## Legenda
| SM | eM | E |  |  |  | SM | eM | E
| MPa | % | GPa | Comment |  |  | MPa | % | GPa
G1_01 | 46.56646 | 1.263953 | 4.2367 | In gauge length | G1 | Media | 46.26402 | 1.260632 | 4.7555
G1_02 | 47.52193 | 1.35609 | 4.9426 | In gauge length |  | Std Dev | 2.705589 | 0.1020616 | 0.6874089
G1_03 | 43.32427 | 1.105031 | 4.913 | In gauge length | C63 | Media | 46.5642 | 1.79624 | 4.168917
G1_04 | 43.95261 | 1.231091 | 3.9634 | In gauge length |  | Std Dev | 3.060057 | 0.2061079 | 0.2331324
G1_05 | 35.09523 | 0.7623185 | 4.648 | Grips | G200 | Media | 40.52912 | 1.710986 | 3.63476
G1_06 | 51.86501 | 1.290671 | 4.4785 | In gauge length |  | Std Dev | 1.917138 | 0.2191024 | 0.4364491
G1_07 | 49.95485 | 1.346995 | 5.7218 | On gauge length | C200 | Media | 44.81393 | 1.047404 | 5.74694
G1_08 | 48.5279 | 1.321672 | 5.2037 | Not gauge length |  | Std Dev | 8.544625 | 0.2224213 | 1.19273
C63_01 | 39.60386 | 1.927453 | 3.6851 | Not gauge length
C63_02 | 48.85351 | 1.587039 | 4.6537 | Grips
C63_03 | 45.69267 | 1.937255 | 4.3621 | In gauge length
C63_04 | 41.12614 | 2.562458 | 3.337 | Not gauge length
C63_05 | 46.74294 | 1.671124 | 3.9598 | In gauge length
C63_06 | 47.40106 | 1.860912 | 3.8673 | In gauge length
C63_07 | 37.50376 | 1.462727 | 3.9342 | Not gauge length
C63_08 | 51.57778 | 1.940119 | 4.4025 | On gauge length
C63_09 | 45.84164 | 1.935798 | 4.3552 | On gauge length
C63_10 | 42.12913 | 1.43223 | 4.0666 | In gauge length
G200_01 | 32.86779 | 1.433272 | 3.1389 | In gauge length
G200_02 | 42.52528 | 1.651477 | 3.6369 | Grips
G200_03 | 40.9998 | 1.552358 | 4.267 | In gauge length
G200_04 | 38.82915 | 1.947919 | 3.3657 | In gauge length
G200_05 | 31.27702 | 1.263179 | 3.0498 | Grips
G200_06 | 39.03686 | 1.807784 | 3.1109 | In gauge length
G200_07 | 30.226 | 1.285751 | 3.2225 | Grips
G200_08 | 40.20763 | 1.416043 | 3.7504 | In gauge length
G200_09 | 43.65101 | 2.153024 | 3.1902 | Grips
G200_10 | 43.57215 | 1.830827 | 3.6798 | On gauge length
C200_01 | 44.17069 | 0.9093705 | 6.9405 | On gauge length
C200_02 | 24.38054 | 3.393466 | 4.1098 | Grips
C200_03 | 32.46939 | 0.8073449 | 4.1535 | In gauge length
C200_04 | 55.63501 | 1.304006 | 6.897 | In gauge length
C200_05 | 49.04355 | 1.263033 | 5.6196 | On gauge length
C200_06 | 23.97103 | 4.657342 | 3.8042 | Grips
C200_07 | 25.497 | 4.659445 | 3.9041 | Grips
C200_08 | 25.12925 | 4.974953 | 3.6761 | Grips
C200_09 | 42.75101 | 0.9532631 | 5.1241 | On gauge length
C200_10 | 25.13868 | 5.653598 | 3.7748 | Grips

## Legenda (2)
| SM | eM | E |  |  |  | SM | eM | E |  |  | SM | eM | E
| MPa | % | GPa | Comment |  |  | MPa | % | GPa |  |  | MPa | % | GPa
G1_01 | 46.56646 | 1.263953 | 4.2367 | rottura tratto utile | G1 | Media | 46.26402 | 1.260632 | 4.7555 | G1 | Media | 46.26402 | 1.260632 | 4.7555
G1_02 | 47.52193 | 1.35609 | 4.9426 | rottura tratto utile |  | Std Dev | 2.705589 | 0.1020616 | 0.6874089 |  | Std Dev | 2.705589 | 0.1020616 | 0.6874089
G1_03 | 43.32427 | 1.105031 | 4.913 | rottura tratto utile | C63 | Media | 46.5642 | 1.79624 | 4.168917 | G200 | Media | 40.52912 | 1.710986 | 3.63476
G1_04 | 43.95261 | 1.231091 | 3.9634 | rottura tratto utile |  | Std Dev | 3.060057 | 0.2061079 | 0.2331324 |  | Std Dev | 1.917138 | 0.2191024 | 0.4364491
G1_05 | 35.09523 | 0.7623185 | 4.648 | Afferraggi | G200 | Media | 40.52912 | 1.710986 | 3.63476 | C200 | Media | 44.81393 | 1.047404 | 5.74694
G1_06 | 51.86501 | 1.290671 | 4.4785 | rottura tratto utile |  | Std Dev | 1.917138 | 0.2191024 | 0.4364491 |  | Std Dev | 8.544625 | 0.2224213 | 1.19273
G1_07 | 49.95485 | 1.346995 | 5.7218 | Su tratto utile | C200 | Media | 44.81393 | 1.047404 | 5.74694 | C63 | Media | 46.5642 | 1.79624 | 4.168917
G1_08 | 48.5279 | 1.321672 | 5.2037 | Rottura fuori tratto utile |  | Std Dev | 8.544625 | 0.2224213 | 1.19273 |  | Std Dev | 3.060057 | 0.2061079 | 0.2331324
C63_01 | 39.60386 | 1.927453 | 3.6851 | Rottura fuori tratto utile | [5 empty] | G80 | Media | 33.6 | 0.9 | 5.5
C63_02 | 48.85351 | 1.587039 | 4.6537 | Afferraggi | [6 empty] | Std Dev | 5.9 | 0.2 | 1
C63_03 | 45.69267 | 1.937255 | 4.3621 | rottura tratto utile
C63_04 | 41.12614 | 2.562458 | 3.337 | rottura tratto utile
C63_05 | 46.74294 | 1.671124 | 3.9598 | rottura tratto utile
C63_06 | 47.40106 | 1.860912 | 3.8673 | rottura tratto utile
C63_07 | 37.50376 | 1.462727 | 3.9342 | rottura tratto utile
C63_08 | 51.57778 | 1.940119 | 4.4025 | Su tratto utile
C63_09 | 45.84164 | 1.935798 | 4.3552 | Su tratto utile
C63_10 | 42.12913 | 1.43223 | 4.0666 | rottura tratto utile
G200_01 | 32.86779 | 1.433272 | 3.1389 | rottura tratto utile
G200_02 | 42.52528 | 1.651477 | 3.6369 | Afferraggi
G200_03 | 40.9998 | 1.552358 | 4.267 | rottura tratto utile
G200_04 | 38.82915 | 1.947919 | 3.3657 | rottura tratto utile
G200_05 | 31.27702 | 1.263179 | 3.0498 | Afferraggi
G200_06 | 39.03686 | 1.807784 | 3.1109 | rottura tratto utile
G200_07 | 30.226 | 1.285751 | 3.2225 | rottura tratto utile
G200_08 | 40.20763 | 1.416043 | 3.7504 | rottura tratto utile
G200_09 | 43.65101 | 2.153024 | 3.1902 | Afferraggi
G200_10 | 43.57215 | 1.830827 | 3.6798 | Su tratto utile
C200_01 | 44.17069 | 0.9093705 | 6.9405 | Su tratto utile
C200_02 | 24.38054 | 3.393466 | 4.1098 | Afferraggi
C200_03 | 32.46939 | 0.8073449 | 4.1535 | rottura tratto utile
C200_04 | 55.63501 | 1.304006 | 6.897 | rottura tratto utile
C200_05 | 49.04355 | 1.263033 | 5.6196 | Su tratto utile
C200_06 | 23.97103 | 4.657342 | 3.8042 | Afferraggi
C200_07 | 25.497 | 4.659445 | 3.9041 | Afferraggi
C200_08 | 25.12925 | 4.974953 | 3.6761 | Afferraggi
C200_09 | 42.75101 | 0.9532631 | 5.1241 | Su tratto utile
C200_10 | 25.13868 | 5.653598 | 3.7748 | Afferraggi

## G1_01
G1_01 | G1_01 |  | L0 | h | b | SM | eM | E
Strain | Stress | Stress | mm | mm | mm | MPa | % | GPa
% | N | Mpa | 41.20523 | 2.65 | 9.94 | 46.56646 | 1.263953 | 4.2367
0 | -0.1840331 | -0.006986566
-0.003642517 | -0.1775727 | -0.006741306
0 | -0.1723206 | -0.006541915
-0.003642517 | -0.1747864 | -0.006635526
0 | -0.1752179 | -0.006651908
-0.003642517 | -0.1336692 | -0.005074566
0 | -0.1412638 | -0.005362888
0 | -0.1649848 | -0.006263423
-0.003642517 | -0.1348774 | -0.005120436
0 | -0.1363076 | -0.00517473
0 | -0.138872 | -0.005272085
-0.003642517 | -0.1269005 | -0.004817605
0 | -0.1247799 | -0.0047371
-0.003642517 | -0.1264937 | -0.004802159
0 | -0.1294773 | -0.004915428
0 | -0.1092824 | -0.004148756
-0.003642517 | -0.0998507 | -0.003790695
0 | -0.1023165 | -0.003884306
-0.003642517 | -0.09631227 | -0.003656363
0 | -0.1078769 | -0.004095398
0 | -0.1014411 | -0.003851074
-0.003642517 | -0.09438895 | -0.003583347
-0.003642517 | -0.07804069 | -0.002962708
0 | -0.101737 | -0.003862307
-0.003642517 | -0.09263823 | -0.003516884
-0.003642517 | -0.02902057 | -0.001101726
0 | -0.0482045 | -0.001830018
-0.003642517 | -0.04608391 | -0.001749512
0 | -0.06308561 | -0.002394959
-0.003642517 | -0.06572402 | -0.002495122
0 | -0.05880744 | -0.002232544
-0.003642517 | -0.03230008 | -0.001226228
0 | -0.01807241 | -0.0006860944
-0.003642517 | -0.01480523 | -0.0005620601
-0.003642517 | -0.04652775 | -0.001766362
0 | -0.04729215 | -0.001795382
-0.003642517 | 0.01125829 | 0.0004274055
-0.003642517 | 0.1272989 | 0.004832728
0 | 0.1838643 | 0.006980158
0 | 0.2890061 | 0.01097172
0 | 0.3971808 | 0.01507842
0 | 0.5028896 | 0.01909152
0 | 0.6247125 | 0.02371636
-0.003642517 | 0.759111 | 0.02881861
-0.003642517 | 0.8973315 | 0.03406596
0 | 1.035096 | 0.039296
0 | 1.176238 | 0.04465427
0 | 1.330178 | 0.05049839
0 | 1.497224 | 0.05684005
0 | 1.677523 | 0.06368487
0 | 1.865504 | 0.07082129
0 | 1.966922 | 0.0746715
0 | 2.074369 | 0.07875059
0 | 2.183616 | 0.08289801
0 | 2.3011 | 0.08735809
0 | 2.422417 | 0.09196374
0 | 2.547778 | 0.09672292
0 | 2.674126 | 0.1015195
0 | 2.796886 | 0.1061799
0 | 2.926932 | 0.111117
0 | 3.055832 | 0.1160105
0 | 3.194841 | 0.1212878
0 | 3.326984 | 0.1263044
0 | 3.46312 | 0.1314726
0 | 3.594129 | 0.1364462
0 | 3.725876 | 0.1414478
0 | 3.86258 | 0.1466376
0 | 4.002786 | 0.1519603
0 | 4.149883 | 0.1575446
0 | 4.306831 | 0.163503
0 | 4.466393 | 0.1695605
0 | 4.622146 | 0.1754734
0 | 4.78246 | 0.1815595
0.003642517 | 4.946817 | 0.1877991
0.003642517 | 5.11358 | 0.1941301
0.003642517 | 5.286198 | 0.2006833
0.003642517 | 5.45783 | 0.207199
0.003642517 | 5.63178 | 0.2138028
0.003642517 | 5.802487 | 0.2202835
0.003642517 | 5.970199 | 0.2266504
0.003642517 | 6.136024 | 0.2329457
0.003642517 | 6.309777 | 0.239542
0.003642517 | 6.481027 | 0.2460433
0.003642517 | 6.653744 | 0.2526003
0.003642517 | 6.81984 | 0.2589059
0.003642517 | 6.991028 | 0.2654048
0.003642517 | 7.153981 | 0.2715911
0.003642517 | 7.32687 | 0.2781546
0.003642517 | 7.501264 | 0.2847752
0.003642517 | 7.671712 | 0.2912461
0.003642517 | 7.847635 | 0.2979247
0.003642517 | 8.01616 | 0.3043225
0.003642517 | 8.196102 | 0.3111538
0.007285034 | 8.368486 | 0.3176981
0.007285034 | 8.549082 | 0.3245542
0.007285034 | 8.72551 | 0.331252
0.007285034 | 8.911825 | 0.3383252
0.007285034 | 9.097747 | 0.3453835
0.007285034 | 9.286393 | 0.3525452
0.007285034 | 9.469404 | 0.359493
0.007285034 | 9.650937 | 0.3663846
0.007285034 | 9.838954 | 0.3735224
0.007285034 | 10.02665 | 0.3806481
0.003642517 | 10.21512 | 0.3878032
0.007285034 | 10.39886 | 0.3947786
0.007285034 | 10.58518 | 0.4018518
0.007285034 | 10.77052 | 0.4088881
0.007285034 | 10.94745 | 0.4156051
0.007285034 | 11.12253 | 0.4222515
0.007285034 | 11.31291 | 0.4294792
0.007285034 | 11.51061 | 0.4369844
0.007285034 | 11.70098 | 0.4442117
0.007285034 | 11.89292 | 0.4514983
0.01092755 | 12.09013 | 0.4589853
0.01092755 | 12.29082 | 0.4666043
0.01092755 | 12.50061 | 0.4745687
0.01092755 | 12.70637 | 0.48238
0.01092755 | 12.91985 | 0.4904844
0.01092755 | 13.13912 | 0.4988087
0.01092755 | 13.35049 | 0.506833
0.01092755 | 13.55877 | 0.5147403
0.01092755 | 13.77822 | 0.5230712
0.01092755 | 13.99304 | 0.5312266
0.01092755 | 14.21379 | 0.5396071
0.01092755 | 14.44246 | 0.5482881
0.01092755 | 14.66019 | 0.5565539
0.01092755 | 14.89251 | 0.5653739
0.01092755 | 15.12641 | 0.5742534
0.01092755 | 15.36481 | 0.5833041
0.01092755 | 15.60625 | 0.59247
0.01092755 | 15.84677 | 0.6016008
0.01092755 | 16.10587 | 0.6114374
0.01092755 | 16.37684 | 0.6217243
0.01092755 | 16.6452 | 0.6319124
0.01092755 | 16.93243 | 0.6428167
0.01092755 | 17.22729 | 0.6540107
0.01092755 | 17.52743 | 0.6654049
0.01457007 | 17.83587 | 0.6771143
0.01457007 | 18.14816 | 0.6889701
0.01457007 | 18.47489 | 0.701374
0.01457007 | 18.8116 | 0.7141565
0.01457007 | 19.1414 | 0.7266769
0.01457007 | 19.46565 | 0.7389868
0.01457007 | 19.80127 | 0.7517281
0.01457007 | 20.13155 | 0.7642668
0.01457007 | 20.45624 | 0.776593
0.01457007 | 20.78171 | 0.7889492
0.01457007 | 21.10689 | 0.8012941
0.01457007 | 21.43777 | 0.8138557
0.01821258 | 21.76089 | 0.8261224
0.01821258 | 22.08006 | 0.8382394
0.01821258 | 22.40105 | 0.8504252
0.01821258 | 22.72536 | 0.8627374
0.01821258 | 23.04536 | 0.8748857
0.01821258 | 23.35451 | 0.8866221
0.01821258 | 23.67822 | 0.8989114
0.01821258 | 24.00066 | 0.9111523
0.01821258 | 24.31534 | 0.9230985
0.01821258 | 24.61938 | 0.9346412
0.01821258 | 24.93123 | 0.9464801
0.0218551 | 25.24258 | 0.9582999
0.0218551 | 25.54035 | 0.9696043
0.0218551 | 25.8359 | 0.9808245
0.0218551 | 26.13738 | 0.9922699
0.0218551 | 26.43242 | 1.003471
0.0218551 | 26.71767 | 1.0143
0.0218551 | 26.99714 | 1.02491
0.0218551 | 27.27829 | 1.035583
0.0218551 | 27.56514 | 1.046473
0.0218551 | 27.83893 | 1.056867
0.0218551 | 28.10852 | 1.067101
0.0218551 | 28.38184 | 1.077478
0.0218551 | 28.65924 | 1.088009
0.0218551 | 28.92546 | 1.098116
0.0218551 | 29.19666 | 1.108411
0.0218551 | 29.47345 | 1.118919
0.02549762 | 29.74588 | 1.129262
0.02549762 | 30.01624 | 1.139526
0.02549762 | 30.27997 | 1.149538
0.02549762 | 30.55325 | 1.159912
0.02549762 | 30.83575 | 1.170637
0.02549762 | 31.11651 | 1.181296
0.02549762 | 31.38577 | 1.191518
0.02549762 | 31.65865 | 1.201877
0.02549762 | 31.93159 | 1.212239
0.02549762 | 32.19842 | 1.222369
0.02549762 | 32.46479 | 1.232481
0.02549762 | 32.73114 | 1.242593
0.02549762 | 33.00254 | 1.252896
0.02549762 | 33.26633 | 1.262911
0.02549762 | 33.51748 | 1.272445
0.02914014 | 33.78245 | 1.282504
0.02914014 | 34.05223 | 1.292746
0.02914014 | 34.31597 | 1.302759
0.02914014 | 34.5726 | 1.312501
0.02914014 | 34.836 | 1.322501
0.02914014 | 35.10272 | 1.332627
0.02914014 | 35.37482 | 1.342957
0.02914014 | 35.64336 | 1.353152
0.02914014 | 35.92093 | 1.363689
0.02914014 | 36.20021 | 1.374292
0.02914014 | 36.46719 | 1.384427
0.02914014 | 36.73112 | 1.394447
0.02914014 | 37.00482 | 1.404837
0.02914014 | 37.28296 | 1.415396
0.03278265 | 37.55156 | 1.425594
0.03278265 | 37.83181 | 1.436233
0.03278265 | 38.1083 | 1.446729
0.03278265 | 38.38517 | 1.457241
0.03278265 | 38.64983 | 1.467288
0.03278265 | 38.91739 | 1.477446
0.03278265 | 39.18414 | 1.487572
0.03278265 | 39.45616 | 1.497899
0.03278265 | 39.72685 | 1.508176
0.03278265 | 39.99525 | 1.518365
0.03278265 | 40.26859 | 1.528742
0.03278265 | 40.53279 | 1.538772
0.03278265 | 40.79808 | 1.548843
0.03642517 | 41.06065 | 1.558811
0.03278265 | 41.33812 | 1.569345
0.03642517 | 41.61695 | 1.579931
0.03642517 | 41.89013 | 1.590301
0.03642517 | 42.15757 | 1.600454
0.03642517 | 42.42489 | 1.610603
0.03642517 | 42.69827 | 1.620981
0.03642517 | 42.97267 | 1.631399
0.03642517 | 43.25174 | 1.641993
0.03642517 | 43.52442 | 1.652345
0.03642517 | 43.79655 | 1.662676
0.03642517 | 44.05861 | 1.672625
0.03642517 | 44.32281 | 1.682655
0.03642517 | 44.59348 | 1.69293
0.03642517 | 44.8634 | 1.703178
0.03642517 | 45.13561 | 1.713512
0.03642517 | 45.40126 | 1.723597
0.03642517 | 45.66662 | 1.733671
0.04006769 | 45.92785 | 1.743588
0.04006769 | 46.19465 | 1.753717
0.04006769 | 46.46267 | 1.763892
0.04006769 | 46.72917 | 1.774009
0.04006769 | 46.9964 | 1.784154
0.04006769 | 47.26181 | 1.79423
0.04006769 | 47.53817 | 1.804722
0.04006769 | 47.81077 | 1.81507
0.04006769 | 48.08552 | 1.825501
0.04006769 | 48.35967 | 1.835909
0.04006769 | 48.62696 | 1.846056
0.04006769 | 48.89301 | 1.856156
0.04006769 | 49.15939 | 1.866269
0.04006769 | 49.43623 | 1.876779
0.04006769 | 49.70484 | 1.886976
0.04371021 | 49.97478 | 1.897224
0.04371021 | 50.24261 | 1.907392
0.04371021 | 50.5113 | 1.917592
0.04371021 | 50.7828 | 1.927899
0.04371021 | 51.0471 | 1.937933
0.04371021 | 51.31763 | 1.948204
0.04371021 | 51.59222 | 1.958628
0.04371021 | 51.86715 | 1.969065
0.04371021 | 52.13377 | 1.979187
0.04371021 | 52.40485 | 1.989478
0.04371021 | 52.68325 | 2.000047
0.04735272 | 52.95913 | 2.010521
0.04735272 | 53.22631 | 2.020664
0.04735272 | 53.49862 | 2.031002
0.04735272 | 53.78466 | 2.041861
0.04735272 | 54.06226 | 2.0524
0.04735272 | 54.3367 | 2.062818
0.04735272 | 54.60657 | 2.073064
0.04735272 | 54.883 | 2.083558
0.04735272 | 55.16095 | 2.09411
0.04735272 | 55.43686 | 2.104584
0.04735272 | 55.7052 | 2.114772
0.04735272 | 55.9852 | 2.125401
0.04735272 | 56.25948 | 2.135814
0.04735272 | 56.52497 | 2.145893
0.04735272 | 56.79137 | 2.156007
0.04735272 | 57.06034 | 2.166218
0.04735272 | 57.33553 | 2.176665
0.05099524 | 57.60859 | 2.187031
0.05099524 | 57.87937 | 2.197311
0.05099524 | 58.14368 | 2.207345
0.05099524 | 58.4143 | 2.217619
0.05099524 | 58.67673 | 2.227582
0.05099524 | 58.94997 | 2.237955
0.05099524 | 59.22108 | 2.248247
0.05099524 | 59.49353 | 2.25859
0.05099524 | 59.75946 | 2.268686
0.05099524 | 60.02776 | 2.278872
0.05099524 | 60.29278 | 2.288933
0.05099524 | 60.55989 | 2.299073
0.05099524 | 60.8275 | 2.309233
0.05099524 | 61.0945 | 2.319369
0.05099524 | 61.36379 | 2.329592
0.05099524 | 61.62688 | 2.33958
0.05099524 | 61.89207 | 2.349648
0.05463776 | 62.15777 | 2.359735
0.05463776 | 62.42508 | 2.369883
0.05463776 | 62.68954 | 2.379923
0.05463776 | 62.94702 | 2.389697
0.05463776 | 63.20655 | 2.39955
0.05463776 | 63.47181 | 2.40962
0.05463776 | 63.73118 | 2.419467
0.05463776 | 63.99415 | 2.42945
0.05463776 | 64.25461 | 2.439338
0.05463776 | 64.50847 | 2.448976
0.05463776 | 64.77157 | 2.458964
0.05463776 | 65.03527 | 2.468975
0.05463776 | 65.2972 | 2.478919
0.05463776 | 65.56034 | 2.488909
0.05463776 | 65.82358 | 2.498902
0.05828027 | 66.07922 | 2.508607
0.05828027 | 66.3474 | 2.518788
0.05828027 | 66.60996 | 2.528756
0.05828027 | 66.87607 | 2.538858
0.05828027 | 67.13985 | 2.548872
0.05828027 | 67.39875 | 2.558701
0.05828027 | 67.65826 | 2.568553
0.05828027 | 67.91544 | 2.578317
0.05828027 | 68.17596 | 2.588207
0.05828027 | 68.43392 | 2.598
0.05828027 | 68.6996 | 2.608086
0.05828027 | 68.95665 | 2.617845
0.05828027 | 69.21145 | 2.627518
0.05828027 | 69.45799 | 2.636878
0.05828027 | 69.71301 | 2.646559
0.05828027 | 69.96983 | 2.656309
0.05828027 | 70.22483 | 2.66599
0.06192279 | 70.47425 | 2.675458
0.06192279 | 70.72074 | 2.684816
0.06192279 | 70.96741 | 2.69418
0.06192279 | 71.21256 | 2.703487
0.06192279 | 71.45613 | 2.712734
0.06192279 | 71.69778 | 2.721908
0.06192279 | 71.94089 | 2.731137
0.06192279 | 72.1851 | 2.740409
0.06192279 | 72.42213 | 2.749407
0.06192279 | 72.65524 | 2.758257
0.06192279 | 72.89646 | 2.767414
0.06192279 | 73.14323 | 2.776782
0.06192279 | 73.38911 | 2.786117
0.06192279 | 73.63358 | 2.795398
0.06192279 | 73.87837 | 2.804691
0.06192279 | 74.12437 | 2.81403
0.06192279 | 74.37399 | 2.823507
0.06556531 | 74.61955 | 2.832829
0.06556531 | 74.86678 | 2.842215
0.06556531 | 75.11708 | 2.851717
0.06556531 | 75.36862 | 2.861267
0.06556531 | 75.62157 | 2.870869
0.06556531 | 75.86965 | 2.880287
0.06556531 | 76.11554 | 2.889622
0.06556531 | 76.3691 | 2.899248
0.06556531 | 76.62704 | 2.909041
0.06556531 | 76.87826 | 2.918578
0.06556531 | 77.1272 | 2.928028
0.06556531 | 77.38159 | 2.937686
0.06556531 | 77.6347 | 2.947295
0.06556531 | 77.88814 | 2.956917
0.06556531 | 78.13682 | 2.966357
0.06556531 | 78.39046 | 2.975987
0.06556531 | 78.64526 | 2.985659
0.06556531 | 78.88894 | 2.994911
0.06920782 | 79.13363 | 3.0042
0.06920782 | 79.38134 | 3.013604
0.06920782 | 79.63224 | 3.023129
0.06920782 | 79.88165 | 3.032597
0.06920782 | 80.13631 | 3.042265
0.06920782 | 80.38898 | 3.051857
0.06920782 | 80.64178 | 3.061455
0.06920782 | 80.89495 | 3.071066
0.06920782 | 81.14816 | 3.080679
0.06920782 | 81.40562 | 3.090453
0.06920782 | 81.66541 | 3.100316
0.06920782 | 81.92146 | 3.110036
0.06920782 | 82.18139 | 3.119904
0.06920782 | 82.4388 | 3.129676
0.06920782 | 82.69398 | 3.139364
0.06920782 | 82.94774 | 3.148997
0.07285034 | 83.20188 | 3.158646
0.07285034 | 83.46124 | 3.168492
0.07285034 | 83.71465 | 3.178112
0.07285034 | 83.96741 | 3.187708
0.07285034 | 84.22147 | 3.197353
0.07285034 | 84.47248 | 3.206882
0.07285034 | 84.73041 | 3.216674
0.07285034 | 84.98415 | 3.226307
0.07285034 | 85.23746 | 3.235923
0.07285034 | 85.4967 | 3.245765
0.07285034 | 85.76022 | 3.255769
0.07649285 | 86.0149 | 3.265438
0.07649285 | 86.27163 | 3.275184
0.07649285 | 86.53605 | 3.285223
0.07649285 | 86.79809 | 3.295171
0.07649285 | 87.07059 | 3.305516
0.07649285 | 87.3317 | 3.315428
0.07649285 | 87.59292 | 3.325345
0.07649285 | 87.86279 | 3.335591
0.07649285 | 88.13538 | 3.345939
0.07649285 | 88.395 | 3.355795
0.07649285 | 88.66094 | 3.365891
0.07649285 | 88.92976 | 3.376096
0.07649285 | 89.19389 | 3.386124
0.07649285 | 89.45444 | 3.396016
0.07649285 | 89.70627 | 3.405576
0.07649285 | 89.96518 | 3.415405
0.07649285 | 90.23951 | 3.425819
0.07649285 | 90.49781 | 3.435625
0.08013537 | 90.75132 | 3.44525
0.08013537 | 91.01268 | 3.455172
0.07649285 | 91.26908 | 3.464906
0.07649285 | 91.52567 | 3.474647
0.07649285 | 91.78014 | 3.484307
0.07649285 | 92.04174 | 3.494239
0.08013537 | 92.30659 | 3.504293
0.08013537 | 92.57114 | 3.514337
0.08013537 | 92.82199 | 3.52386
0.08013537 | 93.08037 | 3.533669
0.08013537 | 93.33905 | 3.543489
0.08013537 | 93.60592 | 3.553621
0.08013537 | 93.86511 | 3.56346
0.08013537 | 94.12772 | 3.57343
0.08013537 | 94.39096 | 3.583424
0.08013537 | 94.65059 | 3.59328
0.08013537 | 94.90905 | 3.603092
0.08013537 | 95.16143 | 3.612673
0.08013537 | 95.41773 | 3.622404
0.08013537 | 95.66862 | 3.631928
0.08013537 | 95.9211 | 3.641513
0.08013537 | 96.16582 | 3.650804
0.08013537 | 96.41952 | 3.660435
0.08013537 | 96.66268 | 3.669666
0.08013537 | 96.91279 | 3.679161
0.08013537 | 97.16166 | 3.688609
0.08013537 | 97.42117 | 3.698461
0.08013537 | 97.67229 | 3.707995
0.08377789 | 97.92133 | 3.717449
0.08377789 | 98.18505 | 3.727461
0.08377789 | 98.44543 | 3.737346
0.08377789 | 98.70544 | 3.747217
0.08377789 | 98.96308 | 3.756998
0.08377789 | 99.22454 | 3.766924
0.08377789 | 99.48228 | 3.776709
0.08377789 | 99.73727 | 3.786389
0.08377789 | 99.98454 | 3.795776
0.08377789 | 100.2493 | 3.805826
0.08377789 | 100.5141 | 3.815879
0.08377789 | 100.7697 | 3.825583
0.08377789 | 101.0231 | 3.835204
0.08377789 | 101.2778 | 3.844875
0.08377789 | 101.5365 | 3.854696
0.08377789 | 101.7994 | 3.864676
0.08742041 | 102.0588 | 3.874523
0.08742041 | 102.3166 | 3.884311
0.08742041 | 102.5783 | 3.894245
0.08742041 | 102.8388 | 3.904134
0.08742041 | 103.0922 | 3.913753
0.08742041 | 103.3473 | 3.923439
0.08742041 | 103.6017 | 3.933096
0.08742041 | 103.8617 | 3.942967
0.09106293 | 104.1245 | 3.952945
0.09106293 | 104.3841 | 3.962798
0.09106293 | 104.6392 | 3.972483
0.09106293 | 104.9043 | 3.982548
0.09106293 | 105.1645 | 3.992427
0.09106293 | 105.4228 | 4.002232
0.09106293 | 105.6828 | 4.012103
0.09106293 | 105.9429 | 4.021976
0.09106293 | 106.2091 | 4.032082
0.09106293 | 106.4663 | 4.041847
0.09106293 | 106.7179 | 4.051401
0.09106293 | 106.9769 | 4.061232
0.09106293 | 107.235 | 4.07103
0.09106293 | 107.4823 | 4.08042
0.09106293 | 107.7335 | 4.089954
0.09106293 | 107.9879 | 4.099611
0.09106293 | 108.2462 | 4.109421
0.09470544 | 108.503 | 4.119168
0.09470544 | 108.7506 | 4.128568
0.09470544 | 109.0087 | 4.138367
0.09470544 | 109.2712 | 4.14833
0.09470544 | 109.5229 | 4.157886
0.09470544 | 109.7773 | 4.167545
0.09470544 | 110.0382 | 4.177448
0.09470544 | 110.3051 | 4.18758
0.09470544 | 110.5611 | 4.197299
0.09470544 | 110.817 | 4.207017
0.09470544 | 111.0768 | 4.216879
0.09470544 | 111.3398 | 4.226863
0.09470544 | 111.5936 | 4.236498
0.09470544 | 111.8374 | 4.245755
0.09470544 | 112.0959 | 4.255568
0.09470544 | 112.3536 | 4.265352
0.09470544 | 112.6022 | 4.27479
0.09470544 | 112.8474 | 4.284096
0.09470544 | 113.0946 | 4.29348
0.09470544 | 113.348 | 4.303103
0.09470544 | 113.5976 | 4.312579
0.09470544 | 113.8558 | 4.322379
0.09834796 | 114.1138 | 4.332172
0.09834796 | 114.3729 | 4.342012
0.09834796 | 114.6279 | 4.35169
0.09834796 | 114.8908 | 4.361673
0.09834796 | 115.1541 | 4.371667
0.09834796 | 115.4183 | 4.381698
0.09834796 | 115.6826 | 4.391732
0.09834796 | 115.9396 | 4.401486
0.09834796 | 116.2032 | 4.411494
0.09834796 | 116.4553 | 4.421065
0.09834796 | 116.7156 | 4.430946
0.09834796 | 116.9809 | 4.441018
0.09834796 | 117.2349 | 4.450662
0.09834796 | 117.4829 | 4.460078
0.09834796 | 117.7401 | 4.46984
0.09834796 | 117.9919 | 4.479402
0.09834796 | 118.2476 | 4.48911
0.1019905 | 118.508 | 4.498994
0.1019905 | 118.757 | 4.508446
0.1019905 | 119.0194 | 4.518408
0.1019905 | 119.2755 | 4.52813
0.1019905 | 119.5302 | 4.537801
0.1019905 | 119.7929 | 4.547773
0.1019905 | 120.0592 | 4.557884
0.1019905 | 120.3255 | 4.567991
0.1019905 | 120.5897 | 4.578022
0.1019905 | 120.8553 | 4.588106
0.1019905 | 121.1135 | 4.597909
0.1019905 | 121.3742 | 4.607804
0.1019905 | 121.6307 | 4.617542
0.1019905 | 121.8887 | 4.627338
0.1019905 | 122.1458 | 4.637097
0.1019905 | 122.4037 | 4.64689
0.105633 | 122.6643 | 4.656782
0.105633 | 122.9225 | 4.666584
0.105633 | 123.1743 | 4.676145
0.105633 | 123.4187 | 4.685423
0.105633 | 123.6761 | 4.695196
0.105633 | 123.9367 | 4.705089
0.105633 | 124.1845 | 4.714495
0.105633 | 124.431 | 4.723854
0.105633 | 124.6886 | 4.733633
0.105633 | 124.9382 | 4.743106
0.105633 | 125.1896 | 4.752652
0.105633 | 125.4347 | 4.761958
0.1092755 | 125.6973 | 4.771926
0.1092755 | 125.9577 | 4.781813
0.1092755 | 126.2145 | 4.791561
0.1092755 | 126.4667 | 4.801136
0.1092755 | 126.7314 | 4.811184
0.1092755 | 126.9978 | 4.821299
0.1092755 | 127.2537 | 4.831014
0.1092755 | 127.5137 | 4.840884
0.1092755 | 127.774 | 4.850766
0.1092755 | 128.0364 | 4.860726
0.1092755 | 128.2917 | 4.870419
0.1092755 | 128.5518 | 4.880292
0.1092755 | 128.8075 | 4.89
0.1092755 | 129.0693 | 4.89994
0.1092755 | 129.3246 | 4.909631
0.1092755 | 129.5836 | 4.919465
0.1092755 | 129.8376 | 4.929108
0.1092755 | 130.099 | 4.939031
0.112918 | 130.3519 | 4.94863
0.112918 | 130.6091 | 4.958397
0.112918 | 130.8619 | 4.967992
0.112918 | 131.1185 | 4.977733
0.112918 | 131.3739 | 4.987429
0.112918 | 131.6259 | 4.996997
0.112918 | 131.8806 | 5.006666
0.112918 | 132.1404 | 5.016528
0.112918 | 132.4013 | 5.026434
0.112918 | 132.6559 | 5.0361
0.112918 | 132.9122 | 5.045831
0.112918 | 133.1693 | 5.055592
0.112918 | 133.4271 | 5.065377
0.112918 | 133.6715 | 5.074655
0.112918 | 133.9256 | 5.084301
0.112918 | 134.1812 | 5.094005
0.112918 | 134.4369 | 5.103714
0.112918 | 134.6824 | 5.113031
0.112918 | 134.9339 | 5.122579
0.112918 | 135.1828 | 5.132032
0.112918 | 135.4333 | 5.141539
0.1165605 | 135.6821 | 5.150985
0.1165605 | 135.9326 | 5.160496
0.1165605 | 136.1964 | 5.170509
0.1165605 | 136.4512 | 5.180185
0.1165605 | 136.6996 | 5.189613
0.1165605 | 136.9503 | 5.199131
0.1165605 | 137.1999 | 5.208606
0.1165605 | 137.4481 | 5.218029
0.1165605 | 137.6956 | 5.227426
0.1165605 | 137.9462 | 5.23694
0.1165605 | 138.1961 | 5.246425
0.1165605 | 138.4469 | 5.255945
0.1165605 | 138.694 | 5.26533
0.1165605 | 138.9377 | 5.274581
0.1165605 | 139.1916 | 5.284218
0.1165605 | 139.4412 | 5.293693
0.1165605 | 139.6941 | 5.303295
0.1165605 | 139.9497 | 5.312997
0.1202031 | 140.2059 | 5.322726
0.1202031 | 140.4516 | 5.332054
0.1202031 | 140.7012 | 5.34153
0.1202031 | 140.9453 | 5.350794
0.1202031 | 141.1896 | 5.360071
0.1202031 | 141.4395 | 5.369556
0.1202031 | 141.6879 | 5.378989
0.1202031 | 141.9417 | 5.388624
0.1202031 | 142.1901 | 5.398052
0.1202031 | 142.435 | 5.40735
0.1202031 | 142.6759 | 5.416497
0.1202031 | 142.9284 | 5.42608
0.1202031 | 143.1759 | 5.435478
0.1202031 | 143.4263 | 5.444985
0.1202031 | 143.682 | 5.45469
0.1202031 | 143.9361 | 5.464336
0.1238456 | 144.1865 | 5.473842
0.1238456 | 144.4323 | 5.483176
0.1238456 | 144.6831 | 5.492695
0.1238456 | 144.9281 | 5.501997
0.1238456 | 145.1813 | 5.511608
0.1238456 | 145.4256 | 5.520883
0.1238456 | 145.6793 | 5.530514
0.1238456 | 145.9343 | 5.540195
0.1238456 | 146.1809 | 5.549556
0.1238456 | 146.4345 | 5.559187
0.1238456 | 146.6805 | 5.568523
0.1238456 | 146.9277 | 5.57791
0.1238456 | 147.1756 | 5.587322
0.1238456 | 147.4295 | 5.59696
0.1238456 | 147.685 | 5.606659
0.1238456 | 147.9396 | 5.616325
0.1238456 | 148.1914 | 5.625884
0.1238456 | 148.4366 | 5.635192
0.1238456 | 148.6873 | 5.644708
0.1238456 | 148.9317 | 5.653988
0.1274881 | 149.1828 | 5.663521
0.1274881 | 149.4307 | 5.672932
0.1274881 | 149.6835 | 5.682529
0.1274881 | 149.9312 | 5.691933
0.1274881 | 150.1832 | 5.701501
0.1274881 | 150.4385 | 5.711193
0.1274881 | 150.6848 | 5.720541
0.1274881 | 150.9413 | 5.730282
0.1274881 | 151.1988 | 5.740055
0.1274881 | 151.4568 | 5.749851
0.1274881 | 151.7132 | 5.759585
0.1274881 | 151.9729 | 5.769443
0.1274881 | 152.2232 | 5.778947
0.1274881 | 152.4814 | 5.788746
0.1274881 | 152.7289 | 5.798142
0.1274881 | 152.981 | 5.807713
0.1274881 | 153.2432 | 5.817667
0.1274881 | 153.4985 | 5.82736
0.1311306 | 153.747 | 5.836794
0.1311306 | 153.9953 | 5.846219
0.1311306 | 154.2436 | 5.855647
0.1311306 | 154.4935 | 5.865136
0.1274881 | 154.7442 | 5.874653
0.1311306 | 154.9939 | 5.884131
0.1311306 | 155.25 | 5.893853
0.1311306 | 155.5058 | 5.903564
0.1311306 | 155.7495 | 5.912815
0.1311306 | 155.9931 | 5.922066
0.1311306 | 156.2441 | 5.931595
0.1311306 | 156.4932 | 5.941052
0.1311306 | 156.7401 | 5.950424
0.1311306 | 156.9882 | 5.959841
0.1311306 | 157.2375 | 5.969305
0.1311306 | 157.4898 | 5.978885
0.1311306 | 157.7409 | 5.988418
0.1311306 | 157.9882 | 5.997804
0.1311306 | 158.246 | 6.007592
0.1311306 | 158.4929 | 6.016966
0.1311306 | 158.7346 | 6.026142
0.1311306 | 158.9816 | 6.03552
0.1311306 | 159.2346 | 6.045122
0.1311306 | 159.4872 | 6.054713
0.1347731 | 159.7311 | 6.063973
0.1311306 | 159.965 | 6.072853
0.1347731 | 160.2054 | 6.08198
0.1347731 | 160.4465 | 6.091133
0.1347731 | 160.6816 | 6.100058
0.1347731 | 160.9263 | 6.109348
0.1347731 | 161.1795 | 6.118959
0.1347731 | 161.4285 | 6.128411
0.1347731 | 161.6757 | 6.137797
0.1347731 | 161.9265 | 6.147316
0.1347731 | 162.1787 | 6.156892
0.1347731 | 162.4358 | 6.166654
0.1347731 | 162.6797 | 6.175914
0.1347731 | 162.9334 | 6.185543
0.1347731 | 163.1923 | 6.195373
0.1347731 | 163.4486 | 6.205103
0.1347731 | 163.6981 | 6.214573
0.1384156 | 163.952 | 6.224212
0.1384156 | 164.2078 | 6.233924
0.1384156 | 164.4544 | 6.243285
0.1384156 | 164.707 | 6.252875
0.1384156 | 164.9603 | 6.262491
0.1384156 | 165.2198 | 6.272345
0.1384156 | 165.4707 | 6.281869
0.1384156 | 165.7179 | 6.291252
0.1384156 | 165.9767 | 6.301079
0.1384156 | 166.234 | 6.310847
0.1384156 | 166.4867 | 6.320438
0.1384156 | 166.7403 | 6.330068
0.1384156 | 166.9937 | 6.339688
0.1384156 | 167.2484 | 6.349357
0.1384156 | 167.5083 | 6.359222
0.1384156 | 167.7647 | 6.368958
0.1384156 | 168.0203 | 6.378659
0.1384156 | 168.2702 | 6.388146
0.1420582 | 168.5203 | 6.397642
0.1420582 | 168.7692 | 6.407091
0.1420582 | 169.019 | 6.416574
0.1420582 | 169.2684 | 6.426045
0.1420582 | 169.5192 | 6.435564
0.1420582 | 169.7682 | 6.445018
0.1420582 | 170.0111 | 6.454237
0.1420582 | 170.2594 | 6.463666
0.1420582 | 170.5116 | 6.47324
0.1420582 | 170.7662 | 6.482903
0.1420582 | 171.02 | 6.492541
0.1420582 | 171.2746 | 6.502207
0.1420582 | 171.5245 | 6.511693
0.1420582 | 171.7744 | 6.521178
0.1420582 | 172.0234375 | 6.530634
0.1420582 | 172.2781 | 6.540303
0.1420582 | 172.5327 | 6.549969
0.1420582 | 172.7922 | 6.559819
0.1420582 | 173.0424 | 6.569317
0.1457007 | 173.2902 | 6.578725
0.1457007 | 173.5329 | 6.587938
0.1457007 | 173.7862 | 6.597554
0.1457007 | 174.0372 | 6.607086
0.1457007 | 174.2901 | 6.616684
0.1457007 | 174.5442 | 6.626331
0.1457007 | 174.799 | 6.636006
0.1457007 | 175.0493 | 6.645505
0.1457007 | 175.2975 | 6.654929
0.1457007 | 175.5492 | 6.664487
0.1457007 | 175.7997 | 6.673996
0.1457007 | 176.0523 | 6.683585
0.1457007 | 176.2968 | 6.692867
0.1457007 | 176.543 | 6.702214
0.1457007 | 176.7885 | 6.711534
0.1457007 | 177.0398 | 6.721075
0.1457007 | 177.29 | 6.730572
0.1457007 | 177.5475 | 6.740348
0.1493432 | 177.7976 | 6.749843
0.1493432 | 178.0532 | 6.759547
0.1493432 | 178.316 | 6.769523
0.1493432 | 178.571 | 6.779202
0.1493432 | 178.828 | 6.788961
0.1493432 | 179.0872 | 6.798801
0.1493432 | 179.3486 | 6.808724
0.1493432 | 179.6117 | 6.818712
0.1493432 | 179.872 | 6.828596
0.1493432 | 180.1283 | 6.838326
0.1493432 | 180.3887 | 6.848209
0.1493432 | 180.648 | 6.858055
0.1493432 | 180.9008 | 6.86765
0.1493432 | 181.1635 | 6.877624
0.1493432 | 181.4197 | 6.887349
0.1493432 | 181.6761 | 6.897084
0.1493432 | 181.9317 | 6.906789
0.1493432 | 182.1879 | 6.916513
0.1529857 | 182.4379 | 6.926004
0.1529857 | 182.689 | 6.935539
0.1529857 | 182.9417 | 6.945132
0.1529857 | 183.1923 | 6.954645
0.1529857 | 183.4479 | 6.964349
0.1529857 | 183.6936 | 6.973674
0.1529857 | 183.9452 | 6.983228
0.1529857 | 184.1964 | 6.992765
0.1529857 | 184.4492 | 7.002361
0.1529857 | 184.6979 | 7.011804
0.1529857 | 184.954 | 7.021524
0.1529857 | 185.2166 | 7.031496
0.1529857 | 185.4693 | 7.041087
0.1529857 | 185.718 | 7.05053
0.1529857 | 185.9602 | 7.059723
0.1529857 | 186.2192 | 7.069556
0.1529857 | 186.4753 | 7.07928
0.1529857 | 186.7336 | 7.089085
0.1529857 | 186.9854 | 7.098645
0.1566282 | 187.2378 | 7.108227
0.1566282 | 187.4861 | 7.117652
0.1566282 | 187.7284 | 7.12685
0.1566282 | 187.9753 | 7.136226
0.1566282 | 188.2249 | 7.145702
0.1566282 | 188.4802 | 7.155393
0.1566282 | 188.7262 | 7.164733
0.1566282 | 188.9675 | 7.173891
0.1566282 | 189.2155 | 7.183307
0.1566282 | 189.4622 | 7.192672
0.1566282 | 189.7076 | 7.201987
0.1566282 | 189.9585 | 7.211515
0.1566282 | 190.2125 | 7.221159
0.1566282 | 190.4626 | 7.23065
0.1566282 | 190.7111 | 7.240085
0.1566282 | 190.9549 | 7.249341
0.1602707 | 191.2026 | 7.258744
0.1602707 | 191.458 | 7.268441
0.1602707 | 191.7049 | 7.277814
0.1602707 | 191.9556 | 7.287331
0.1602707 | 192.2058 | 7.29683
0.1602707 | 192.455 | 7.306292
0.1602707 | 192.6963 | 7.315451
0.1602707 | 192.9407 | 7.324728
0.1602707 | 193.1908 | 7.334226
0.1602707 | 193.4477 | 7.343976
0.1602707 | 193.6973 | 7.353451
0.1602707 | 193.94 | 7.362668
0.1602707 | 194.1871 | 7.372049
0.1602707 | 194.4339 | 7.381418
0.1602707 | 194.6753 | 7.390581
0.1602707 | 194.9201 | 7.399873
0.1602707 | 195.168 | 7.409285
0.1602707 | 195.4194 | 7.418828
0.1639133 | 195.6628 | 7.428071
0.1639133 | 195.9084 | 7.437394
0.1639133 | 196.1553 | 7.446768
0.1639133 | 196.4035 | 7.456191
0.1639133 | 196.6479 | 7.46547
0.1639133 | 196.8937 | 7.474801
0.1639133 | 197.144 | 7.4843
0.1639133 | 197.3862 | 7.493497
0.1639133 | 197.6312 | 7.502799
0.1639133 | 197.8676 | 7.511773
0.1639133 | 198.1084 | 7.520914
0.1639133 | 198.3507 | 7.530113
0.1639133 | 198.5869 | 7.53908
0.1639133 | 198.8335 | 7.548442
0.1639133 | 199.0752 | 7.557618
0.1639133 | 199.3168 | 7.566791
0.1639133 | 199.5629 | 7.576131
0.1639133 | 199.7996 | 7.585117
0.1639133 | 200.0349 | 7.594053
0.1639133 | 200.276 | 7.603202
0.1639133 | 200.5241 | 7.612622
0.1675558 | 200.7647 | 7.621757
0.1675558 | 201.0126 | 7.631167
0.1675558 | 201.2547 | 7.640359
0.1675558 | 201.4999 | 7.649669
0.1675558 | 201.7414 | 7.658837
0.1675558 | 201.9741 | 7.66767
0.1675558 | 202.2182 | 7.676937
0.1675558 | 202.4642 | 7.686278
0.1675558 | 202.7079 | 7.695529
0.1675558 | 202.9465 | 7.704587
0.1675558 | 203.1861 | 7.713683
0.1675558 | 203.4272 | 7.722836
0.1675558 | 203.6665 | 7.731919
0.1675558 | 203.9035 | 7.740919
0.1675558 | 204.1392 | 7.749865
0.1675558 | 204.3804 | 7.759024
0.1675558 | 204.6206 | 7.768141
0.1675558 | 204.8571 | 7.777121
0.1675558 | 205.0986 | 7.786288
0.1675558 | 205.3373 | 7.79535
0.1675558 | 205.5822 | 7.804647
0.1711983 | 205.8167 | 7.813548
0.1711983 | 206.0543 | 7.822571
0.1711983 | 206.3043 | 7.832061
0.1711983 | 206.5554 | 7.841593
0.1711983 | 206.7983 | 7.850813
0.1711983 | 207.0378 | 7.859908
0.1711983 | 207.2749 | 7.868907
0.1711983 | 207.5196 | 7.878197
0.1711983 | 207.759 | 7.887288
0.1711983 | 207.9942 | 7.896217
0.1711983 | 208.2415 | 7.905605
0.1711983 | 208.4918 | 7.915104
0.1711983 | 208.7247 | 7.923949
0.1711983 | 208.9577 | 7.932794
0.1711983 | 209.1974 | 7.941894
0.1711983 | 209.4388 | 7.951057
0.1711983 | 209.688 | 7.960517
0.1711983 | 209.931 | 7.969744
0.1711983 | 210.182 | 7.979272
0.1711983 | 210.4278 | 7.988604
0.1748408 | 210.6714 | 7.997853
0.1748408 | 210.9064 | 8.006772
0.1748408 | 211.155 | 8.016209
0.1748408 | 211.4059 | 8.025734
0.1748408 | 211.6539 | 8.035149
0.1748408 | 211.9081 | 8.044801
0.1748408 | 212.161 | 8.054402
0.1748408 | 212.4093 | 8.063828
0.1748408 | 212.6479 | 8.072887
0.1748408 | 212.8943 | 8.082239
0.1748408 | 213.1412 | 8.091613
0.1748408 | 213.3927 | 8.10116
0.1748408 | 213.6408 | 8.110582
0.1748408 | 213.88 | 8.119662
0.1748408 | 214.1287 | 8.129104
0.1748408 | 214.375 | 8.138453
0.1748408 | 214.616 | 8.147604
0.1748408 | 214.8585 | 8.156809
0.1784833 | 215.1151 | 8.166552
0.1784833 | 215.3671 | 8.176118
0.1784833 | 215.6127 | 8.18544
0.1784833 | 215.8586 | 8.194774
0.1784833 | 216.1009 | 8.203973
0.1784833 | 216.3578 | 8.213728
0.1784833 | 216.605 | 8.223112
0.1784833 | 216.8523 | 8.2325
0.1784833 | 217.0991 | 8.241869
0.1784833 | 217.3487 | 8.251347
0.1784833 | 217.597 | 8.260772
0.1784833 | 217.8414 | 8.270052
0.1784833 | 218.0921 | 8.279567
0.1784833 | 218.3418 | 8.289046
0.1784833 | 218.5946 | 8.298643
0.1784833 | 218.8379 | 8.307883
0.1784833 | 219.0849 | 8.317258
0.1784833 | 219.33 | 8.326564
0.1784833 | 219.5784 | 8.335994
0.1784833 | 219.8186 | 8.345113
0.1821259 | 220.0584 | 8.354215
0.1821259 | 220.3072 | 8.363662
0.1821259 | 220.556 | 8.373107
0.1821259 | 220.8022 | 8.382452
0.1821259 | 221.0471 | 8.391751
0.1821259 | 221.2929 | 8.401083
0.1821259 | 221.5355 | 8.410293
0.1821259 | 221.7771 | 8.419465
0.1821259 | 222.0147 | 8.428483
0.1821259 | 222.259 | 8.43776
0.1821259 | 222.5024 | 8.446999
0.1821259 | 222.7415 | 8.456074
0.1821259 | 222.9753 | 8.464952
0.1821259 | 223.2137 | 8.474004
0.1821259 | 223.4522 | 8.483055
0.1821259 | 223.693 | 8.492197
0.1821259 | 223.9353 | 8.501397
0.1821259 | 224.1817 | 8.51075
0.1821259 | 224.4265 | 8.520045
0.1857684 | 224.6712 | 8.529333
0.1857684 | 224.912 | 8.538476
0.1857684 | 225.1551 | 8.547706
0.1857684 | 225.3993 | 8.556977
0.1857684 | 225.637 | 8.566001
0.1857684 | 225.8727 | 8.574949
0.1857684 | 226.1138 | 8.5841
0.1857684 | 226.3613 | 8.593496
0.1857684 | 226.6016 | 8.60262
0.1857684 | 226.847 | 8.611935
0.1857684 | 227.0883 | 8.621096
0.1857684 | 227.3333 | 8.630399
0.1857684 | 227.5798 | 8.639754
0.1857684 | 227.8254 | 8.649079
0.1857684 | 228.0787 | 8.658696
0.1857684 | 228.332 | 8.668314
0.1857684 | 228.582 | 8.677801
0.1857684 | 228.8254 | 8.687043
0.1857684 | 229.0798 | 8.696703
0.1857684 | 229.3325 | 8.706295
0.1857684 | 229.5852 | 8.715887
0.1857684 | 229.8362 | 8.725416
0.1894109 | 230.084 | 8.734825
0.1894109 | 230.3312 | 8.744207
0.1894109 | 230.5723 | 8.75336
0.1894109 | 230.8146 | 8.762562
0.1894109 | 231.0527 | 8.771601
0.1894109 | 231.299 | 8.780949
0.1894109 | 231.5405 | 8.790119
0.1894109 | 231.7812 | 8.799257
0.1894109 | 232.026 | 8.808549
0.1894109 | 232.2666 | 8.817684
0.1894109 | 232.5092 | 8.826893
0.1894109 | 232.7479 | 8.835955
0.1894109 | 232.999 | 8.845488
0.1894109 | 233.2469 | 8.854899
0.1894109 | 233.4982 | 8.864438
0.1894109 | 233.7406 | 8.873644
0.1930534 | 233.9864 | 8.882972
0.1930534 | 234.2339 | 8.892369
0.1930534 | 234.4759 | 8.901556
0.1930534 | 234.7185 | 8.910766
0.1930534 | 234.958 | 8.91986
0.1930534 | 235.2092 | 8.929393
0.1930534 | 235.4476 | 8.938446
0.1930534 | 235.6903 | 8.947659
0.1930534 | 235.9316 | 8.956821
0.1930534 | 236.1739 | 8.966018
0.1930534 | 236.4109 | 8.975018
0.1930534 | 236.6526 | 8.984194
0.1930534 | 236.8992 | 8.993552
0.1930534 | 237.1485 | 9.003017
0.1930534 | 237.3955 | 9.012395
0.1930534 | 237.6402 | 9.021686
0.1930534 | 237.8826 | 9.030888
0.1930534 | 238.1275 | 9.040183
0.1930534 | 238.3697 | 9.049378
0.1930534 | 238.6178 | 9.0588
0.1930534 | 238.8674 | 9.068276
0.1930534 | 239.1142 | 9.077642
0.1966959 | 239.3559 | 9.086817
0.1966959 | 239.5967 | 9.095962
0.1966959 | 239.8423 | 9.105284
0.1966959 | 240.0828 | 9.114413
0.1966959 | 240.3297 | 9.123786
0.1966959 | 240.5768 | 9.133169
0.1966959 | 240.8289 | 9.14274
0.1966959 | 241.0743 | 9.152057
0.1966959 | 241.3206 | 9.161405
0.1966959 | 241.5659 | 9.170718
0.1966959 | 241.8132 | 9.180107
0.1966959 | 242.0633 | 9.189603
0.1966959 | 242.3136 | 9.199105
0.1966959 | 242.5671 | 9.208729
0.1966959 | 242.8162 | 9.218184
0.1966959 | 243.0622 | 9.227523
0.1966959 | 243.311 | 9.236969
0.2003384 | 243.5603 | 9.246434
0.2003384 | 243.8102 | 9.255919
0.2003384 | 244.0598 | 9.265396
0.2003384 | 244.314 | 9.275047
0.2003384 | 244.5602 | 9.284394
0.2003384 | 244.8118 | 9.293944
0.2003384 | 245.0641 | 9.303524
0.2003384 | 245.3134 | 9.312989
0.2003384 | 245.5667 | 9.322605
0.2003384 | 245.8174 | 9.332119
0.2003384 | 246.0641 | 9.341486
0.2003384 | 246.309 | 9.350785
0.2003384 | 246.5592 | 9.360281
0.2003384 | 246.8007 | 9.369451
0.2003384 | 247.0491 | 9.378879
0.2003384 | 247.2984 | 9.388345
0.2003384 | 247.5423 | 9.397605
0.2003384 | 247.788 | 9.406931
0.2003384 | 248.0311 | 9.416162
0.2003384 | 248.279 | 9.425573
0.2003384 | 248.5333 | 9.435228
0.203981 | 248.7808 | 9.444621
0.203981 | 249.0256 | 9.453916
0.203981 | 249.2769 | 9.463457
0.203981 | 249.5285 | 9.473008
0.203981 | 249.7733 | 9.482302
0.203981 | 250.0126 | 9.491387
0.203981 | 250.2661 | 9.501009
0.203981 | 250.5201 | 9.510651
0.203981 | 250.7691 | 9.520105
0.203981 | 251.0082 | 9.529182
0.203981 | 251.2501 | 9.538366
0.203981 | 251.4957 | 9.54769
0.203981 | 251.7373 | 9.556862
0.203981 | 251.9763 | 9.565935
0.203981 | 252.2199 | 9.575182
0.203981 | 252.4682 | 9.58461
0.203981 | 252.7088 | 9.593742
0.203981 | 252.9484 | 9.602841
0.2076235 | 253.1874 | 9.611914
0.2076235 | 253.4339 | 9.621269
0.2076235 | 253.6824 | 9.630707
0.2076235 | 253.929 | 9.640067
0.2076235 | 254.1812 | 9.649639
0.2076235 | 254.4327 | 9.659188
0.2076235 | 254.6799 | 9.668575
0.2076235 | 254.9313 | 9.678117
0.2076235 | 255.1761 | 9.687412
0.2076235 | 255.4257 | 9.696887
0.2076235 | 255.6684 | 9.706101
0.2076235 | 255.9118 | 9.71534
0.2076235 | 256.1574 | 9.724665
0.2076235 | 256.4005 | 9.733894
0.2076235 | 256.6346 | 9.742779
0.2076235 | 256.8732 | 9.75184
0.2076235 | 257.1131 | 9.760947
0.2076235 | 257.3537 | 9.77008
0.2076235 | 257.5933 | 9.779177
0.2076235 | 257.8299 | 9.78816
0.2076235 | 258.0735 | 9.797409
0.2076235 | 258.3122 | 9.80647
0.211266 | 258.5502 | 9.815506
0.211266 | 258.786 | 9.824455
0.211266 | 259.0316 | 9.833782
0.211266 | 259.274 | 9.842983
0.211266 | 259.5122 | 9.852026
0.211266 | 259.7478 | 9.860971
0.211266 | 259.9868 | 9.870041
0.211266 | 260.2283 | 9.879211
0.211266 | 260.4662 | 9.888241
0.211266 | 260.7004 | 9.897133
0.211266 | 260.941 | 9.906269
0.211266 | 261.1843 | 9.915504
0.211266 | 261.421 | 9.924491
0.211266 | 261.656 | 9.933412
0.211266 | 261.8911 | 9.942336
0.211266 | 262.1264 | 9.951271
0.211266 | 262.36 | 9.960136
0.211266 | 262.5883 | 9.968806
0.211266 | 262.8253 | 9.977801
0.2149085 | 263.0692 | 9.987063
0.2149085 | 263.3053 | 9.996025
0.2149085 | 263.5388 | 10.00489
0.2149085 | 263.7764 | 10.01391
0.2149085 | 264.0117 | 10.02284
0.2149085 | 264.2503 | 10.0319
0.2149085 | 264.4885 | 10.04094
0.2149085 | 264.7333 | 10.05024
0.2149085 | 264.9778 | 10.05952
0.2149085 | 265.217 | 10.0686
0.2149085 | 265.4546 | 10.07762
0.2149085 | 265.6902 | 10.08657
0.2149085 | 265.9277 | 10.09558
0.2149085 | 266.1616 | 10.10446
0.2149085 | 266.3962 | 10.11337
0.2149085 | 266.6311 | 10.12229
0.2149085 | 266.8687 | 10.13131
0.2149085 | 267.1019 | 10.14016
0.2149085 | 267.3386 | 10.14914
0.2149085 | 267.5714 | 10.15798
0.218551 | 267.806 | 10.16689
0.218551 | 268.0359 | 10.17562
0.218551 | 268.2664 | 10.18437
0.218551 | 268.5025 | 10.19333
0.218551 | 268.7409 | 10.20238
0.218551 | 268.977 | 10.21134
0.218551 | 269.2196 | 10.22055
0.218551 | 269.4587 | 10.22963
0.218551 | 269.6977 | 10.2387
0.218551 | 269.9307 | 10.24755
0.218551 | 270.1701 | 10.25664
0.218551 | 270.4182 | 10.26606
0.218551 | 270.6594 | 10.27521
0.218551 | 270.8964 | 10.28421
0.218551 | 271.1386 | 10.29341
0.218551 | 271.3785 | 10.30251
0.218551 | 271.6125 | 10.3114
0.2221935 | 271.8499 | 10.32041
0.2221935 | 272.0851 | 10.32934
0.2221935 | 272.3342 | 10.33879
0.2221935 | 272.5711 | 10.34779
0.2221935 | 272.8039 | 10.35663
0.2221935 | 273.0443 | 10.36575
0.2221935 | 273.2881 | 10.37501
0.2221935 | 273.5315 | 10.38425
0.2221935 | 273.773 | 10.39342
0.2221935 | 274.0092 | 10.40238
0.2221935 | 274.2477 | 10.41144
0.2221935 | 274.4923 | 10.42072
0.2221935 | 274.7296 | 10.42973
0.2221935 | 274.9673 | 10.43876
0.2221935 | 275.2103 | 10.44798
0.2221935 | 275.448 | 10.45701
0.2221935 | 275.683 | 10.46593
0.2221935 | 275.9123 | 10.47463
0.2221935 | 276.1532 | 10.48378
0.2258361 | 276.399 | 10.49311
0.2258361 | 276.6415 | 10.50232
0.2258361 | 276.8764 | 10.51123
0.2258361 | 277.1154 | 10.52031
0.2258361 | 277.357 | 10.52948
0.2258361 | 277.5966 | 10.53857
0.2258361 | 277.8385 | 10.54776
0.2258361 | 278.0843 | 10.55709
0.2258361 | 278.3315 | 10.56648
0.2258361 | 278.5736 | 10.57567
0.2258361 | 278.8081 | 10.58457
0.2258361 | 279.0464 | 10.59361
0.2258361 | 279.2891 | 10.60283
0.2258361 | 279.5268 | 10.61185
0.2258361 | 279.7688 | 10.62104
0.2294786 | 280.0152 | 10.63039
0.2294786 | 280.2643 | 10.63985
0.2294786 | 280.5015 | 10.64886
0.2294786 | 280.7359 | 10.65775
0.2294786 | 280.9705 | 10.66666
0.2294786 | 281.216 | 10.67598
0.2294786 | 281.4563 | 10.6851
0.2294786 | 281.6904 | 10.69399
0.2294786 | 281.9294 | 10.70306
0.2294786 | 282.166 | 10.71205
0.2294786 | 282.3908 | 10.72058
0.2294786 | 282.6219 | 10.72936
0.2294786 | 282.8654 | 10.7386
0.2294786 | 283.103 | 10.74762
0.2294786 | 283.341 | 10.75665
0.2294786 | 283.5742 | 10.76551
0.2294786 | 283.8092 | 10.77443
0.2331211 | 284.052 | 10.78364
0.2331211 | 284.2912 | 10.79273
0.2331211 | 284.5312 | 10.80184
0.2331211 | 284.7807 | 10.81131
0.2331211 | 285.0233 | 10.82052
0.2331211 | 285.26 | 10.82951
0.2331211 | 285.4993 | 10.83859
0.2331211 | 285.7376 | 10.84764
0.2331211 | 285.9761 | 10.85669
0.2331211 | 286.2167 | 10.86583
0.2331211 | 286.4477 | 10.87459
0.2331211 | 286.6854 | 10.88362
0.2331211 | 286.9255 | 10.89273
0.2331211 | 287.1576 | 10.90154
0.2331211 | 287.388 | 10.91029
0.2331211 | 287.6226 | 10.9192
0.2331211 | 287.861 | 10.92825
0.2331211 | 288.1036 | 10.93746
0.2367636 | 288.3442 | 10.94659
0.2367636 | 288.5816 | 10.95561
0.2367636 | 288.8315 | 10.96509
0.2367636 | 289.0694 | 10.97413
0.2367636 | 289.3083 | 10.98319
0.2367636 | 289.5516 | 10.99243
0.2367636 | 289.8024 | 11.00195
0.2367636 | 290.0555 | 11.01156
0.2367636 | 290.3003 | 11.02085
0.2367636 | 290.5432 | 11.03008
0.2367636 | 290.7932 | 11.03957
0.2367636 | 291.0463 | 11.04917
0.2367636 | 291.2872 | 11.05832
0.2367636 | 291.5374 | 11.06782
0.2367636 | 291.7794 | 11.077
0.2367636 | 292.0173 | 11.08604
0.2404061 | 292.2548 | 11.09505
0.2404061 | 292.489 | 11.10394
0.2404061 | 292.7322 | 11.11318
0.2404061 | 292.9742 | 11.12237
0.2404061 | 293.2122 | 11.1314
0.2404061 | 293.4477 | 11.14034
0.2404061 | 293.6902 | 11.14955
0.2404061 | 293.9312 | 11.1587
0.2404061 | 294.1772 | 11.16803
0.2404061 | 294.4291 | 11.1776
0.2404061 | 294.6741 | 11.1869
0.2404061 | 294.9191 | 11.1962
0.2404061 | 295.1636 | 11.20548
0.2404061 | 295.4088 | 11.21479
0.2404061 | 295.6557 | 11.22416
0.2404061 | 295.9035 | 11.23357
0.2404061 | 296.1454 | 11.24276
0.2440486 | 296.3908 | 11.25207
0.2440486 | 296.6344 | 11.26132
0.2440486 | 296.8735 | 11.2704
0.2440486 | 297.1122 | 11.27946
0.2440486 | 297.3511 | 11.28853
0.2440486 | 297.5877 | 11.29751
0.2440486 | 297.829 | 11.30667
0.2440486 | 298.0691 | 11.31578
0.2440486 | 298.3097 | 11.32492
0.2440486 | 298.5511 | 11.33408
0.2440486 | 298.7872 | 11.34305
0.2440486 | 299.026 | 11.35211
0.2440486 | 299.2709 | 11.36141
0.2440486 | 299.5167 | 11.37074
0.2440486 | 299.761 | 11.38002
0.2476912 | 300.015 | 11.38966
0.2476912 | 300.2631 | 11.39908
0.2476912 | 300.5074 | 11.40835
0.2476912 | 300.7536 | 11.4177
0.2476912 | 300.9965 | 11.42692
0.2476912 | 301.2426 | 11.43626
0.2476912 | 301.4861 | 11.44551
0.2476912 | 301.729 | 11.45473
0.2476912 | 301.9727 | 11.46398
0.2476912 | 302.2195 | 11.47335
0.2476912 | 302.4604 | 11.4825
0.2476912 | 302.6979 | 11.49151
0.2476912 | 302.9419 | 11.50078
0.2476912 | 303.1832 | 11.50993
0.2476912 | 303.4368 | 11.51956
0.2476912 | 303.6826 | 11.52889
0.2476912 | 303.9356 | 11.5385
0.2513337 | 304.1791 | 11.54774
0.2513337 | 304.4233 | 11.55702
0.2513337 | 304.6714 | 11.56643
0.2513337 | 304.9183 | 11.57581
0.2513337 | 305.163 | 11.5851
0.2513337 | 305.4077 | 11.59438
0.2513337 | 305.649 | 11.60355
0.2513337 | 305.887 | 11.61258
0.2513337 | 306.1319 | 11.62188
0.2513337 | 306.3718 | 11.63099
0.2513337 | 306.6191 | 11.64037
0.2513337 | 306.8645 | 11.64969
0.2513337 | 307.1079 | 11.65893
0.2513337 | 307.3472 | 11.66802
0.2513337 | 307.5907 | 11.67726
0.2513337 | 307.835 | 11.68653
0.2549762 | 308.0866 | 11.69609
0.2549762 | 308.3405 | 11.70573
0.2549762 | 308.5855 | 11.71503
0.2549762 | 308.827 | 11.72419
0.2549762 | 309.0728 | 11.73353
0.2549762 | 309.3134 | 11.74266
0.2549762 | 309.5518 | 11.75171
0.2549762 | 309.7989 | 11.76109
0.2549762 | 310.0402 | 11.77025
0.2549762 | 310.2773 | 11.77925
0.2549762 | 310.5143 | 11.78825
0.2549762 | 310.7359 | 11.79666
0.2549762 | 310.97 | 11.80555
0.2549762 | 311.2092 | 11.81463
0.2549762 | 311.4412 | 11.82344
0.2549762 | 311.6825 | 11.8326
0.2586187 | 311.9213 | 11.84166
0.2586187 | 312.1515 | 11.8504
0.2586187 | 312.3872 | 11.85935
0.2586187 | 312.6224 | 11.86828
0.2586187 | 312.8518 | 11.87699
0.2586187 | 313.0907 | 11.88606
0.2586187 | 313.3236 | 11.8949
0.2586187 | 313.56 | 11.90388
0.2586187 | 313.8004 | 11.913
0.2586187 | 314.0327 | 11.92182
0.2586187 | 314.2645 | 11.93062
0.2586187 | 314.4955 | 11.93939
0.2586187 | 314.7393 | 11.94865
0.2586187 | 314.9776 | 11.95769
0.2586187 | 315.2161 | 11.96675
0.2586187 | 315.4543 | 11.97579
0.2622612 | 315.6932 | 11.98486
0.2622612 | 315.9261 | 11.9937
0.2622612 | 316.1601 | 12.00259
0.2622612 | 316.395 | 12.0115
0.2622612 | 316.6314 | 12.02048
0.2622612 | 316.8735 | 12.02967
0.2622612 | 317.0976 | 12.03818
0.2622612 | 317.3329 | 12.04711
0.2622612 | 317.5724 | 12.0562
0.2622612 | 317.8097 | 12.06521
0.2622612 | 318.0439 | 12.0741
0.2622612 | 318.2737 | 12.08282
0.2622612 | 318.5018 | 12.09148
0.2622612 | 318.7355 | 12.10036
0.2622612 | 318.9673 | 12.10916
0.2622612 | 319.1996 | 12.11798
0.2659038 | 319.4346 | 12.1269
0.2659038 | 319.6624 | 12.13554
0.2659038 | 319.8906 | 12.14421
0.2659038 | 320.1182 | 12.15285
0.2659038 | 320.3494 | 12.16163
0.2659038 | 320.5888 | 12.17071
0.2659038 | 320.8214 | 12.17954
0.2659038 | 321.0519 | 12.1883
0.2659038 | 321.2844 | 12.19712
0.2659038 | 321.5197 | 12.20605
0.2659038 | 321.7567 | 12.21505
0.2659038 | 321.9973 | 12.22419
0.2659038 | 322.2289 | 12.23298
0.2659038 | 322.4619 | 12.24183
0.2659038 | 322.695 | 12.25067
0.2659038 | 322.9234 | 12.25935
0.2659038 | 323.15625 | 12.26818
0.2695463 | 323.3942 | 12.27722
0.2695463 | 323.6306 | 12.28619
0.2695463 | 323.8573 | 12.2948
0.2695463 | 324.0896 | 12.30362
0.2695463 | 324.3216 | 12.31243
0.2695463 | 324.5608 | 12.3215
0.2695463 | 324.7974 | 12.33049
0.2695463 | 325.038 | 12.33962
0.2695463 | 325.2784 | 12.34875
0.2695463 | 325.5173 | 12.35782
0.2695463 | 325.7507 | 12.36668
0.2695463 | 325.9886 | 12.37571
0.2695463 | 326.2318 | 12.38495
0.2695463 | 326.4678 | 12.3939
0.2695463 | 326.701 | 12.40276
0.2695463 | 326.9377 | 12.41174
0.2695463 | 327.1766 | 12.42081
0.2695463 | 327.4132 | 12.42979
0.2695463 | 327.6537 | 12.43892
0.2695463 | 327.8889 | 12.44785
0.2731888 | 328.1254 | 12.45683
0.2731888 | 328.3623 | 12.46583
0.2731888 | 328.5954 | 12.47468
0.2731888 | 328.8266 | 12.48345
0.2731888 | 329.0641 | 12.49247
0.2731888 | 329.3008 | 12.50145
0.2731888 | 329.5346 | 12.51033
0.2731888 | 329.7684 | 12.51921
0.2731888 | 330.0018 | 12.52807
0.2731888 | 330.2401 | 12.53711
0.2731888 | 330.481 | 12.54626
0.2731888 | 330.713 | 12.55506
0.2731888 | 330.9508 | 12.56409
0.2731888 | 331.191 | 12.57321
0.2731888 | 331.431 | 12.58232
0.2731888 | 331.6694 | 12.59137
0.2768313 | 331.9118 | 12.60058
0.2768313 | 332.1525 | 12.60972
0.2768313 | 332.3877 | 12.61864
0.2768313 | 332.6274 | 12.62774
0.2768313 | 332.8626 | 12.63667
0.2768313 | 333.1042 | 12.64584
0.2768313 | 333.3431 | 12.65491
0.2768313 | 333.5873 | 12.66418
0.2768313 | 333.8225 | 12.67311
0.2768313 | 334.0578 | 12.68205
0.2768313 | 334.2937 | 12.691
0.2768313 | 334.5263 | 12.69983
0.2768313 | 334.7643 | 12.70887
0.2768313 | 334.9989 | 12.71777
0.2768313 | 335.2429 | 12.72704
0.2768313 | 335.4854 | 12.73624
0.2804738 | 335.7285 | 12.74547
0.2804738 | 335.9634 | 12.75439
0.2804738 | 336.2078 | 12.76367
0.2804738 | 336.4464 | 12.77273
0.2804738 | 336.6831 | 12.78171
0.2804738 | 336.9229 | 12.79082
0.2804738 | 337.1601 | 12.79982
0.2804738 | 337.4046 | 12.8091
0.2804738 | 337.6405 | 12.81806
0.2804738 | 337.879 | 12.82711
0.2804738 | 338.117 | 12.83615
0.2804738 | 338.3576 | 12.84528
0.2804738 | 338.587 | 12.85399
0.2804738 | 338.8243 | 12.863
0.2804738 | 339.0669 | 12.87221
0.2804738 | 339.3047 | 12.88124
0.2804738 | 339.5427 | 12.89027
0.2841163 | 339.7751 | 12.8991
0.2841163 | 340.0014 | 12.90769
0.2841163 | 340.235 | 12.91655
0.2841163 | 340.4667 | 12.92535
0.2841163 | 340.6943 | 12.93399
0.2841163 | 340.9314 | 12.94299
0.2841163 | 341.1652 | 12.95187
0.2841163 | 341.3958 | 12.96062
0.2841163 | 341.6269 | 12.9694
0.2841163 | 341.862 | 12.97832
0.2841163 | 342.0951 | 12.98717
0.2841163 | 342.3356 | 12.9963
0.2841163 | 342.5632 | 13.00494
0.2841163 | 342.7901 | 13.01356
0.2841163 | 343.0266 | 13.02253
0.2841163 | 343.2552 | 13.03121
0.2877588 | 343.4799 | 13.03974
0.2877588 | 343.7083 | 13.04842
0.2877588 | 343.9405 | 13.05723
0.2877588 | 344.1646 | 13.06574
0.2877588 | 344.3861 | 13.07415
0.2877588 | 344.6122 | 13.08273
0.2877588 | 344.8468 | 13.09164
0.2877588 | 345.0744 | 13.10028
0.2877588 | 345.3038 | 13.10899
0.2877588 | 345.5387 | 13.1179
0.2877588 | 345.7755 | 13.12689
0.2877588 | 346.0014 | 13.13547
0.2877588 | 346.2354 | 13.14435
0.2877588 | 346.4727 | 13.15336
0.2877588 | 346.7163 | 13.16261
0.2877588 | 346.9495 | 13.17146
0.2877588 | 347.1836 | 13.18035
0.2877588 | 347.4232 | 13.18944
0.2914014 | 347.6574 | 13.19834
0.2914014 | 347.8908 | 13.2072
0.2914014 | 348.1227 | 13.216
0.2914014 | 348.3679 | 13.22531
0.2914014 | 348.5972 | 13.23402
0.2914014 | 348.8276 | 13.24276
0.2914014 | 349.0558 | 13.25142
0.2914014 | 349.2943 | 13.26048
0.2914014 | 349.5196 | 13.26903
0.2914014 | 349.7515 | 13.27784
0.2914014 | 349.9861 | 13.28674
0.2914014 | 350.2254 | 13.29583
0.2914014 | 350.4631 | 13.30485
0.2914014 | 350.6957 | 13.31368
0.2914014 | 350.9373 | 13.32285
0.2914014 | 351.1759 | 13.33191
0.2914014 | 351.4144 | 13.34097
0.2950439 | 351.646 | 13.34976
0.2950439 | 351.8863 | 13.35888
0.2950439 | 352.126 | 13.36798
0.2950439 | 352.3599 | 13.37686
0.2950439 | 352.5841 | 13.38537
0.2950439 | 352.8205 | 13.39435
0.2950439 | 353.0526 | 13.40316
0.2950439 | 353.2846 | 13.41197
0.2950439 | 353.5252 | 13.4211
0.2950439 | 353.7595 | 13.43
0.2950439 | 353.9952 | 13.43894
0.2950439 | 354.2269 | 13.44774
0.2950439 | 354.4579 | 13.45651
0.2950439 | 354.6953 | 13.46552
0.2950439 | 354.9359 | 13.47465
0.2950439 | 355.1668 | 13.48342
0.2986864 | 355.3986 | 13.49222
0.2986864 | 355.6336 | 13.50114
0.2986864 | 355.864 | 13.50989
0.2986864 | 356.0994 | 13.51883
0.2986864 | 356.337 | 13.52785
0.2986864 | 356.5772 | 13.53697
0.2986864 | 356.8191 | 13.54615
0.2986864 | 357.0508 | 13.55494
0.2986864 | 357.2868 | 13.5639
0.2986864 | 357.5231 | 13.57287
0.2986864 | 357.7605 | 13.58189
0.2986864 | 357.9939 | 13.59075
0.2986864 | 358.2259 | 13.59955
0.2986864 | 358.4615 | 13.6085
0.2986864 | 358.7004 | 13.61757
0.2986864 | 358.9361 | 13.62652
0.3023289 | 359.1679 | 13.63532
0.3023289 | 359.4101 | 13.64451
0.3023289 | 359.6526 | 13.65372
0.3023289 | 359.8954 | 13.66294
0.3023289 | 360.1363 | 13.67208
0.3023289 | 360.3762 | 13.68119
0.3023289 | 360.6173 | 13.69034
0.3023289 | 360.8561 | 13.69941
0.3023289 | 361.0931 | 13.70841
0.3023289 | 361.3316 | 13.71746
0.3023289 | 361.5777 | 13.7268
0.3023289 | 361.8162 | 13.73586
0.3023289 | 362.0531 | 13.74485
0.3023289 | 362.291 | 13.75388
0.3023289 | 362.5344 | 13.76312
0.3023289 | 362.7827 | 13.77255
0.3023289 | 363.0281 | 13.78187
0.3023289 | 363.2788 | 13.79138
0.3059714 | 363.5205 | 13.80056
0.3059714 | 363.7672 | 13.80993
0.3059714 | 364.0098 | 13.81913
0.3059714 | 364.2536 | 13.82839
0.3059714 | 364.4936 | 13.8375
0.3059714 | 364.7385 | 13.8468
0.3059714 | 364.9738 | 13.85573
0.3059714 | 365.2103 | 13.86471
0.3059714 | 365.4506 | 13.87383
0.3059714 | 365.6806 | 13.88256
0.3059714 | 365.9221 | 13.89173
0.3059714 | 366.1573 | 13.90066
0.3059714 | 366.3929 | 13.90961
0.3059714 | 366.6317 | 13.91867
0.3059714 | 366.8715 | 13.92777
0.3059714 | 367.1112 | 13.93687
0.309614 | 367.3599 | 13.94631
0.309614 | 367.5977 | 13.95534
0.309614 | 367.829 | 13.96412
0.309614 | 368.0667 | 13.97315
0.309614 | 368.3001 | 13.98201
0.309614 | 368.5366 | 13.99099
0.309614 | 368.7661 | 13.9997
0.309614 | 368.9976 | 14.00849
0.309614 | 369.2327 | 14.01741
0.309614 | 369.4643 | 14.02621
0.309614 | 369.6903 | 14.03479
0.309614 | 369.9289 | 14.04385
0.309614 | 370.1654 | 14.05282
0.309614 | 370.408 | 14.06203
0.309614 | 370.6494 | 14.0712
0.309614 | 370.8823 | 14.08004
0.309614 | 371.1237 | 14.0892
0.3132565 | 371.3586 | 14.09812
0.3132565 | 371.5939 | 14.10705
0.3132565 | 371.8225 | 14.11573
0.3132565 | 372.0565 | 14.12462
0.3132565 | 372.2938 | 14.13362
0.3132565 | 372.5338 | 14.14273
0.3132565 | 372.7639 | 14.15147
0.3132565 | 372.9949 | 14.16024
0.3132565 | 373.2325 | 14.16926
0.3132565 | 373.4683 | 14.17821
0.3132565 | 373.7028 | 14.18711
0.3132565 | 373.9308 | 14.19577
0.3132565 | 374.1683 | 14.20479
0.3132565 | 374.4031 | 14.2137
0.3132565 | 374.6268 | 14.22219
0.3132565 | 374.849 | 14.23063
0.3132565 | 375.0824 | 14.23949
0.3132565 | 375.3107 | 14.24816
0.316899 | 375.5396 | 14.25685
0.316899 | 375.7677 | 14.26551
0.316899 | 376.0002 | 14.27433
0.316899 | 376.2371 | 14.28332
0.316899 | 376.4659 | 14.29201
0.316899 | 376.6919 | 14.30059
0.316899 | 376.9211 | 14.3093
0.316899 | 377.1547 | 14.31816
0.316899 | 377.3765 | 14.32658
0.316899 | 377.6046 | 14.33524
0.316899 | 377.8344 | 14.34396
0.316899 | 378.0633 | 14.35266
0.316899 | 378.2918 | 14.36133
0.316899 | 378.518 | 14.36992
0.316899 | 378.7511 | 14.37877
0.316899 | 378.9818 | 14.38753
0.3205415 | 379.2085 | 14.39613
0.3205415 | 379.4342 | 14.4047
0.3205415 | 379.6608 | 14.4133
0.3205415 | 379.8828 | 14.42173
0.3205415 | 380.1051 | 14.43017
0.3205415 | 380.3276 | 14.43862
0.3205415 | 380.5565 | 14.4473
0.3205415 | 380.7821 | 14.45587
0.3205415 | 381.0076 | 14.46443
0.3205415 | 381.2363 | 14.47311
0.3205415 | 381.4684 | 14.48193
0.3205415 | 381.7018 | 14.49079
0.3205415 | 381.935 | 14.49964
0.3205415 | 382.1697 | 14.50855
0.3205415 | 382.4033 | 14.51742
0.3205415 | 382.6364 | 14.52627
0.3205415 | 382.8626 | 14.53485
0.3205415 | 383.0985 | 14.54381
0.3205415 | 383.3286 | 14.55254
0.324184 | 383.5611 | 14.56137
0.324184 | 383.787 | 14.56995
0.324184 | 384.0107 | 14.57844
0.324184 | 384.2383 | 14.58708
0.324184 | 384.4693 | 14.59585
0.324184 | 384.6937 | 14.60437
0.324184 | 384.9202 | 14.61297
0.324184 | 385.1493 | 14.62167
0.324184 | 385.3731 | 14.63016
0.324184 | 385.5998 | 14.63877
0.324184 | 385.8229 | 14.64724
0.324184 | 386.0466 | 14.65573
0.324184 | 386.2757 | 14.66443
0.324184 | 386.5023 | 14.67303
0.324184 | 386.7243 | 14.68146
0.324184 | 386.9575 | 14.69031
0.324184 | 387.1862 | 14.69899
0.324184 | 387.41 | 14.70749
0.3278265 | 387.6311 | 14.71588
0.3278265 | 387.8544 | 14.72436
0.3278265 | 388.0804 | 14.73294
0.3278265 | 388.3165 | 14.74191
0.3278265 | 388.5453 | 14.75059
0.3278265 | 388.7798 | 14.75949
0.3278265 | 389.0117 | 14.7683
0.3278265 | 389.2372 | 14.77686
0.3278265 | 389.4607 | 14.78534
0.3278265 | 389.6934 | 14.79418
0.3278265 | 389.9247 | 14.80296
0.3278265 | 390.1606 | 14.81191
0.3278265 | 390.3953 | 14.82082
0.3278265 | 390.6259 | 14.82958
0.3278265 | 390.8567 | 14.83834
0.3278265 | 391.0827 | 14.84692
0.3278265 | 391.3119 | 14.85562
0.3278265 | 391.5448 | 14.86446
0.3314691 | 391.7817 | 14.87346
0.3314691 | 392.0082 | 14.88205
0.3314691 | 392.2401 | 14.89086
0.3314691 | 392.4642 | 14.89937
0.3314691 | 392.6902 | 14.90795
0.3314691 | 392.9161 | 14.91652
0.3314691 | 393.1514 | 14.92545
0.3314691 | 393.386 | 14.93436
0.3314691 | 393.6245 | 14.94341
0.3314691 | 393.8593 | 14.95233
0.3314691 | 394.0889 | 14.96105
0.3314691 | 394.3237 | 14.96996
0.3314691 | 394.5618 | 14.979
0.3314691 | 394.7992 | 14.98801
0.3314691 | 395.035 | 14.99696
0.3314691 | 395.2717 | 15.00595
0.3314691 | 395.5054 | 15.01482
0.3351116 | 395.7359 | 15.02357
0.3351116 | 395.9647 | 15.03226
0.3351116 | 396.1948 | 15.04099
0.3351116 | 396.4358 | 15.05014
0.3351116 | 396.6717 | 15.0591
0.3351116 | 396.8982 | 15.0677
0.3351116 | 397.1304 | 15.07651
0.3351116 | 397.3641 | 15.08538
0.3351116 | 397.599 | 15.0943
0.3351116 | 397.8237 | 15.10283
0.3351116 | 398.057 | 15.11169
0.3351116 | 398.287 | 15.12042
0.3351116 | 398.5211 | 15.12931
0.3351116 | 398.7408 | 15.13765
0.3351116 | 398.9677 | 15.14626
0.3351116 | 399.2078 | 15.15538
0.3351116 | 399.4373 | 15.16409
0.3351116 | 399.6609 | 15.17258
0.3351116 | 399.8845 | 15.18107
0.3351116 | 400.1178 | 15.18992
0.3387541 | 400.3479 | 15.19866
0.3387541 | 400.5721 | 15.20717
0.3387541 | 400.7935 | 15.21558
0.3387541 | 401.0231 | 15.22429
0.3387541 | 401.2523 | 15.233
0.3387541 | 401.4752 | 15.24146
0.3387541 | 401.7058 | 15.25021
0.3387541 | 401.9423 | 15.25919
0.3387541 | 402.175 | 15.26802
0.3387541 | 402.4031 | 15.27668
0.3387541 | 402.6281 | 15.28523
0.3387541 | 402.8609 | 15.29406
0.3387541 | 403.0938 | 15.3029
0.3387541 | 403.3282 | 15.3118
0.3387541 | 403.555 | 15.32041
0.3387541 | 403.7778 | 15.32887
0.3387541 | 404.0031 | 15.33742
0.3387541 | 404.2318 | 15.34611
0.3387541 | 404.4559 | 15.35461
0.3423966 | 404.694 | 15.36365
0.3423966 | 404.9294 | 15.37259
0.3423966 | 405.1634 | 15.38147
0.3423966 | 405.3913 | 15.39013
0.3423966 | 405.6142 | 15.39859
0.3423966 | 405.8508 | 15.40757
0.3423966 | 406.0863 | 15.41651
0.3423966 | 406.3228 | 15.42549
0.3423966 | 406.5523 | 15.4342
0.3423966 | 406.7868 | 15.4431
0.3423966 | 407.0052 | 15.45139
0.3423966 | 407.2329 | 15.46004
0.3423966 | 407.4645 | 15.46883
0.3423966 | 407.6962 | 15.47763
0.3423966 | 407.9359 | 15.48673
0.3423966 | 408.1671 | 15.4955
0.3423966 | 408.3983 | 15.50428
0.3423966 | 408.6285 | 15.51302
0.3423966 | 408.8634 | 15.52194
0.3460391 | 409.0965 | 15.53079
0.3460391 | 409.3325 | 15.53975
0.3460391 | 409.563 | 15.5485
0.3460391 | 409.7947 | 15.55729
0.3460391 | 410.023 | 15.56596
0.3460391 | 410.257 | 15.57485
0.3460391 | 410.4819 | 15.58338
0.3460391 | 410.7207 | 15.59245
0.3460391 | 410.9534 | 15.60128
0.3460391 | 411.1844 | 15.61005
0.3460391 | 411.4189 | 15.61895
0.3460391 | 411.6507 | 15.62776
0.3460391 | 411.8802 | 15.63647
0.3460391 | 412.1035 | 15.64495
0.3460391 | 412.3351 | 15.65374
0.3460391 | 412.5612 | 15.66232
0.3460391 | 412.7938 | 15.67115
0.3460391 | 413.0107 | 15.67939
0.3496816 | 413.2346 | 15.68788
0.3496816 | 413.4629 | 15.69655
0.3496816 | 413.683 | 15.70491
0.3496816 | 413.9122 | 15.71361
0.3496816 | 414.1476 | 15.72255
0.3496816 | 414.3826 | 15.73147
0.3496816 | 414.6139 | 15.74025
0.3496816 | 414.8429 | 15.74894
0.3496816 | 415.0771 | 15.75783
0.3496816 | 415.3161 | 15.76691
0.3496816 | 415.5453 | 15.77561
0.3496816 | 415.7701 | 15.78414
0.3496816 | 416.0042 | 15.79303
0.3496816 | 416.238 | 15.8019
0.3496816 | 416.4654 | 15.81054
0.3496816 | 416.6933 | 15.81919
0.3496816 | 416.9227 | 15.8279
0.3496816 | 417.1597 | 15.8369
0.3496816 | 417.389 | 15.8456
0.3533242 | 417.6217 | 15.85444
0.3533242 | 417.8595 | 15.86346
0.3533242 | 418.0953 | 15.87242
0.3533242 | 418.3302 | 15.88133
0.3533242 | 418.5627 | 15.89016
0.3533242 | 418.7962 | 15.89903
0.3533242 | 419.0333 | 15.90803
0.3533242 | 419.2704 | 15.91702
0.3533242 | 419.5002 | 15.92575
0.3533242 | 419.7367 | 15.93473
0.3533242 | 419.9664 | 15.94345
0.3533242 | 420.1968 | 15.9522
0.3533242 | 420.429 | 15.96101
0.3533242 | 420.6605 | 15.9698
0.3533242 | 420.8946 | 15.97869
0.3533242 | 421.1331 | 15.98774
0.3533242 | 421.3637 | 15.9965
0.3533242 | 421.601 | 16.0055
0.3569667 | 421.8319 | 16.01427
0.3569667 | 422.061 | 16.02297
0.3569667 | 422.2939 | 16.03181
0.3569667 | 422.5282 | 16.04071
0.3569667 | 422.767 | 16.04977
0.3569667 | 423.0011 | 16.05866
0.3569667 | 423.2356 | 16.06756
0.3569667 | 423.4661 | 16.07631
0.3569667 | 423.6951 | 16.08501
0.3569667 | 423.928 | 16.09385
0.3569667 | 424.1645 | 16.10283
0.3569667 | 424.402 | 16.11184
0.3569667 | 424.6336 | 16.12063
0.3569667 | 424.8677 | 16.12952
0.3569667 | 425.0936 | 16.1381
0.3569667 | 425.3273 | 16.14697
0.3569667 | 425.551 | 16.15546
0.3569667 | 425.7805 | 16.16417
0.3569667 | 426.011 | 16.17292
0.3569667 | 426.2357 | 16.18145
0.3606092 | 426.4574 | 16.18987
0.3606092 | 426.674 | 16.19809
0.3606092 | 426.9015 | 16.20673
0.3606092 | 427.1223 | 16.21511
0.3606092 | 427.3475 | 16.22366
0.3606092 | 427.5668 | 16.23199
0.3606092 | 427.7953 | 16.24066
0.3606092 | 428.0184 | 16.24913
0.3606092 | 428.2451 | 16.25774
0.3606092 | 428.4709 | 16.26631
0.3606092 | 428.7006 | 16.27503
0.3606092 | 428.9349 | 16.28393
0.3606092 | 429.1632 | 16.29259
0.3606092 | 429.394 | 16.30136
0.3606092 | 429.6237 | 16.31008
0.3606092 | 429.8566 | 16.31892
0.3606092 | 430.0851 | 16.32759
0.3606092 | 430.3166 | 16.33638
0.3606092 | 430.5456 | 16.34508
0.3606092 | 430.7738 | 16.35374
0.3642517 | 431.0067 | 16.36258
0.3642517 | 431.2367 | 16.37131
0.3642517 | 431.4659 | 16.38001
0.3642517 | 431.6964 | 16.38876
0.3642517 | 431.9285 | 16.39757
0.3642517 | 432.1533 | 16.40611
0.3642517 | 432.3807 | 16.41474
0.3642517 | 432.6041 | 16.42322
0.3642517 | 432.8295 | 16.43178
0.3642517 | 433.0541 | 16.44031
0.3642517 | 433.2769 | 16.44876
0.3642517 | 433.505 | 16.45743
0.3642517 | 433.7311 | 16.46601
0.3642517 | 433.9552 | 16.47452
0.3642517 | 434.1765 | 16.48292
0.3642517 | 434.405 | 16.49159
0.3642517 | 434.6298 | 16.50012
0.3642517 | 434.8571 | 16.50876
0.3642517 | 435.0866 | 16.51747
0.3678942 | 435.3123 | 16.52603
0.3678942 | 435.5368 | 16.53456
0.3678942 | 435.7655 | 16.54324
0.3678942 | 435.9918 | 16.55183
0.3678942 | 436.217 | 16.56038
0.3678942 | 436.4419 | 16.56892
0.3678942 | 436.6736 | 16.57772
0.3678942 | 436.8995 | 16.58629
0.3678942 | 437.1225 | 16.59476
0.3678942 | 437.3497 | 16.60338
0.3678942 | 437.5856 | 16.61234
0.3678942 | 437.8188 | 16.62119
0.3678942 | 438.0399 | 16.62959
0.3678942 | 438.2664 | 16.63818
0.3678942 | 438.4947 | 16.64685
0.3678942 | 438.7189 | 16.65536
0.3678942 | 438.9389 | 16.66371
0.3715367 | 439.163 | 16.67222
0.3715367 | 439.3896 | 16.68082
0.3715367 | 439.6153 | 16.68939
0.3715367 | 439.8324 | 16.69764
0.3715367 | 440.0459 | 16.70574
0.3715367 | 440.2708 | 16.71428
0.3715367 | 440.491 | 16.72264
0.3715367 | 440.7098 | 16.73094
0.3715367 | 440.9359 | 16.73953
0.3715367 | 441.1577 | 16.74795
0.3715367 | 441.3818 | 16.75646
0.3715367 | 441.6093 | 16.76509
0.3715367 | 441.8315 | 16.77353
0.3715367 | 442.0551 | 16.78202
0.3715367 | 442.281 | 16.79059
0.3715367 | 442.5005 | 16.79893
0.3715367 | 442.727 | 16.80752
0.3715367 | 442.9604 | 16.81639
0.3715367 | 443.1888 | 16.82505
0.3751792 | 443.4142 | 16.83361
0.3751792 | 443.6372 | 16.84208
0.3751792 | 443.859 | 16.8505
0.3751792 | 444.0841 | 16.85905
0.3751792 | 444.3151 | 16.86781
0.3751792 | 444.5417 | 16.87642
0.3751792 | 444.7701 | 16.88509
0.3751792 | 444.9915 | 16.89349
0.3751792 | 445.2094 | 16.90177
0.3751792 | 445.438 | 16.91045
0.3751792 | 445.6667 | 16.91913
0.3751792 | 445.8949 | 16.92779
0.3751792 | 446.1263 | 16.93657
0.3751792 | 446.3481 | 16.94499
0.3751792 | 446.5703 | 16.95343
0.3751792 | 446.7965 | 16.96202
0.3751792 | 447.0172 | 16.97039
0.3751792 | 447.2495 | 16.97922
0.3751792 | 447.4785 | 16.98791
0.3751792 | 447.6962 | 16.99617
0.3788218 | 447.9133 | 17.00441
0.3788218 | 448.1338 | 17.01279
0.3788218 | 448.3561 | 17.02123
0.3788218 | 448.5857 | 17.02994
0.3788218 | 448.8114 | 17.03851
0.3788218 | 449.0428 | 17.04729
0.3788218 | 449.2724 | 17.05601
0.3788218 | 449.4936 | 17.06441
0.3788218 | 449.7212 | 17.07305
0.3788218 | 449.9498 | 17.08173
0.3788218 | 450.1815 | 17.09052
0.3788218 | 450.4118 | 17.09927
0.3788218 | 450.639 | 17.10789
0.3788218 | 450.8651 | 17.11647
0.3788218 | 451.0889 | 17.12497
0.3788218 | 451.3102 | 17.13337
0.3824643 | 451.5374 | 17.142
0.3824643 | 451.7708 | 17.15086
0.3824643 | 451.9977 | 17.15947
0.3824643 | 452.2285 | 17.16824
0.3824643 | 452.4546 | 17.17682
0.3824643 | 452.6853 | 17.18558
0.3824643 | 452.9131 | 17.19423
0.3824643 | 453.1499 | 17.20322
0.3824643 | 453.3834 | 17.21208
0.3824643 | 453.6165 | 17.22093
0.3824643 | 453.8495 | 17.22978
0.3824643 | 454.0737 | 17.23829
0.3824643 | 454.3049 | 17.24706
0.3824643 | 454.5344 | 17.25578
0.3824643 | 454.767 | 17.26461
0.3824643 | 455.0008 | 17.27348
0.3824643 | 455.2285 | 17.28213
0.3824643 | 455.449 | 17.2905
0.3861068 | 455.667 | 17.29877
0.3824643 | 455.8929 | 17.30735
0.3861068 | 456.1136 | 17.31573
0.3861068 | 456.3387 | 17.32428
0.3861068 | 456.5617 | 17.33274
0.3861068 | 456.7834 | 17.34116
0.3861068 | 457.0081 | 17.34969
0.3861068 | 457.2245 | 17.3579
0.3861068 | 457.4468 | 17.36634
0.3861068 | 457.6681 | 17.37474
0.3861068 | 457.9001 | 17.38355
0.3861068 | 458.1221 | 17.39198
0.3861068 | 458.3463 | 17.40049
0.3861068 | 458.5684 | 17.40892
0.3861068 | 458.7912 | 17.41738
0.3861068 | 459.0131 | 17.4258
0.3861068 | 459.2327 | 17.43414
0.3861068 | 459.4563 | 17.44263
0.3861068 | 459.6739 | 17.45089
0.3861068 | 459.8941 | 17.45925
0.3897493 | 460.1151 | 17.46764
0.3897493 | 460.3343 | 17.47596
0.3897493 | 460.5515 | 17.48421
0.3897493 | 460.7682 | 17.49243
0.3897493 | 460.9923 | 17.50094
0.3897493 | 461.2213 | 17.50964
0.3897493 | 461.4463 | 17.51818
0.3897493 | 461.672 | 17.52674
0.3897493 | 461.907 | 17.53567
0.3897493 | 462.141 | 17.54455
0.3897493 | 462.3648 | 17.55305
0.3897493 | 462.5954 | 17.5618
0.3897493 | 462.8312 | 17.57075
0.3897493 | 463.0722 | 17.5799
0.3897493 | 463.2982 | 17.58848
0.3897493 | 463.5183 | 17.59684
0.3897493 | 463.7414 | 17.60531
0.3897493 | 463.9685 | 17.61393
0.3897493 | 464.1917 | 17.6224
0.3897493 | 464.4132 | 17.63081
0.3897493 | 464.6423 | 17.63951
0.3897493 | 464.8707 | 17.64818
0.3933918 | 465.0906 | 17.65653
0.3933918 | 465.3151 | 17.66505
0.3933918 | 465.5413 | 17.67364
0.3933918 | 465.7728 | 17.68243
0.3933918 | 466.0055 | 17.69126
0.3933918 | 466.2331 | 17.6999
0.3933918 | 466.4627 | 17.70862
0.3933918 | 466.6965 | 17.71749
0.3933918 | 466.9257 | 17.72619
0.3933918 | 467.1542 | 17.73487
0.3933918 | 467.3917 | 17.74389
0.3933918 | 467.619 | 17.75252
0.3933918 | 467.8464 | 17.76115
0.3933918 | 468.0709 | 17.76967
0.3933918 | 468.2949 | 17.77817
0.3933918 | 468.5229 | 17.78683
0.3933918 | 468.7484 | 17.79539
0.3933918 | 468.97 | 17.80381
0.3970343 | 469.1921 | 17.81224
0.3970343 | 469.4213 | 17.82094
0.3970343 | 469.6429 | 17.82935
0.3970343 | 469.8655 | 17.8378
0.3970343 | 470.0896 | 17.84631
0.3970343 | 470.3188 | 17.85501
0.3970343 | 470.5461 | 17.86364
0.3970343 | 470.7656 | 17.87197
0.3970343 | 470.986 | 17.88034
0.3970343 | 471.2182 | 17.88915
0.3970343 | 471.4432 | 17.8977
0.3970343 | 471.6628 | 17.90603
0.3970343 | 471.8938 | 17.9148
0.3970343 | 472.1218 | 17.92346
0.3970343 | 472.3442 | 17.9319
0.3970343 | 472.5609 | 17.94013
0.3970343 | 472.7876 | 17.94873
0.4006769 | 473.0198 | 17.95755
0.4006769 | 473.2512 | 17.96633
0.4006769 | 473.4671 | 17.97453
0.4006769 | 473.6985 | 17.98331
0.4006769 | 473.9297 | 17.99209
0.4006769 | 474.1511 | 18.0005
0.4006769 | 474.3789 | 18.00915
0.4006769 | 474.6141 | 18.01807
0.4006769 | 474.8577 | 18.02732
0.4006769 | 475.0869 | 18.03603
0.4006769 | 475.3144 | 18.04466
0.4006769 | 475.5479 | 18.05352
0.4006769 | 475.7859 | 18.06256
0.4006769 | 476.0111 | 18.07111
0.4006769 | 476.2355 | 18.07963
0.4006769 | 476.4638 | 18.0883
0.4006769 | 476.6938 | 18.09703
0.4006769 | 476.9212 | 18.10566
0.4043194 | 477.1459 | 18.11419
0.4043194 | 477.377 | 18.12297
0.4043194 | 477.6103 | 18.13182
0.4043194 | 477.8337 | 18.1403
0.4043194 | 478.0581 | 18.14882
0.4043194 | 478.295 | 18.15782
0.4043194 | 478.5311 | 18.16678
0.4043194 | 478.765 | 18.17566
0.4043194 | 478.9936 | 18.18434
0.4043194 | 479.2276 | 18.19322
0.4043194 | 479.4532 | 18.20178
0.4043194 | 479.6789 | 18.21035
0.4043194 | 479.908 | 18.21905
0.4043194 | 480.1393 | 18.22783
0.4043194 | 480.3699 | 18.23658
0.4043194 | 480.5921 | 18.24502
0.4079619 | 480.8144 | 18.25346
0.4079619 | 481.0429 | 18.26214
0.4079619 | 481.273 | 18.27087
0.4079619 | 481.5019 | 18.27956
0.4079619 | 481.7327 | 18.28832
0.4079619 | 481.9659 | 18.29718
0.4079619 | 482.1955 | 18.30589
0.4079619 | 482.4278 | 18.31471
0.4079619 | 482.6568 | 18.32341
0.4079619 | 482.8848 | 18.33206
0.4079619 | 483.1157 | 18.34083
0.4079619 | 483.3434 | 18.34947
0.4079619 | 483.5683 | 18.35801
0.4079619 | 483.7946 | 18.3666
0.4079619 | 484.0193 | 18.37513
0.4079619 | 484.2446 | 18.38368
0.4079619 | 484.4678 | 18.39216
0.4079619 | 484.6897 | 18.40058
0.4079619 | 484.9108 | 18.40897
0.4116044 | 485.1372 | 18.41757
0.4116044 | 485.3625 | 18.42612
0.4116044 | 485.5882 | 18.43469
0.4116044 | 485.8096 | 18.4431
0.4116044 | 486.0323 | 18.45155
0.4116044 | 486.2567 | 18.46007
0.4116044 | 486.485 | 18.46874
0.4116044 | 486.7081 | 18.47721
0.4116044 | 486.9326 | 18.48573
0.4116044 | 487.1627 | 18.49446
0.4116044 | 487.3907 | 18.50312
0.4116044 | 487.6176 | 18.51173
0.4116044 | 487.8394 | 18.52015
0.4116044 | 488.0678 | 18.52883
0.4116044 | 488.2876 | 18.53717
0.4116044 | 488.5121 | 18.54569
0.4116044 | 488.7294 | 18.55394
0.4152469 | 488.9579 | 18.56262
0.4152469 | 489.1825 | 18.57114
0.4152469 | 489.4046 | 18.57958
0.4152469 | 489.6313 | 18.58818
0.4152469 | 489.8555 | 18.59669
0.4152469 | 490.0804 | 18.60523
0.4152469 | 490.3056 | 18.61378
0.4152469 | 490.5378 | 18.6226
0.4152469 | 490.7621 | 18.63111
0.4152469 | 490.9902 | 18.63977
0.4152469 | 491.2032 | 18.64786
0.4152469 | 491.4181 | 18.65601
0.4152469 | 491.6356 | 18.66427
0.4152469 | 491.8489 | 18.67237
0.4152469 | 492.0638 | 18.68053
0.4152469 | 492.2881 | 18.68904
0.4152469 | 492.5083 | 18.6974
0.4152469 | 492.7232 | 18.70556
0.4152469 | 492.9411 | 18.71383
0.4152469 | 493.1541 | 18.72192
0.4152469 | 493.3801 | 18.7305
0.4152469 | 493.608 | 18.73915
0.4188895 | 493.8337 | 18.74772
0.4188895 | 494.0562 | 18.75617
0.4188895 | 494.2767 | 18.76454
0.4188895 | 494.4919 | 18.77271
0.4188895 | 494.7119 | 18.78106
0.4188895 | 494.93 | 18.78934
0.4188895 | 495.1446 | 18.79749
0.4188895 | 495.3595 | 18.80565
0.4188895 | 495.5725 | 18.81373
0.4188895 | 495.7885 | 18.82193
0.4188895 | 496.0031 | 18.83008
0.4188895 | 496.2162 | 18.83817
0.4188895 | 496.4372 | 18.84656
0.4188895 | 496.6514 | 18.85469
0.4188895 | 496.8611 | 18.86265
0.4188895 | 497.0786 | 18.87091
0.4188895 | 497.2977 | 18.87923
0.422532 | 497.5143 | 18.88745
0.422532 | 497.731 | 18.89568
0.422532 | 497.9458 | 18.90383
0.422532 | 498.1651 | 18.91215
0.422532 | 498.3874 | 18.92059
0.422532 | 498.5961 | 18.92852
0.422532 | 498.8155 | 18.93685
0.422532 | 499.0388 | 18.94532
0.422532 | 499.2526 | 18.95344
0.422532 | 499.4648 | 18.9615
0.422532 | 499.6865 | 18.96991
0.422532 | 499.9105 | 18.97842
0.422532 | 500.126 | 18.9866
0.422532 | 500.3423 | 18.99481
0.422532 | 500.5567 | 19.00295
0.422532 | 500.7811 | 19.01147
0.4261745 | 501.0002 | 19.01978
0.4261745 | 501.2117 | 19.02782
0.4261745 | 501.4354 | 19.03631
0.4261745 | 501.6597 | 19.04482
0.4261745 | 501.8812 | 19.05323
0.4261745 | 502.0946 | 19.06133
0.4261745 | 502.3174 | 19.06979
0.4261745 | 502.5364 | 19.07811
0.4261745 | 502.755 | 19.08641
0.4261745 | 502.9677 | 19.09448
0.4261745 | 503.1838 | 19.10268
0.4261745 | 503.4085 | 19.11122
0.4261745 | 503.6204 | 19.11926
0.4261745 | 503.838 | 19.12752
0.4261745 | 504.0585 | 19.13589
0.4261745 | 504.2821 | 19.14438
0.429817 | 504.4948 | 19.15245
0.429817 | 504.7121 | 19.1607
0.429817 | 504.9353 | 19.16918
0.429817 | 505.1566 | 19.17758
0.429817 | 505.374 | 19.18583
0.429817 | 505.5906 | 19.19405
0.429817 | 505.8127 | 19.20249
0.429817 | 506.0377 | 19.21103
0.429817 | 506.2581 | 19.2194
0.429817 | 506.4836 | 19.22796
0.429817 | 506.7127 | 19.23665
0.429817 | 506.9388 | 19.24524
0.429817 | 507.1679 | 19.25394
0.429817 | 507.3994 | 19.26272
0.429817 | 507.6341 | 19.27163
0.429817 | 507.8643 | 19.28037
0.429817 | 508.0956 | 19.28915
0.429817 | 508.3291 | 19.29802
0.429817 | 508.5593 | 19.30676
0.429817 | 508.7851 | 19.31533
0.4334595 | 509.0146 | 19.32404
0.4334595 | 509.2381 | 19.33253
0.4334595 | 509.4522 | 19.34066
0.4334595 | 509.6699 | 19.34892
0.4334595 | 509.8871 | 19.35716
0.4334595 | 510.1127 | 19.36573
0.4334595 | 510.3344 | 19.37414
0.4334595 | 510.5507 | 19.38236
0.4334595 | 510.7672 | 19.39058
0.4334595 | 510.9827 | 19.39876
0.4334595 | 511.1969 | 19.40689
0.4334595 | 511.4221 | 19.41544
0.4334595 | 511.6485 | 19.42404
0.4334595 | 511.8682 | 19.43238
0.4334595 | 512.0903 | 19.44081
0.4334595 | 512.3059 | 19.44899
0.4371021 | 512.5256 | 19.45733
0.4371021 | 512.7421875 | 19.46556
0.4371021 | 512.968 | 19.47413
0.4371021 | 513.1918 | 19.48262
0.4371021 | 513.4143 | 19.49107
0.4371021 | 513.6304 | 19.49928
0.4371021 | 513.8477 | 19.50752
0.4371021 | 514.0679 | 19.51588
0.4371021 | 514.2914 | 19.52437
0.4371021 | 514.5109 | 19.5327
0.4371021 | 514.7355 | 19.54123
0.4371021 | 514.9532 | 19.54949
0.4371021 | 515.1701 | 19.55773
0.4371021 | 515.3875 | 19.56598
0.4371021 | 515.6031 | 19.57417
0.4371021 | 515.8212 | 19.58245
0.4371021 | 516.0386 | 19.5907
0.4407446 | 516.2588 | 19.59906
0.4407446 | 516.4747 | 19.60726
0.4407446 | 516.6974 | 19.61571
0.4407446 | 516.9119 | 19.62385
0.4407446 | 517.1372 | 19.63241
0.4407446 | 517.3585 | 19.64081
0.4407446 | 517.5811 | 19.64926
0.4407446 | 517.8087 | 19.6579
0.4407446 | 518.0317 | 19.66636
0.4407446 | 518.2555 | 19.67486
0.4407446 | 518.4774 | 19.68329
0.4407446 | 518.6982 | 19.69167
0.4407446 | 518.9169 | 19.69997
0.4407446 | 519.140625 | 19.70846
0.4443871 | 519.3589 | 19.71675
0.4443871 | 519.5775 | 19.72505
0.4443871 | 519.7977 | 19.73341
0.4443871 | 520.0136 | 19.7416
0.4443871 | 520.2402 | 19.75021
0.4443871 | 520.4631 | 19.75867
0.4443871 | 520.6912 | 19.76733
0.4443871 | 520.921 | 19.77605
0.4443871 | 521.1473 | 19.78465
0.4443871 | 521.3702 | 19.7931
0.4443871 | 521.5973 | 19.80173
0.4443871 | 521.8223 | 19.81027
0.4443871 | 522.0506 | 19.81894
0.4443871 | 522.2747 | 19.82744
0.4443871 | 522.4955 | 19.83583
0.4443871 | 522.7195 | 19.84433
0.4443871 | 522.9398 | 19.85269
0.4480296 | 523.1568 | 19.86093
0.4480296 | 523.3821 | 19.86949
0.4480296 | 523.6011 | 19.8778
0.4480296 | 523.815 | 19.88592
0.4480296 | 524.0352 | 19.89428
0.4480296 | 524.2493 | 19.90241
0.4480296 | 524.4734 | 19.91092
0.4480296 | 524.6913 | 19.91919
0.4480296 | 524.9075 | 19.9274
0.4480296 | 525.1248 | 19.93564
0.4480296 | 525.3442 | 19.94397
0.4480296 | 525.5596 | 19.95215
0.4480296 | 525.78125 | 19.96057
0.4480296 | 526.0078 | 19.96916
0.4480296 | 526.2234 | 19.97735
0.4516721 | 526.4438 | 19.98572
0.4516721 | 526.6636 | 19.99406
0.4516721 | 526.8803 | 20.00229
0.4516721 | 527.0998 | 20.01062
0.4516721 | 527.3197 | 20.01897
0.4516721 | 527.5339 | 20.0271
0.4516721 | 527.749 | 20.03527
0.4516721 | 527.969 | 20.04362
0.4516721 | 528.188 | 20.05194
0.4516721 | 528.4086 | 20.06031
0.4516721 | 528.6245 | 20.06851
0.4516721 | 528.8452 | 20.07688
0.4516721 | 529.0668 | 20.0853
0.4516721 | 529.2924 | 20.09386
0.4516721 | 529.5115 | 20.10218
0.4516721 | 529.7372 | 20.11075
0.4516721 | 529.9623 | 20.11929
0.4553146 | 530.186 | 20.12779
0.4553146 | 530.4057 | 20.13613
0.4553146 | 530.6277 | 20.14455
0.4553146 | 530.8536 | 20.15313
0.4553146 | 531.074 | 20.1615
0.4553146 | 531.2963 | 20.16994
0.4553146 | 531.5184 | 20.17837
0.4553146 | 531.7409 | 20.18682
0.4553146 | 531.9691 | 20.19548
0.4553146 | 532.1942 | 20.20402
0.4553146 | 532.4187 | 20.21255
0.4553146 | 532.6408 | 20.22098
0.4553146 | 532.8724 | 20.22977
0.4553146 | 533.0996 | 20.2384
0.4553146 | 533.3177 | 20.24668
0.4553146 | 533.5419 | 20.25519
0.4553146 | 533.7693 | 20.26382
0.4553146 | 534.0023 | 20.27266
0.4589572 | 534.2212 | 20.28098
0.4589572 | 534.4426 | 20.28938
0.4589572 | 534.6647 | 20.29781
0.4589572 | 534.8888 | 20.30632
0.4589572 | 535.1086 | 20.31467
0.4589572 | 535.3316 | 20.32313
0.4589572 | 535.5598 | 20.33179
0.4589572 | 535.7851 | 20.34035
0.4589572 | 536.0034 | 20.34864
0.4589572 | 536.2203 | 20.35687
0.4589572 | 536.441 | 20.36525
0.4589572 | 536.6638 | 20.3737
0.4589572 | 536.882 | 20.38199
0.4589572 | 537.1063 | 20.3905
0.4589572 | 537.3216 | 20.39868
0.4589572 | 537.5384 | 20.40691
0.4625997 | 537.7622 | 20.41541
0.4625997 | 537.9809 | 20.42371
0.4625997 | 538.1956 | 20.43186
0.4625997 | 538.4096 | 20.43998
0.4625997 | 538.6299 | 20.44835
0.4625997 | 538.8513 | 20.45675
0.4625997 | 539.0676 | 20.46496
0.4625997 | 539.2851 | 20.47322
0.4625997 | 539.506 | 20.48161
0.4625997 | 539.7277 | 20.49002
0.4625997 | 539.9454 | 20.49829
0.4625997 | 540.1676 | 20.50672
0.4625997 | 540.3927 | 20.51527
0.4625997 | 540.614 | 20.52367
0.4625997 | 540.8317 | 20.53194
0.4625997 | 541.0415 | 20.5399
0.4625997 | 541.2612 | 20.54824
0.4625997 | 541.4783 | 20.55648
0.4625997 | 541.6943 | 20.56468
0.4662422 | 541.915 | 20.57306
0.4662422 | 542.1304 | 20.58124
0.4662422 | 542.3468 | 20.58945
0.4662422 | 542.5615 | 20.5976
0.4662422 | 542.7813 | 20.60595
0.4662422 | 543.0022 | 20.61433
0.4662422 | 543.2267 | 20.62286
0.4662422 | 543.4494 | 20.63131
0.4662422 | 543.6761 | 20.63992
0.4662422 | 543.9016 | 20.64848
0.4662422 | 544.1168 | 20.65665
0.4662422 | 544.337 | 20.66501
0.4662422 | 544.5515 | 20.67315
0.4662422 | 544.7676 | 20.68136
0.4662422 | 544.9849 | 20.68961
0.4662422 | 545.2037 | 20.69791
0.4698847 | 545.421 | 20.70616
0.4698847 | 545.6308 | 20.71413
0.4698847 | 545.8376 | 20.72198
0.4698847 | 546.0499 | 20.73004
0.4698847 | 546.2657 | 20.73823
0.4698847 | 546.4825 | 20.74646
0.4698847 | 546.7053 | 20.75492
0.4698847 | 546.9241 | 20.76322
0.4698847 | 547.1467 | 20.77167
0.4698847 | 547.3589 | 20.77973
0.4698847 | 547.5734 | 20.78788
0.4698847 | 547.7935 | 20.79623
0.4698847 | 548.0147 | 20.80463
0.4698847 | 548.2288 | 20.81275
0.4698847 | 548.4445 | 20.82095
0.4698847 | 548.659 | 20.82909
0.4698847 | 548.8667 | 20.83697
0.4698847 | 549.082 | 20.84515
0.4698847 | 549.2914 | 20.8531
0.4735272 | 549.505 | 20.86121
0.4735272 | 549.7169 | 20.86925
0.4735272 | 549.9271 | 20.87723
0.4735272 | 550.1394 | 20.88529
0.4735272 | 550.3535 | 20.89342
0.4735272 | 550.5655 | 20.90147
0.4735272 | 550.7769 | 20.90949
0.4735272 | 550.9891 | 20.91755
0.4735272 | 551.202 | 20.92563
0.4735272 | 551.4174 | 20.93381
0.4771697 | 551.6326 | 20.94198
0.4771697 | 551.8483 | 20.95016
0.4771697 | 552.0662 | 20.95844
0.4771697 | 552.278 | 20.96648
0.4771697 | 552.4893 | 20.9745
0.4771697 | 552.7029 | 20.98261
0.4771697 | 552.9163 | 20.99071
0.4771697 | 553.1331 | 20.99894
0.4771697 | 553.3445 | 21.00697
0.4771697 | 553.5539 | 21.01492
0.4771697 | 553.7664 | 21.02298
0.4771697 | 553.9727 | 21.03082
0.4771697 | 554.1818 | 21.03875
0.4771697 | 554.3916 | 21.04672
0.4771697 | 554.599 | 21.05459
0.4771697 | 554.8046 | 21.0624
0.4808123 | 555.0103 | 21.07021
0.4808123 | 555.2197 | 21.07815
0.4808123 | 555.4269 | 21.08602
0.4808123 | 555.6411 | 21.09415
0.4808123 | 555.8534 | 21.10221
0.4808123 | 556.074 | 21.11059
0.4808123 | 556.2839 | 21.11856
0.4808123 | 556.4986 | 21.12671
0.4808123 | 556.7128 | 21.13484
0.4808123 | 556.9318 | 21.14315
0.4808123 | 557.1481 | 21.15137
0.4808123 | 557.3621 | 21.15949
0.4808123 | 557.5818 | 21.16783
0.4808123 | 557.7924 | 21.17582
0.4808123 | 558.0012 | 21.18375
0.4808123 | 558.2113 | 21.19173
0.4808123 | 558.4301 | 21.20003
0.4808123 | 558.6403 | 21.20801
0.4808123 | 558.8525 | 21.21607
0.4808123 | 559.0695 | 21.22431
0.4808123 | 559.2843 | 21.23246
0.4844548 | 559.5019 | 21.24072
0.4844548 | 559.715 | 21.24881
0.4844548 | 559.9287 | 21.25693
0.4844548 | 560.1489 | 21.26529
0.4844548 | 560.3657 | 21.27352
0.4844548 | 560.5738 | 21.28142
0.4844548 | 560.7864 | 21.28949
0.4844548 | 561.0128 | 21.29808
0.4844548 | 561.2286 | 21.30628
0.4844548 | 561.4526 | 21.31478
0.4844548 | 561.6682 | 21.32296
0.4844548 | 561.8862 | 21.33124
0.4844548 | 562.1138 | 21.33988
0.4844548 | 562.3301 | 21.34809
0.4844548 | 562.545 | 21.35625
0.4844548 | 562.7684 | 21.36473
0.4844548 | 562.9919 | 21.37322
0.4880973 | 563.2084 | 21.38143
0.4880973 | 563.418 | 21.38939
0.4880973 | 563.631 | 21.39748
0.4880973 | 563.8486 | 21.40574
0.4880973 | 564.067 | 21.41403
0.4880973 | 564.2764 | 21.42198
0.4880973 | 564.4944 | 21.43026
0.4880973 | 564.7161 | 21.43867
0.4880973 | 564.9283 | 21.44673
0.4880973 | 565.1448 | 21.45495
0.4880973 | 565.3665 | 21.46336
0.4880973 | 565.5927 | 21.47195
0.4880973 | 565.8026 | 21.47992
0.4880973 | 566.0134 | 21.48792
0.4880973 | 566.2256 | 21.49598
0.4880973 | 566.4365 | 21.50398
0.4917398 | 566.6443 | 21.51188
0.4917398 | 566.8549 | 21.51987
0.4917398 | 567.0722 | 21.52812
0.4917398 | 567.2847 | 21.53619
0.4880973 | 567.4849 | 21.54379
0.4880973 | 567.6912 | 21.55162
0.4917398 | 567.9095 | 21.55991
0.4917398 | 568.1296 | 21.56826
0.4917398 | 568.3406 | 21.57627
0.4917398 | 568.5479 | 21.58414
0.4917398 | 568.7617 | 21.59226
0.4917398 | 568.9677 | 21.60008
0.4917398 | 569.174 | 21.60791
0.4917398 | 569.3876 | 21.61602
0.4917398 | 569.6058 | 21.6243
0.4953823 | 569.8209 | 21.63247
0.4953823 | 570.027 | 21.6403
0.4953823 | 570.2343 | 21.64816
0.4953823 | 570.4479 | 21.65627
0.4953823 | 570.6675 | 21.66461
0.4953823 | 570.8804 | 21.67269
0.4953823 | 571.0945 | 21.68082
0.4953823 | 571.3051 | 21.68881
0.4953823 | 571.5148 | 21.69678
0.4953823 | 571.7244 | 21.70474
0.4953823 | 571.9369 | 21.7128
0.4953823 | 572.1519 | 21.72096
0.4953823 | 572.366 | 21.72909
0.4953823 | 572.5816 | 21.73728
0.4953823 | 572.7953 | 21.74539
0.4953823 | 573.0082 | 21.75347
0.4953823 | 573.2242 | 21.76167
0.4990248 | 573.4514 | 21.7703
0.4990248 | 573.6655 | 21.77842
0.4990248 | 573.8783 | 21.7865
0.4953823 | 574.094 | 21.79469
0.4953823 | 574.3041 | 21.80267
0.4990248 | 574.5117 | 21.81055
0.4990248 | 574.7172 | 21.81835
0.4990248 | 574.9308 | 21.82646
0.4990248 | 575.1503 | 21.83479
0.4990248 | 575.3691 | 21.8431
0.4990248 | 575.5742 | 21.85089
0.4990248 | 575.7947 | 21.85926
0.4990248 | 576.0148 | 21.86761
0.4990248 | 576.2287 | 21.87573
0.4990248 | 576.4441 | 21.88391
0.4990248 | 576.6725 | 21.89258
0.4990248 | 576.9004 | 21.90123
0.4990248 | 577.1198 | 21.90956
0.4990248 | 577.3307 | 21.91757
0.4990248 | 577.5447 | 21.9257
0.4990248 | 577.7683 | 21.93418
0.5026674 | 577.9805 | 21.94224
0.5026674 | 578.1873 | 21.95009
0.5026674 | 578.4006 | 21.95819
0.5026674 | 578.6248 | 21.9667
0.5026674 | 578.8365 | 21.97474
0.5026674 | 579.0456 | 21.98267
0.5026674 | 579.2647 | 21.99099
0.5026674 | 579.4854 | 21.99937
0.5026674 | 579.6967 | 22.00739
0.5026674 | 579.9135 | 22.01562
0.5026674 | 580.1339 | 22.02399
0.5026674 | 580.362 | 22.03265
0.5026674 | 580.5839 | 22.04107
0.5026674 | 580.7991 | 22.04924
0.5026674 | 581.0143 | 22.05741
0.5026674 | 581.2296 | 22.06559
0.5063099 | 581.4429 | 22.07368
0.5063099 | 581.6556 | 22.08176
0.5063099 | 581.8762 | 22.09013
0.5063099 | 582.0892 | 22.09822
0.5063099 | 582.3051 | 22.10641
0.5063099 | 582.519 | 22.11454
0.5063099 | 582.7298 | 22.12254
0.5063099 | 582.9431 | 22.13064
0.5063099 | 583.1639 | 22.13902
0.5063099 | 583.3871 | 22.14749
0.5063099 | 583.5999 | 22.15557
0.5063099 | 583.8181 | 22.16385
0.5063099 | 584.0396 | 22.17226
0.5063099 | 584.2557 | 22.18047
0.5063099 | 584.4721 | 22.18868
0.5099524 | 584.6882 | 22.19689
0.5099524 | 584.9092 | 22.20528
0.5099524 | 585.1329 | 22.21377
0.5099524 | 585.3505 | 22.22203
0.5099524 | 585.569 | 22.23033
0.5099524 | 585.7917 | 22.23878
0.5099524 | 586.015625 | 22.24728
0.5099524 | 586.2375 | 22.25571
0.5099524 | 586.4608 | 22.26418
0.5099524 | 586.6793 | 22.27247
0.5099524 | 586.9025 | 22.28095
0.5099524 | 587.1225 | 22.2893
0.5099524 | 587.3424 | 22.29765
0.5099524 | 587.5574 | 22.30581
0.5099524 | 587.7735 | 22.31402
0.5099524 | 587.993 | 22.32235
0.5099524 | 588.2091 | 22.33055
0.5135949 | 588.4272 | 22.33883
0.5135949 | 588.6464 | 22.34716
0.5135949 | 588.8666 | 22.35551
0.5135949 | 589.0823 | 22.3637
0.5135949 | 589.3045 | 22.37214
0.5135949 | 589.5201 | 22.38032
0.5135949 | 589.7432 | 22.38879
0.5135949 | 589.9694 | 22.39738
0.5135949 | 590.1891 | 22.40572
0.5135949 | 590.407 | 22.414
0.5135949 | 590.6199 | 22.42207
0.5135949 | 590.8351 | 22.43025
0.5135949 | 591.0505 | 22.43842
0.5135949 | 591.2641 | 22.44653
0.5135949 | 591.4736 | 22.45449
0.5135949 | 591.6911 | 22.46274
0.5135949 | 591.9033 | 22.4708
0.5172374 | 592.1077 | 22.47856
0.5172374 | 592.3166 | 22.48649
0.5135949 | 592.5286 | 22.49454
0.5135949 | 592.7433 | 22.50269
0.5172374 | 592.9543 | 22.5107
0.5172374 | 593.1723 | 22.51897
0.5172374 | 593.3925 | 22.52733
0.5172374 | 593.6125 | 22.53569
0.5172374 | 593.8265 | 22.54381
0.5172374 | 594.0389 | 22.55187
0.5172374 | 594.2571 | 22.56016
0.5172374 | 594.4699 | 22.56824
0.5172374 | 594.6833 | 22.57634
0.5172374 | 594.894 | 22.58434
0.5172374 | 595.1145 | 22.59271
0.5172374 | 595.3306 | 22.60091
0.5172374 | 595.5390625 | 22.60883
0.5172374 | 595.7434 | 22.61658
0.5172374 | 595.9569 | 22.62469
0.5172374 | 596.1705 | 22.6328
0.5208799 | 596.3788 | 22.6407
0.5208799 | 596.5928 | 22.64883
0.5208799 | 596.8051 | 22.65689
0.5208799 | 597.0162 | 22.6649
0.5208799 | 597.2215 | 22.6727
0.5208799 | 597.4276 | 22.68052
0.5208799 | 597.6404 | 22.6886
0.5208799 | 597.8549 | 22.69674
0.5208799 | 598.0608 | 22.70456
0.5208799 | 598.269 | 22.71246
0.5208799 | 598.4816 | 22.72054
0.5208799 | 598.6931 | 22.72856
0.5208799 | 598.9043 | 22.73658
0.5208799 | 599.1067 | 22.74427
0.5208799 | 599.3137 | 22.75212
0.5208799 | 599.5222 | 22.76004
0.5208799 | 599.7263 | 22.76779
0.5245224 | 599.9314 | 22.77557
0.5245224 | 600.1418 | 22.78356
0.5245224 | 600.3468 | 22.79134
0.5245224 | 600.5538 | 22.7992
0.5245224 | 600.7611 | 22.80707
0.5245224 | 600.966 | 22.81485
0.5245224 | 601.178 | 22.8229
0.5245224 | 601.3853 | 22.83077
0.5245224 | 601.5884 | 22.83848
0.5245224 | 601.7968 | 22.84639
0.5245224 | 601.9982 | 22.85404
0.5245224 | 602.1999 | 22.86169
0.5245224 | 602.4045 | 22.86946
0.5245224 | 602.6041 | 22.87704
0.5245224 | 602.8063 | 22.88471
0.5245224 | 603.0112 | 22.8925
0.5245224 | 603.2173 | 22.90032
0.528165 | 603.4196 | 22.908
0.528165 | 603.6197 | 22.9156
0.528165 | 603.826 | 22.92343
0.528165 | 604.0353 | 22.93137
0.528165 | 604.2482 | 22.93946
0.528165 | 604.4545 | 22.94729
0.528165 | 604.6699 | 22.95547
0.528165 | 604.8774 | 22.96334
0.528165 | 605.0832 | 22.97115
0.528165 | 605.2883 | 22.97894
0.528165 | 605.4997 | 22.98697
0.528165 | 605.7144 | 22.99512
0.528165 | 605.9128 | 23.00265
0.528165 | 606.1191 | 23.01048
0.528165 | 606.3188 | 23.01806
0.528165 | 606.5323 | 23.02617
0.528165 | 606.7395 | 23.03403
0.528165 | 606.9478 | 23.04194
0.528165 | 607.1507 | 23.04964
0.528165 | 607.3605 | 23.05761
0.5318075 | 607.5696 | 23.06555
0.5318075 | 607.7737 | 23.0733
0.5318075 | 607.987 | 23.08139
0.5318075 | 608.1961 | 23.08933
0.5318075 | 608.4111 | 23.0975
0.5318075 | 608.6225 | 23.10552
0.5318075 | 608.8282 | 23.11333
0.5318075 | 609.0397 | 23.12136
0.5318075 | 609.2613 | 23.12977
0.5318075 | 609.4734 | 23.13783
0.5318075 | 609.6838 | 23.14581
0.5318075 | 609.8955 | 23.15385
0.5318075 | 610.1059 | 23.16184
0.5318075 | 610.3177 | 23.16988
0.5318075 | 610.5239 | 23.1777
0.5318075 | 610.728 | 23.18545
0.5318075 | 610.9459 | 23.19373
0.5318075 | 611.1558 | 23.20169
0.53545 | 611.3608 | 23.20947
0.53545 | 611.5715 | 23.21748
0.53545 | 611.7856 | 23.2256
0.53545 | 611.9987 | 23.23369
0.53545 | 612.2097 | 23.2417
0.53545 | 612.4238 | 23.24983
0.53545 | 612.6407 | 23.25806
0.53545 | 612.8581 | 23.26632
0.53545 | 613.0643 | 23.27415
0.53545 | 613.2817 | 23.2824
0.53545 | 613.4993 | 23.29066
0.53545 | 613.7168 | 23.29892
0.53545 | 613.9329 | 23.30712
0.53545 | 614.1513 | 23.31541
0.53545 | 614.3723 | 23.3238
0.53545 | 614.5895 | 23.33205
0.53545 | 614.8024 | 23.34013
0.53545 | 615.0174 | 23.34829
0.53545 | 615.2377 | 23.35666
0.53545 | 615.45 | 23.36471
0.5390925 | 615.6627 | 23.37279
0.5390925 | 615.8725 | 23.38076
0.5390925 | 616.0846 | 23.38881
0.5390925 | 616.2972 | 23.39688
0.5390925 | 616.5095 | 23.40494
0.5390925 | 616.7253 | 23.41313
0.5390925 | 616.9396 | 23.42127
0.5390925 | 617.1547 | 23.42943
0.5390925 | 617.365 | 23.43742
0.5390925 | 617.5829 | 23.44569
0.5390925 | 617.7983 | 23.45387
0.5390925 | 618.0193 | 23.46226
0.5390925 | 618.2339 | 23.47041
0.5390925 | 618.4498 | 23.4786
0.5390925 | 618.6724 | 23.48705
0.5390925 | 618.8851 | 23.49513
0.5390925 | 619.0993 | 23.50326
0.5390925 | 619.317 | 23.51152
0.5390925 | 619.5311 | 23.51965
0.5390925 | 619.7411 | 23.52762
0.5390925 | 619.9533 | 23.53568
0.5390925 | 620.1579 | 23.54345
0.5390925 | 620.3642 | 23.55128
0.5390925 | 620.5706 | 23.55911
0.5390925 | 620.7713 | 23.56673
0.5390925 | 620.9769 | 23.57454
0.542735 | 621.1801 | 23.58225
0.542735 | 621.3818 | 23.58991
0.542735 | 621.5867 | 23.59769
0.542735 | 621.7888 | 23.60536
0.542735 | 621.9937 | 23.61314
0.542735 | 622.2065 | 23.62122
0.542735 | 622.4161 | 23.62918
0.542735 | 622.628 | 23.63722
0.542735 | 622.8386 | 23.64521
0.542735 | 623.0458 | 23.65308
0.542735 | 623.2572 | 23.66111
0.542735 | 623.4675 | 23.66909
0.542735 | 623.6751 | 23.67697
0.542735 | 623.8885 | 23.68507
0.542735 | 624.1027 | 23.69321
0.542735 | 624.3085 | 23.70102
0.542735 | 624.512 | 23.70874
0.542735 | 624.7149 | 23.71645
0.5463775 | 624.9249 | 23.72442
0.5463775 | 625.1381 | 23.73251
0.5463775 | 625.348 | 23.74048
0.5463775 | 625.5467 | 23.74802
0.5463775 | 625.7571 | 23.75601
0.5463775 | 625.9649 | 23.7639
0.5463775 | 626.1649 | 23.77149
0.5463775 | 626.3766 | 23.77953
0.5463775 | 626.5949 | 23.78782
0.5463775 | 626.8097 | 23.79597
0.5463775 | 627.0203 | 23.80397
0.5463775 | 627.2313 | 23.81198
0.5463775 | 627.4516 | 23.82034
0.5463775 | 627.6715 | 23.82869
0.5500201 | 627.8861 | 23.83684
0.5500201 | 628.0993 | 23.84493
0.5500201 | 628.3187 | 23.85326
0.5500201 | 628.5289 | 23.86124
0.5500201 | 628.7383 | 23.86919
0.5500201 | 628.9479 | 23.87715
0.5500201 | 629.1561 | 23.88505
0.5500201 | 629.3633 | 23.89292
0.5500201 | 629.5671 | 23.90065
0.5500201 | 629.7745 | 23.90853
0.5500201 | 629.9819 | 23.9164
0.5500201 | 630.1923 | 23.92439
0.5500201 | 630.3996 | 23.93226
0.5500201 | 630.6096 | 23.94023
0.5500201 | 630.8219 | 23.94829
0.5500201 | 631.0345 | 23.95636
0.5500201 | 631.2421 | 23.96424
0.5500201 | 631.4581 | 23.97244
0.5500201 | 631.6733 | 23.98061
0.5500201 | 631.888 | 23.98876
0.5536626 | 632.1027 | 23.99691
0.5536626 | 632.3109 | 24.00482
0.5536626 | 632.5239 | 24.0129
0.5536626 | 632.7388 | 24.02106
0.5536626 | 632.9503 | 24.02909
0.5536626 | 633.1591 | 24.03702
0.5536626 | 633.3754 | 24.04523
0.5536626 | 633.5807 | 24.05302
0.5536626 | 633.7817 | 24.06066
0.5536626 | 633.9974 | 24.06884
0.5536626 | 634.209 | 24.07688
0.5536626 | 634.422 | 24.08496
0.5536626 | 634.6274 | 24.09276
0.5536626 | 634.8423 | 24.10092
0.5536626 | 635.0595 | 24.10916
0.5536626 | 635.2784 | 24.11748
0.5536626 | 635.4892 | 24.12548
0.5536626 | 635.7092 | 24.13383
0.5536626 | 635.933 | 24.14233
0.5573051 | 636.1382 | 24.15012
0.5573051 | 636.354 | 24.15831
0.5573051 | 636.5724 | 24.1666
0.5573051 | 636.7944 | 24.17503
0.5573051 | 637.0009 | 24.18287
0.5573051 | 637.2106 | 24.19083
0.5573051 | 637.4203 | 24.19879
0.5573051 | 637.6464 | 24.20737
0.5573051 | 637.8596 | 24.21547
0.5573051 | 638.0691 | 24.22342
0.5573051 | 638.2866 | 24.23168
0.5573051 | 638.5013 | 24.23983
0.5573051 | 638.7159 | 24.24798
0.5573051 | 638.9306 | 24.25613
0.5573051 | 639.1497 | 24.26444
0.5573051 | 639.3661 | 24.27266
0.5573051 | 639.5851 | 24.28097
0.5573051 | 639.7903 | 24.28876
0.5609476 | 640.0025 | 24.29682
0.5609476 | 640.2209 | 24.30511
0.5609476 | 640.4379 | 24.31335
0.5609476 | 640.6551 | 24.32159
0.5609476 | 640.8691 | 24.32972
0.5609476 | 641.0866 | 24.33798
0.5609476 | 641.3099 | 24.34645
0.5609476 | 641.5266 | 24.35468
0.5609476 | 641.7444 | 24.36295
0.5609476 | 641.9639 | 24.37128
0.5609476 | 642.1867 | 24.37974
0.5609476 | 642.4016 | 24.3879
0.5609476 | 642.618 | 24.39611
0.5609476 | 642.8298 | 24.40415
0.5609476 | 643.0461 | 24.41237
0.5609476 | 643.2549 | 24.42029
0.5645901 | 643.4605 | 24.4281
0.5645901 | 643.6753 | 24.43625
0.5645901 | 643.8859 | 24.44425
0.5645901 | 644.0907 | 24.45202
0.5645901 | 644.2979 | 24.45989
0.5645901 | 644.5042 | 24.46772
0.5645901 | 644.7203 | 24.47592
0.5645901 | 644.9276 | 24.48379
0.5645901 | 645.1351 | 24.49167
0.5645901 | 645.3493 | 24.4998
0.5645901 | 645.5564 | 24.50766
0.5645901 | 645.7609 | 24.51543
0.5645901 | 645.9652 | 24.52318
0.5645901 | 646.1817 | 24.5314
0.5645901 | 646.3894 | 24.53929
0.5645901 | 646.6052 | 24.54748
0.5645901 | 646.8076 | 24.55516
0.5645901 | 647.0193 | 24.5632
0.5645901 | 647.2242 | 24.57098
0.5645901 | 647.427 | 24.57868
0.5645901 | 647.6382 | 24.5867
0.5645901 | 647.8422 | 24.59444
0.5682327 | 648.0532 | 24.60245
0.5682327 | 648.2618 | 24.61037
0.5645901 | 648.4615 | 24.61795
0.5645901 | 648.6685 | 24.62581
0.5645901 | 648.8803 | 24.63385
0.5645901 | 649.0864 | 24.64168
0.5682327 | 649.2939 | 24.64955
0.5682327 | 649.5066 | 24.65763
0.5682327 | 649.7134 | 24.66548
0.5682327 | 649.9233 | 24.67345
0.5682327 | 650.129 | 24.68126
0.5682327 | 650.3369 | 24.68915
0.5682327 | 650.5527 | 24.69734
0.5682327 | 650.7594 | 24.70519
0.5682327 | 650.9669 | 24.71307
0.5682327 | 651.1796 | 24.72114
0.5682327 | 651.3935 | 24.72926
0.5682327 | 651.6052 | 24.7373
0.5682327 | 651.8121 | 24.74516
0.5682327 | 652.017 | 24.75293
0.5682327 | 652.2277 | 24.76093
0.5682327 | 652.4283 | 24.76855
0.5682327 | 652.6335 | 24.77634
0.5682327 | 652.8392 | 24.78415
0.5718752 | 653.0433 | 24.7919
0.5718752 | 653.2432 | 24.79948
0.5718752 | 653.4467 | 24.80721
0.5718752 | 653.6479 | 24.81485
0.5718752 | 653.8553 | 24.82272
0.5718752 | 654.0664 | 24.83074
0.5718752 | 654.269 | 24.83843
0.5718752 | 654.4799 | 24.84643
0.5718752 | 654.6879 | 24.85433
0.5718752 | 654.8889 | 24.86196
0.5718752 | 655.0939 | 24.86974
0.5718752 | 655.2999 | 24.87756
0.5718752 | 655.4979 | 24.88508
0.5718752 | 655.6992 | 24.89272
0.5718752 | 655.9061 | 24.90058
0.5718752 | 656.1074 | 24.90822
0.5755177 | 656.3077 | 24.91582
0.5755177 | 656.5049 | 24.92331
0.5755177 | 656.7094 | 24.93107
0.5755177 | 656.9119 | 24.93876
0.5755177 | 657.1169 | 24.94655
0.5755177 | 657.327 | 24.95452
0.5755177 | 657.5394 | 24.96258
0.5755177 | 657.7469 | 24.97046
0.5755177 | 657.9417 | 24.97785
0.5755177 | 658.1495 | 24.98575
0.5755177 | 658.3579 | 24.99366
0.5755177 | 658.5609 | 25.00136
0.5755177 | 658.7608 | 25.00895
0.5755177 | 658.9717 | 25.01696
0.5755177 | 659.1737 | 25.02463
0.5755177 | 659.3709 | 25.03211
0.5755177 | 659.5717 | 25.03974
0.5791602 | 659.775 | 25.04746
0.5791602 | 659.981 | 25.05528
0.5791602 | 660.1796 | 25.06282
0.5791602 | 660.3846 | 25.0706
0.5791602 | 660.5963 | 25.07863
0.5791602 | 660.802 | 25.08644
0.5791602 | 660.9997 | 25.09395
0.5791602 | 661.1999 | 25.10155
0.5791602 | 661.405 | 25.10933
0.5791602 | 661.608 | 25.11704
0.5791602 | 661.8056 | 25.12454
0.5791602 | 662.0108 | 25.13233
0.5791602 | 662.2162 | 25.14013
0.5791602 | 662.4161 | 25.14772
0.5791602 | 662.6153 | 25.15528
0.5791602 | 662.8207 | 25.16308
0.5791602 | 663.0239 | 25.17079
0.5791602 | 663.2256 | 25.17845
0.5791602 | 663.4249 | 25.18602
0.5828027 | 663.6299 | 25.1938
0.5828027 | 663.8289 | 25.20135
0.5828027 | 664.0316 | 25.20905
0.5828027 | 664.2369 | 25.21684
0.5828027 | 664.4382 | 25.22449
0.5828027 | 664.6353 | 25.23197
0.5828027 | 664.8343 | 25.23952
0.5828027 | 665.0392 | 25.2473
0.5828027 | 665.2466 | 25.25518
0.5828027 | 665.4552 | 25.2631
0.5828027 | 665.6606 | 25.27089
0.5828027 | 665.8684 | 25.27878
0.5828027 | 666.0768 | 25.28669
0.5828027 | 666.2789 | 25.29437
0.5828027 | 666.4909 | 25.30241
0.5828027 | 666.7037 | 25.31049
0.5828027 | 666.9128 | 25.31843
0.5828027 | 667.125 | 25.32649
0.5828027 | 667.3342 | 25.33443
0.5828027 | 667.5439 | 25.34239
0.5828027 | 667.7499 | 25.35021
0.5864453 | 667.9644 | 25.35835
0.5864453 | 668.1698 | 25.36615
0.5864453 | 668.3761 | 25.37398
0.5864453 | 668.5806 | 25.38175
0.5864453 | 668.7863 | 25.38956
0.5864453 | 668.9935 | 25.39742
0.5864453 | 669.1998 | 25.40525
0.5864453 | 669.4069 | 25.41312
0.5864453 | 669.609375 | 25.4208
0.5864453 | 669.8171 | 25.42869
0.5864453 | 670.0239 | 25.43654
0.5864453 | 670.2319 | 25.44444
0.5864453 | 670.446 | 25.45257
0.5864453 | 670.6537 | 25.46045
0.5864453 | 670.8658 | 25.4685
0.5864453 | 671.0715 | 25.47631
0.5900878 | 671.2709 | 25.48388
0.5900878 | 671.4713 | 25.49149
0.5900878 | 671.6772 | 25.49931
0.5900878 | 671.8841 | 25.50716
0.5900878 | 672.0869 | 25.51486
0.5900878 | 672.2877 | 25.52248
0.5900878 | 672.489 | 25.53012
0.5900878 | 672.6942 | 25.53791
0.5900878 | 672.8986 | 25.54567
0.5900878 | 673.1033 | 25.55344
0.5900878 | 673.3107 | 25.56132
0.5900878 | 673.517 | 25.56915
0.5900878 | 673.7192 | 25.57683
0.5900878 | 673.9155 | 25.58428
0.5900878 | 674.1183 | 25.59198
0.5900878 | 674.3217 | 25.5997
0.5900878 | 674.5226 | 25.60733
0.5900878 | 674.723 | 25.61494
0.5900878 | 674.9183 | 25.62235
0.5937303 | 675.1247 | 25.63018
0.5937303 | 675.3326 | 25.63808
0.5937303 | 675.535 | 25.64576
0.5937303 | 675.7354 | 25.65337
0.5937303 | 675.9406 | 25.66116
0.5937303 | 676.1458 | 25.66895
0.5937303 | 676.3489 | 25.67666
0.5937303 | 676.5555 | 25.6845
0.5937303 | 676.7627 | 25.69237
0.5937303 | 676.9692 | 25.70021
0.5937303 | 677.1759 | 25.70806
0.5937303 | 677.3792 | 25.71577
0.5937303 | 677.5817 | 25.72346
0.5937303 | 677.7928 | 25.73148
0.5937303 | 678.0027 | 25.73944
0.5937303 | 678.2067 | 25.74719
0.5937303 | 678.4192 | 25.75526
0.5937303 | 678.6266 | 25.76313
0.5937303 | 678.8293 | 25.77083
0.5937303 | 679.0306 | 25.77847
0.5937303 | 679.233 | 25.78615
0.5937303 | 679.4423 | 25.7941
0.5973728 | 679.6546 | 25.80216
0.5973728 | 679.8569 | 25.80984
0.5973728 | 680.0584 | 25.81749
0.5973728 | 680.2625 | 25.82523
0.5973728 | 680.4661 | 25.83296
0.5973728 | 680.6661 | 25.84056
0.5973728 | 680.8765 | 25.84855
0.5973728 | 681.096 | 25.85688
0.5973728 | 681.3043 | 25.86479
0.5973728 | 681.5061 | 25.87245
0.5973728 | 681.7153 | 25.88039
0.5973728 | 681.9208 | 25.88819
0.5973728 | 682.1285 | 25.89608
0.5973728 | 682.34 | 25.9041
0.5973728 | 682.5464 | 25.91194
0.5973728 | 682.7556 | 25.91988
0.5973728 | 682.9582 | 25.92757
0.5973728 | 683.1544 | 25.93502
0.5973728 | 683.3622 | 25.94291
0.5973728 | 683.5687 | 25.95075
0.5973728 | 683.7681 | 25.95832
0.6010153 | 683.9759 | 25.96621
0.6010153 | 684.1861 | 25.97419
0.6010153 | 684.3968 | 25.98219
0.6010153 | 684.6031 | 25.99002
0.6010153 | 684.8113 | 25.99792
0.6010153 | 685.0175 | 26.00575
0.6010153 | 685.2227 | 26.01354
0.6010153 | 685.421 | 26.02107
0.6010153 | 685.6215 | 26.02868
0.6010153 | 685.8314 | 26.03665
0.6010153 | 686.0407 | 26.0446
0.6010153 | 686.2406 | 26.05218
0.6010153 | 686.4362 | 26.05961
0.6010153 | 686.6425 | 26.06744
0.6010153 | 686.8495 | 26.0753
0.6010153 | 687.0544 | 26.08308
0.6010153 | 687.2626 | 26.09098
0.6010153 | 687.4699 | 26.09885
0.6010153 | 687.6833 | 26.10696
0.6046578 | 687.8809 | 26.11446
0.6046578 | 688.0807 | 26.12204
0.6046578 | 688.2956 | 26.1302
0.6046578 | 688.5106 | 26.13836
0.6046578 | 688.7227 | 26.14641
0.6046578 | 688.9288 | 26.15424
0.6046578 | 689.1389 | 26.16222
0.6046578 | 689.3544 | 26.17039
0.6046578 | 689.5676 | 26.17849
0.6046578 | 689.7758 | 26.18639
0.6046578 | 689.9967 | 26.19478
0.6046578 | 690.2153 | 26.20308
0.6046578 | 690.4238 | 26.21099
0.6046578 | 690.6288 | 26.21878
0.6046578 | 690.8323 | 26.2265
0.6046578 | 691.05 | 26.23477
0.6046578 | 691.2665 | 26.24299
0.6083003 | 691.4686 | 26.25066
0.6083003 | 691.6823 | 26.25877
0.6083003 | 691.890625 | 26.26668
0.6083003 | 692.0988 | 26.27458
0.6083003 | 692.3038 | 26.28236
0.6083003 | 692.5113 | 26.29024
0.6083003 | 692.7272 | 26.29844
0.6083003 | 692.9403 | 26.30653
0.6083003 | 693.1456 | 26.31432
0.6083003 | 693.3527 | 26.32218
0.6083003 | 693.5672 | 26.33033
0.6083003 | 693.7773 | 26.33831
0.6083003 | 693.9927 | 26.34648
0.6083003 | 694.2001 | 26.35436
0.6083003 | 694.4167 | 26.36258
0.6083003 | 694.6287 | 26.37063
0.6083003 | 694.8339 | 26.37842
0.6083003 | 695.0377 | 26.38616
0.6083003 | 695.2407 | 26.39386
0.6083003 | 695.4425 | 26.40152
0.6083003 | 695.6442 | 26.40918
0.6083003 | 695.8408 | 26.41664
0.6119428 | 696.0439 | 26.42435
0.6119428 | 696.2462 | 26.43203
0.6119428 | 696.4384 | 26.43933
0.6119428 | 696.6364 | 26.44685
0.6119428 | 696.8345 | 26.45437
0.6119428 | 697.0382 | 26.4621
0.6119428 | 697.2345 | 26.46955
0.6119428 | 697.4379 | 26.47728
0.6119428 | 697.6436 | 26.48508
0.6119428 | 697.848 | 26.49284
0.6119428 | 698.0412 | 26.50018
0.6119428 | 698.2403 | 26.50774
0.6119428 | 698.447 | 26.51558
0.6119428 | 698.6504 | 26.52331
0.6119428 | 698.8506 | 26.53091
0.6119428 | 699.0546 | 26.53865
0.6119428 | 699.2554 | 26.54628
0.6119428 | 699.457 | 26.55393
0.6119428 | 699.6586 | 26.56158
0.6119428 | 699.8573 | 26.56912
0.6119428 | 700.0618 | 26.57689
0.6155854 | 700.2661 | 26.58464
0.6155854 | 700.46875 | 26.59234
0.6155854 | 700.6663 | 26.59984
0.6155854 | 700.8644 | 26.60736
0.6155854 | 701.065 | 26.61497
0.6155854 | 701.2728 | 26.62286
0.6155854 | 701.4679 | 26.63027
0.6155854 | 701.6648 | 26.63774
0.6155854 | 701.8699 | 26.64553
0.6155854 | 702.0757 | 26.65334
0.6155854 | 702.277 | 26.66098
0.6155854 | 702.4742 | 26.66847
0.6155854 | 702.6776 | 26.67619
0.6155854 | 702.8815 | 26.68393
0.6155854 | 703.0784 | 26.69141
0.6155854 | 703.2783 | 26.699
0.6155854 | 703.4871 | 26.70692
0.6192279 | 703.6879 | 26.71455
0.6192279 | 703.8835 | 26.72197
0.6192279 | 704.0787 | 26.72939
0.6192279 | 704.2767 | 26.7369
0.6192279 | 704.4752 | 26.74443
0.6192279 | 704.6674 | 26.75173
0.6192279 | 704.8638 | 26.75919
0.6192279 | 705.061 | 26.76667
0.6192279 | 705.257 | 26.77412
0.6192279 | 705.4484 | 26.78138
0.6192279 | 705.64 | 26.78866
0.6192279 | 705.8362 | 26.79611
0.6192279 | 706.0365 | 26.80371
0.6192279 | 706.2286 | 26.811
0.6192279 | 706.4252 | 26.81847
0.6192279 | 706.6256 | 26.82607
0.6192279 | 706.8296 | 26.83382
0.6192279 | 707.0237 | 26.84119
0.6192279 | 707.2197 | 26.84863
0.6192279 | 707.4239 | 26.85638
0.6192279 | 707.6313 | 26.86425
0.6228704 | 707.8258 | 26.87164
0.6228704 | 708.0092 | 26.8786
0.6228704 | 708.2132 | 26.88634
0.6228704 | 708.4131 | 26.89394
0.6228704 | 708.6074 | 26.90131
0.6228704 | 708.7962 | 26.90848
0.6228704 | 708.9929 | 26.91594
0.6228704 | 709.1967 | 26.92368
0.6228704 | 709.3862 | 26.93087
0.6228704 | 709.5754 | 26.93806
0.6228704 | 709.779 | 26.94579
0.6228704 | 709.9893 | 26.95377
0.6228704 | 710.1862 | 26.96125
0.6228704 | 710.3773 | 26.9685
0.6228704 | 710.5789 | 26.97615
0.6228704 | 710.7827 | 26.98389
0.6228704 | 710.983 | 26.9915
0.6228704 | 711.1703 | 26.99861
0.6228704 | 711.3635 | 27.00594
0.6228704 | 711.5621 | 27.01348
0.6265129 | 711.7495 | 27.02059
0.6265129 | 711.9374 | 27.02773
0.6265129 | 712.128 | 27.03496
0.6265129 | 712.3315 | 27.04269
0.6265129 | 712.5249 | 27.05003
0.6265129 | 712.714 | 27.05721
0.6265129 | 712.917 | 27.06492
0.6265129 | 713.1193 | 27.0726
0.6265129 | 713.3275 | 27.0805
0.6265129 | 713.528 | 27.08811
0.6265129 | 713.7327 | 27.09588
0.6265129 | 713.936 | 27.1036
0.6265129 | 714.1428 | 27.11145
0.6265129 | 714.3381 | 27.11887
0.6265129 | 714.545 | 27.12672
0.6265129 | 714.7523 | 27.13459
0.6265129 | 714.9474 | 27.142
0.6265129 | 715.144 | 27.14946
0.6265129 | 715.3318 | 27.15659
0.6265129 | 715.5361 | 27.16435
0.6301555 | 715.7352 | 27.17191
0.6301555 | 715.9349 | 27.17949
0.6301555 | 716.1332 | 27.18702
0.6301555 | 716.34 | 27.19487
0.6301555 | 716.5354 | 27.20229
0.6301555 | 716.7328 | 27.20978
0.6301555 | 716.9282 | 27.2172
0.6301555 | 717.1368 | 27.22512
0.6301555 | 717.3494 | 27.23319
0.6301555 | 717.545 | 27.24062
0.6301555 | 717.7552 | 27.2486
0.6301555 | 717.9605 | 27.25639
0.6301555 | 718.1578 | 27.26388
0.6301555 | 718.357 | 27.27144
0.6301555 | 718.5642 | 27.27931
0.6301555 | 718.77 | 27.28712
0.6301555 | 718.9806 | 27.29511
0.6301555 | 719.1785 | 27.30263
0.6301555 | 719.3793 | 27.31025
0.6301555 | 719.5865 | 27.31812
0.6301555 | 719.7866 | 27.32571
0.633798 | 719.9884 | 27.33337
0.633798 | 720.1953125 | 27.34123
0.633798 | 720.3989 | 27.34896
0.633798 | 720.6046 | 27.35677
0.633798 | 720.8091 | 27.36453
0.633798 | 721.0089 | 27.37211
0.633798 | 721.2151 | 27.37994
0.633798 | 721.4174 | 27.38762
0.633798 | 721.6149 | 27.39512
0.633798 | 721.8127 | 27.40263
0.633798 | 722.015 | 27.41031
0.633798 | 722.2205 | 27.41811
0.633798 | 722.4203 | 27.4257
0.633798 | 722.616 | 27.43313
0.633798 | 722.8156 | 27.4407
0.633798 | 723.0148 | 27.44827
0.633798 | 723.2085 | 27.45562
0.633798 | 723.4039 | 27.46304
0.633798 | 723.6075 | 27.47077
0.633798 | 723.8124 | 27.47855
0.6374405 | 724.0142 | 27.48621
0.6374405 | 724.2071 | 27.49353
0.6374405 | 724.4065 | 27.5011
0.6374405 | 724.603 | 27.50856
0.6374405 | 724.795 | 27.51585
0.6374405 | 724.9943 | 27.52342
0.6374405 | 725.1913 | 27.53089
0.6374405 | 725.3921 | 27.53852
0.6374405 | 725.5891 | 27.546
0.6374405 | 725.7801 | 27.55325
0.6374405 | 725.967 | 27.56034
0.6374405 | 726.1609 | 27.5677
0.6374405 | 726.353 | 27.575
0.6374405 | 726.5502 | 27.58248
0.6374405 | 726.7473 | 27.58996
0.6374405 | 726.9431 | 27.5974
0.6374405 | 727.1437 | 27.60501
0.6374405 | 727.3382 | 27.6124
0.6374405 | 727.5314 | 27.61973
0.6374405 | 727.7286 | 27.62722
0.6374405 | 727.9312 | 27.63491
0.641083 | 728.1323 | 27.64254
0.641083 | 728.328 | 27.64998
0.641083 | 728.5232 | 27.65739
0.641083 | 728.7261 | 27.66509
0.641083 | 728.9212 | 27.6725
0.641083 | 729.1186 | 27.67999
0.641083 | 729.3177 | 27.68755
0.641083 | 729.5161 | 27.69508
0.641083 | 729.7115 | 27.7025
0.641083 | 729.9107 | 27.71006
0.641083 | 730.1074 | 27.71753
0.641083 | 730.3066 | 27.72509
0.641083 | 730.5066 | 27.73268
0.641083 | 730.7009 | 27.74006
0.641083 | 730.9053 | 27.74782
0.641083 | 731.1016 | 27.75527
0.641083 | 731.3041 | 27.76296
0.641083 | 731.5011 | 27.77044
0.641083 | 731.7014 | 27.77804
0.641083 | 731.9011 | 27.78562
0.641083 | 732.1046 | 27.79335
0.6447255 | 732.3087 | 27.8011
0.6447255 | 732.5134 | 27.80887
0.6447255 | 732.7156 | 27.81654
0.6447255 | 732.9147 | 27.8241
0.6447255 | 733.1199 | 27.83189
0.6447255 | 733.3192 | 27.83946
0.6447255 | 733.5224 | 27.84717
0.6447255 | 733.7216 | 27.85473
0.6447255 | 733.9179 | 27.86219
0.6447255 | 734.1128 | 27.86959
0.6447255 | 734.3084 | 27.87701
0.6447255 | 734.5004 | 27.8843
0.6447255 | 734.6942 | 27.89166
0.6447255 | 734.8861 | 27.89894
0.6447255 | 735.0841 | 27.90646
0.6447255 | 735.279 | 27.91386
0.6447255 | 735.4637 | 27.92087
0.6447255 | 735.6556 | 27.92816
0.6447255 | 735.8507 | 27.93556
0.6447255 | 736.0492 | 27.9431
0.6447255 | 736.2478 | 27.95064
0.6447255 | 736.4476 | 27.95822
0.648368 | 736.6511 | 27.96595
0.648368 | 736.8557 | 27.97372
0.648368 | 737.0485 | 27.98104
0.648368 | 737.244 | 27.98846
0.648368 | 737.4527 | 27.99638
0.648368 | 737.6593 | 28.00423
0.648368 | 737.8563 | 28.0117
0.648368 | 738.0461 | 28.01891
0.648368 | 738.2404 | 28.02629
0.648368 | 738.4368 | 28.03374
0.648368 | 738.6348 | 28.04126
0.648368 | 738.8275 | 28.04857
0.648368 | 739.0273 | 28.05616
0.648368 | 739.2267 | 28.06373
0.648368 | 739.4293 | 28.07142
0.648368 | 739.6238 | 28.07881
0.648368 | 739.8328 | 28.08674
0.648368 | 740.045 | 28.09479
0.648368 | 740.2502 | 28.10259
0.6520106 | 740.454 | 28.11032
0.6520106 | 740.6543 | 28.11793
0.6520106 | 740.8603 | 28.12575
0.6520106 | 741.0677 | 28.13362
0.6520106 | 741.2744 | 28.14147
0.6520106 | 741.4756 | 28.14911
0.6520106 | 741.689 | 28.15721
0.6520106 | 741.8868 | 28.16472
0.6520106 | 742.0912 | 28.17248
0.6520106 | 742.2908 | 28.18006
0.6520106 | 742.4955 | 28.18783
0.6520106 | 742.7028 | 28.19569
0.6520106 | 742.90625 | 28.20342
0.6520106 | 743.0983 | 28.21071
0.6520106 | 743.2977 | 28.21828
0.6520106 | 743.5009 | 28.22599
0.6520106 | 743.6992 | 28.23352
0.6520106 | 743.9051 | 28.24134
0.6520106 | 744.101 | 28.24877
0.6520106 | 744.3101 | 28.25671
0.6520106 | 744.5085 | 28.26425
0.6556531 | 744.7064 | 28.27176
0.6556531 | 744.906 | 28.27934
0.6556531 | 745.1163 | 28.28732
0.6556531 | 745.3198 | 28.29505
0.6556531 | 745.515625 | 28.30248
0.6556531 | 745.7105 | 28.30988
0.6556531 | 745.9066 | 28.31732
0.6556531 | 746.1086 | 28.32499
0.6556531 | 746.2975 | 28.33216
0.6556531 | 746.503 | 28.33996
0.6556531 | 746.7109 | 28.34786
0.6556531 | 746.9135 | 28.35555
0.6556531 | 747.1042 | 28.36279
0.6556531 | 747.3004 | 28.37023
0.6556531 | 747.5004 | 28.37783
0.6556531 | 747.7057 | 28.38563
0.6592956 | 747.9042 | 28.39316
0.6592956 | 748.1005 | 28.40061
0.6592956 | 748.3085 | 28.40851
0.6592956 | 748.5021 | 28.41586
0.6592956 | 748.6924 | 28.42308
0.6592956 | 748.8914 | 28.43064
0.6592956 | 749.0963 | 28.43841
0.6592956 | 749.3005 | 28.44617
0.6592956 | 749.4998 | 28.45373
0.6592956 | 749.6956 | 28.46117
0.6592956 | 749.8979 | 28.46885
0.6592956 | 750.1042 | 28.47668
0.6592956 | 750.3015 | 28.48417
0.6592956 | 750.5002 | 28.49171
0.6592956 | 750.6952 | 28.49912
0.6592956 | 750.8931 | 28.50663
0.6592956 | 751.0906 | 28.51413
0.6592956 | 751.2814 | 28.52137
0.6592956 | 751.4817 | 28.52897
0.6592956 | 751.6812 | 28.53655
0.6592956 | 751.8758 | 28.54394
0.6592956 | 752.0674 | 28.55121
0.6592956 | 752.2614 | 28.55857
0.6592956 | 752.4603 | 28.56612
0.6592956 | 752.6624 | 28.5738
0.6592956 | 752.8528 | 28.58103
0.6592956 | 753.0537 | 28.58865
0.6629381 | 753.2559 | 28.59633
0.6629381 | 753.451 | 28.60374
0.6629381 | 753.6478 | 28.61121
0.6629381 | 753.8445 | 28.61868
0.6629381 | 754.0457 | 28.62631
0.6629381 | 754.2448 | 28.63387
0.6629381 | 754.4344 | 28.64107
0.6629381 | 754.6343 | 28.64866
0.6629381 | 754.8362 | 28.65632
0.6629381 | 755.0242 | 28.66346
0.6629381 | 755.2158 | 28.67073
0.6629381 | 755.406 | 28.67795
0.6629381 | 755.5991 | 28.68528
0.6629381 | 755.7963 | 28.69277
0.6629381 | 755.9808 | 28.69978
0.6629381 | 756.1735 | 28.70709
0.6629381 | 756.369 | 28.71451
0.6629381 | 756.5576 | 28.72167
0.6629381 | 756.7465 | 28.72884
0.6629381 | 756.9446 | 28.73636
0.6665806 | 757.1389 | 28.74374
0.6665806 | 757.3353 | 28.7512
0.6665806 | 757.5281 | 28.75852
0.6665806 | 757.7201 | 28.76581
0.6665806 | 757.9185 | 28.77334
0.6665806 | 758.1107 | 28.78063
0.6665806 | 758.3023 | 28.78791
0.6665806 | 758.4951 | 28.79523
0.6665806 | 758.6947 | 28.80281
0.6665806 | 758.8957 | 28.81044
0.6665806 | 759.096 | 28.81804
0.6665806 | 759.2877 | 28.82532
0.6665806 | 759.4822 | 28.8327
0.6665806 | 759.6775 | 28.84012
0.6665806 | 759.8762 | 28.84766
0.6665806 | 760.0716 | 28.85508
0.6665806 | 760.2668 | 28.86249
0.6702231 | 760.4583 | 28.86976
0.6702231 | 760.6487 | 28.87699
0.6702231 | 760.8316 | 28.88393
0.6702231 | 761.0189 | 28.89104
0.6702231 | 761.2172 | 28.89857
0.6702231 | 761.406 | 28.90574
0.6702231 | 761.5947 | 28.9129
0.6702231 | 761.782 | 28.92001
0.6702231 | 761.975 | 28.92734
0.6702231 | 762.1738 | 28.93489
0.6702231 | 762.3672 | 28.94223
0.6702231 | 762.5558 | 28.94939
0.6702231 | 762.7452 | 28.95658
0.6702231 | 762.936 | 28.96382
0.6702231 | 763.1334 | 28.97131
0.6702231 | 763.335 | 28.97897
0.6702231 | 763.5306 | 28.98639
0.6738656 | 763.7242 | 28.99374
0.6738656 | 763.915 | 29.00099
0.6738656 | 764.101 | 29.00805
0.6738656 | 764.2921 | 29.0153
0.6738656 | 764.4907 | 29.02284
0.6738656 | 764.6856 | 29.03024
0.6738656 | 764.8842 | 29.03778
0.6738656 | 765.0744 | 29.045
0.6738656 | 765.2639 | 29.0522
0.6738656 | 765.4574 | 29.05954
0.6738656 | 765.6498 | 29.06685
0.6738656 | 765.8511 | 29.07449
0.6738656 | 766.0467 | 29.08191
0.6738656 | 766.2459 | 29.08948
0.6738656 | 766.4448 | 29.09703
0.6738656 | 766.6413 | 29.10449
0.6738656 | 766.8367 | 29.11191
0.6738656 | 767.03 | 29.11924
0.6738656 | 767.2319 | 29.12691
0.6738656 | 767.4299 | 29.13443
0.6738656 | 767.6262 | 29.14188
0.6775082 | 767.8168 | 29.14911
0.6775082 | 768.0169 | 29.15671
0.6775082 | 768.2136 | 29.16418
0.6775082 | 768.4019 | 29.17133
0.6775082 | 768.5999 | 29.17884
0.6775082 | 768.791 | 29.1861
0.6775082 | 768.9855 | 29.19348
0.6775082 | 769.1761 | 29.20072
0.6775082 | 769.3707 | 29.2081
0.6775082 | 769.5688 | 29.21563
0.6775082 | 769.7679 | 29.22319
0.6775082 | 769.9663 | 29.23072
0.6775082 | 770.1682 | 29.23838
0.6775082 | 770.3718 | 29.24611
0.6775082 | 770.5702 | 29.25364
0.6775082 | 770.7699 | 29.26122
0.6775082 | 770.9734 | 29.26895
0.6775082 | 771.1736 | 29.27655
0.6775082 | 771.3711 | 29.28405
0.6775082 | 771.5702 | 29.29161
0.6775082 | 771.7689 | 29.29915
0.6775082 | 771.969 | 29.30675
0.6811507 | 772.1599 | 29.31399
0.6811507 | 772.3549 | 29.32139
0.6811507 | 772.558 | 29.32911
0.6811507 | 772.7589 | 29.33673
0.6811507 | 772.9526 | 29.34409
0.6811507 | 773.1476 | 29.35149
0.6811507 | 773.3436 | 29.35893
0.6811507 | 773.5378 | 29.36631
0.6811507 | 773.7294 | 29.37358
0.6811507 | 773.9201 | 29.38082
0.6811507 | 774.1171 | 29.38829
0.6811507 | 774.3115 | 29.39568
0.6811507 | 774.4962 | 29.40269
0.6811507 | 774.6858 | 29.40989
0.6847932 | 774.8804 | 29.41727
0.6847932 | 775.0725 | 29.42457
0.6847932 | 775.2667 | 29.43194
0.6847932 | 775.4673 | 29.43955
0.6847932 | 775.6705 | 29.44727
0.6847932 | 775.8708 | 29.45487
0.6847932 | 776.0612 | 29.4621
0.6847932 | 776.2556 | 29.46948
0.6847932 | 776.4565 | 29.47711
0.6847932 | 776.655 | 29.48464
0.6847932 | 776.8512 | 29.49209
0.6847932 | 777.0502 | 29.49965
0.6847932 | 777.2524 | 29.50732
0.6847932 | 777.4482 | 29.51476
0.6847932 | 777.6371 | 29.52193
0.6847932 | 777.8306 | 29.52927
0.6847932 | 778.0347 | 29.53702
0.6847932 | 778.2356 | 29.54465
0.6847932 | 778.4339 | 29.55218
0.6884358 | 778.6319 | 29.55969
0.6884358 | 778.8306 | 29.56724
0.6884358 | 779.0321 | 29.57489
0.6884358 | 779.2267 | 29.58228
0.6884358 | 779.423 | 29.58973
0.6884358 | 779.6274 | 29.59749
0.6884358 | 779.8282 | 29.60511
0.6884358 | 780.0221 | 29.61247
0.6884358 | 780.226 | 29.62021
0.6884358 | 780.4226 | 29.62768
0.6884358 | 780.6216 | 29.63523
0.6884358 | 780.8175 | 29.64267
0.6884358 | 781.007 | 29.64986
0.6884358 | 781.2039 | 29.65734
0.6884358 | 781.4057 | 29.665
0.6884358 | 781.6074 | 29.67265
0.6884358 | 781.8047 | 29.68015
0.6884358 | 782.0035 | 29.68769
0.6884358 | 782.2002 | 29.69516
0.6884358 | 782.4001 | 29.70275
0.6884358 | 782.5951 | 29.71015
0.6884358 | 782.7919 | 29.71762
0.6920783 | 782.9905 | 29.72516
0.6920783 | 783.1882 | 29.73267
0.6920783 | 783.379 | 29.73991
0.6920783 | 783.5658 | 29.747
0.6920783 | 783.7654 | 29.75458
0.6920783 | 783.9628 | 29.76207
0.6920783 | 784.1451 | 29.769
0.6920783 | 784.332 | 29.77609
0.6920783 | 784.5273 | 29.7835
0.6920783 | 784.7264 | 29.79106
0.6920783 | 784.9239 | 29.79856
0.6920783 | 785.1163 | 29.80587
0.6920783 | 785.3143 | 29.81338
0.6920783 | 785.5101 | 29.82082
0.6920783 | 785.6915 | 29.8277
0.6920783 | 785.8914 | 29.83529
0.6920783 | 786.0921 | 29.84291
0.6920783 | 786.2946 | 29.8506
0.6957208 | 786.4902 | 29.85802
0.6957208 | 786.6865 | 29.86548
0.6957208 | 786.8845 | 29.87299
0.6957208 | 787.0785 | 29.88036
0.6957208 | 787.2691 | 29.88759
0.6957208 | 787.4668 | 29.8951
0.6957208 | 787.6675 | 29.90272
0.6957208 | 787.8557 | 29.90986
0.6957208 | 788.051 | 29.91728
0.6957208 | 788.246 | 29.92468
0.6957208 | 788.4445 | 29.93222
0.6957208 | 788.6359 | 29.93948
0.6957208 | 788.8329 | 29.94696
0.6957208 | 789.033 | 29.95456
0.6957208 | 789.2352 | 29.96223
0.6957208 | 789.4346 | 29.9698
0.6957208 | 789.6329 | 29.97733
0.6993633 | 789.8319 | 29.98489
0.6993633 | 790.0318 | 29.99248
0.6993633 | 790.2286 | 29.99995
0.6993633 | 790.4248 | 30.0074
0.6993633 | 790.6181 | 30.01473
0.6993633 | 790.8121 | 30.0221
0.6993633 | 791.0124 | 30.0297
0.6993633 | 791.2076 | 30.03711
0.6993633 | 791.4036 | 30.04455
0.6993633 | 791.6068 | 30.05227
0.6993633 | 791.8091 | 30.05995
0.6993633 | 792.0048 | 30.06738
0.6993633 | 792.2014 | 30.07484
0.6993633 | 792.3965 | 30.08225
0.6993633 | 792.6 | 30.08998
0.6993633 | 792.7984 | 30.09751
0.6993633 | 792.9899 | 30.10477
0.7030058 | 793.1834 | 30.11212
0.7030058 | 793.3795 | 30.11956
0.7030058 | 793.5668 | 30.12668
0.7030058 | 793.7576 | 30.13392
0.7030058 | 793.9517 | 30.14129
0.7030058 | 794.1426 | 30.14854
0.7030058 | 794.335 | 30.15584
0.7030058 | 794.5263 | 30.1631
0.7030058 | 794.7192 | 30.17043
0.7030058 | 794.9178 | 30.17797
0.7030058 | 795.1177 | 30.18556
0.7030058 | 795.3093 | 30.19283
0.7030058 | 795.5103 | 30.20046
0.7030058 | 795.705 | 30.20785
0.7030058 | 795.9006 | 30.21528
0.7030058 | 796.0959 | 30.22269
0.7030058 | 796.2894 | 30.23004
0.7066483 | 796.4874 | 30.23755
0.7066483 | 796.6766 | 30.24474
0.7066483 | 796.8632 | 30.25182
0.7066483 | 797.048 | 30.25884
0.7066483 | 797.2416 | 30.26619
0.7066483 | 797.4305 | 30.27336
0.7066483 | 797.6233 | 30.28068
0.7066483 | 797.8183 | 30.28808
0.7066483 | 798.0155 | 30.29557
0.7066483 | 798.209 | 30.30291
0.7066483 | 798.4014 | 30.31021
0.7066483 | 798.5977 | 30.31767
0.7066483 | 798.7885 | 30.32491
0.7066483 | 798.9857 | 30.3324
0.7066483 | 799.1791 | 30.33974
0.7066483 | 799.3687 | 30.34694
0.7066483 | 799.5595 | 30.35418
0.7066483 | 799.7438 | 30.36118
0.7066483 | 799.9334 | 30.36838
0.7066483 | 800.1245 | 30.37563
0.7066483 | 800.3141 | 30.38283
0.7102908 | 800.5027 | 30.38999
0.7102908 | 800.6997 | 30.39747
0.7102908 | 800.8895 | 30.40467
0.7102908 | 801.079 | 30.41187
0.7102908 | 801.2733 | 30.41924
0.7102908 | 801.4662 | 30.42657
0.7102908 | 801.6585 | 30.43387
0.7102908 | 801.8465 | 30.441
0.7102908 | 802.0393 | 30.44832
0.7102908 | 802.2356 | 30.45578
0.7102908 | 802.4261 | 30.46301
0.7102908 | 802.6109 | 30.47002
0.7102908 | 802.7974 | 30.47711
0.7102908 | 802.9849 | 30.48422
0.7102908 | 803.1654 | 30.49107
0.7102908 | 803.3464 | 30.49795
0.7102908 | 803.5336 | 30.50505
0.7102908 | 803.7213 | 30.51218
0.7102908 | 803.9045 | 30.51914
0.7102908 | 804.0809 | 30.52583
0.7102908 | 804.2646 | 30.5328
0.7139333 | 804.4537 | 30.53998
0.7139333 | 804.6393 | 30.54703
0.7139333 | 804.8231 | 30.55401
0.7139333 | 805.012 | 30.56118
0.7139333 | 805.2012 | 30.56836
0.7139333 | 805.3828125 | 30.57526
0.7139333 | 805.5674 | 30.58226
0.7139333 | 805.7556 | 30.58941
0.7139333 | 805.9396 | 30.59639
0.7139333 | 806.1232 | 30.60336
0.7139333 | 806.3024 | 30.61017
0.7139333 | 806.4908 | 30.61732
0.7139333 | 806.679 | 30.62446
0.7139333 | 806.8668 | 30.63159
0.7139333 | 807.045 | 30.63836
0.7139333 | 807.2351 | 30.64558
0.7139333 | 807.4206 | 30.65262
0.7139333 | 807.6078 | 30.65973
0.7139333 | 807.7925 | 30.66674
0.7139333 | 807.9832 | 30.67397
0.7175758 | 808.1742 | 30.68123
0.7175758 | 808.3591 | 30.68825
0.7175758 | 808.5386 | 30.69506
0.7175758 | 808.7244 | 30.70211
0.7175758 | 808.9156 | 30.70938
0.7175758 | 809.0981 | 30.7163
0.7175758 | 809.2861 | 30.72344
0.7175758 | 809.4725 | 30.73051
0.7175758 | 809.6578 | 30.73755
0.7175758 | 809.8342 | 30.74425
0.7175758 | 810.0174 | 30.7512
0.7175758 | 810.199 | 30.7581
0.7175758 | 810.3903 | 30.76536
0.7175758 | 810.5756 | 30.77239
0.7175758 | 810.7582 | 30.77933
0.7175758 | 810.9496 | 30.78659
0.7175758 | 811.1357 | 30.79366
0.7175758 | 811.3253 | 30.80085
0.7175758 | 811.5168 | 30.80813
0.7175758 | 811.7126 | 30.81556
0.7212183 | 811.9061 | 30.8229
0.7212183 | 812.1015625 | 30.83032
0.7212183 | 812.2944 | 30.83765
0.7212183 | 812.4878 | 30.84499
0.7212183 | 812.6855 | 30.85249
0.7212183 | 812.8786 | 30.85982
0.7212183 | 813.0713 | 30.86714
0.7212183 | 813.2595 | 30.87428
0.7212183 | 813.448 | 30.88144
0.7212183 | 813.6423 | 30.88881
0.7212183 | 813.8327 | 30.89604
0.7212183 | 814.0234 | 30.90328
0.7212183 | 814.217 | 30.91063
0.7212183 | 814.41 | 30.91796
0.7212183 | 814.595 | 30.92498
0.7212183 | 814.7877 | 30.9323
0.7212183 | 814.981 | 30.93964
0.7212183 | 815.1721 | 30.94689
0.7212183 | 815.3668 | 30.95429
0.7212183 | 815.5533 | 30.96136
0.7248609 | 815.7463 | 30.96869
0.7248609 | 815.9415 | 30.9761
0.7248609 | 816.126 | 30.98311
0.7248609 | 816.3169 | 30.99035
0.7248609 | 816.5146 | 30.99786
0.7248609 | 816.7018 | 31.00497
0.7248609 | 816.8901 | 31.01212
0.7248609 | 817.0759 | 31.01917
0.7248609 | 817.2675 | 31.02644
0.7248609 | 817.4607 | 31.03378
0.7248609 | 817.6456 | 31.04079
0.7248609 | 817.8314 | 31.04785
0.7248609 | 818.024 | 31.05516
0.7248609 | 818.205 | 31.06203
0.7248609 | 818.3948 | 31.06924
0.7248609 | 818.58 | 31.07627
0.7248609 | 818.7731 | 31.0836
0.7248609 | 818.9705 | 31.09109
0.7248609 | 819.1564 | 31.09815
0.7248609 | 819.3459 | 31.10535
0.7285034 | 819.5381 | 31.11264
0.7285034 | 819.7273 | 31.11982
0.7285034 | 819.9177 | 31.12705
0.7285034 | 820.111 | 31.13439
0.7285034 | 820.2963 | 31.14142
0.7285034 | 820.488 | 31.1487
0.7285034 | 820.6689 | 31.15557
0.7285034 | 820.8494 | 31.16242
0.7285034 | 821.0384 | 31.1696
0.7285034 | 821.2233 | 31.17662
0.7285034 | 821.4142 | 31.18387
0.7285034 | 821.5955 | 31.19075
0.7285034 | 821.7733 | 31.1975
0.7285034 | 821.9592 | 31.20456
0.7285034 | 822.1428 | 31.21153
0.7285034 | 822.3311 | 31.21867
0.7285034 | 822.5216 | 31.22591
0.7285034 | 822.7151 | 31.23325
0.7321459 | 822.8999 | 31.24027
0.7321459 | 823.0876 | 31.2474
0.7321459 | 823.2657 | 31.25415
0.7321459 | 823.4537 | 31.26129
0.7321459 | 823.6498 | 31.26874
0.7321459 | 823.8341 | 31.27573
0.7321459 | 824.0245 | 31.28296
0.7321459 | 824.2105 | 31.29002
0.7321459 | 824.3942 | 31.297
0.7321459 | 824.5759 | 31.3039
0.7321459 | 824.7644 | 31.31105
0.7321459 | 824.9536 | 31.31823
0.7321459 | 825.152 | 31.32577
0.7321459 | 825.3417 | 31.33297
0.7321459 | 825.5259 | 31.33996
0.7321459 | 825.7171 | 31.34722
0.7357885 | 825.9078 | 31.35446
0.7357885 | 826.0929 | 31.36149
0.7357885 | 826.278 | 31.36851
0.7357885 | 826.4622 | 31.37551
0.7357885 | 826.6518 | 31.3827
0.7357885 | 826.8357 | 31.38969
0.7357885 | 827.0148 | 31.39648
0.7357885 | 827.2006 | 31.40354
0.7357885 | 827.3905 | 31.41075
0.7357885 | 827.5834 | 31.41807
0.7357885 | 827.7679 | 31.42508
0.7357885 | 827.9569 | 31.43225
0.7357885 | 828.1545 | 31.43975
0.7357885 | 828.3528 | 31.44728
0.7357885 | 828.5372 | 31.45428
0.7357885 | 828.7271 | 31.46149
0.7357885 | 828.9246 | 31.46899
0.7357885 | 829.1177 | 31.47632
0.739431 | 829.3041 | 31.4834
0.7357885 | 829.493 | 31.49057
0.7357885 | 829.6885 | 31.49799
0.7357885 | 829.8765 | 31.50513
0.739431 | 830.0626 | 31.51219
0.739431 | 830.2446 | 31.5191
0.739431 | 830.4453 | 31.52672
0.739431 | 830.6334 | 31.53386
0.739431 | 830.8134 | 31.54069
0.739431 | 831.0026 | 31.54788
0.739431 | 831.1964 | 31.55523
0.739431 | 831.3824 | 31.5623
0.739431 | 831.5693 | 31.56939
0.739431 | 831.767 | 31.5769
0.739431 | 831.9541 | 31.584
0.739431 | 832.1445 | 31.59123
0.739431 | 832.3207 | 31.59792
0.739431 | 832.5082 | 31.60503
0.739431 | 832.6972 | 31.61221
0.739431 | 832.8848 | 31.61933
0.739431 | 833.0701 | 31.62637
0.739431 | 833.2571 | 31.63347
0.739431 | 833.4389 | 31.64037
0.7430735 | 833.6217 | 31.64731
0.7430735 | 833.8082 | 31.65439
0.7430735 | 833.989 | 31.66125
0.7430735 | 834.1814 | 31.66855
0.7430735 | 834.3706 | 31.67574
0.7430735 | 834.5598 | 31.68292
0.7430735 | 834.7468 | 31.69002
0.7430735 | 834.9333 | 31.6971
0.7430735 | 835.1286 | 31.70451
0.7430735 | 835.3223 | 31.71187
0.7430735 | 835.5076 | 31.7189
0.7430735 | 835.6971 | 31.7261
0.7430735 | 835.9014 | 31.73385
0.7430735 | 836.0958 | 31.74123
0.7430735 | 836.288 | 31.74853
0.7430735 | 836.483 | 31.75593
0.7430735 | 836.6793 | 31.76338
0.7430735 | 836.8687 | 31.77057
0.746716 | 837.0505 | 31.77748
0.746716 | 837.2398 | 31.78466
0.746716 | 837.4369 | 31.79214
0.746716 | 837.6317 | 31.79954
0.746716 | 837.8076 | 31.80622
0.746716 | 837.9957 | 31.81336
0.746716 | 838.192 | 31.82081
0.746716 | 838.3785 | 31.82789
0.746716 | 838.5612 | 31.83483
0.746716 | 838.7546 | 31.84217
0.746716 | 838.946 | 31.84944
0.746716 | 839.1345 | 31.85659
0.746716 | 839.3225 | 31.86373
0.746716 | 839.5162 | 31.87108
0.746716 | 839.7208 | 31.87885
0.746716 | 839.9099 | 31.88603
0.7503585 | 840.0931 | 31.89299
0.7503585 | 840.2901 | 31.90046
0.746716 | 840.4901 | 31.90805
0.7503585 | 840.6819 | 31.91534
0.7503585 | 840.8719 | 31.92255
0.7503585 | 841.0612 | 31.92974
0.7503585 | 841.2544 | 31.93707
0.7503585 | 841.4374 | 31.94402
0.7503585 | 841.623 | 31.95106
0.7503585 | 841.814 | 31.95832
0.7503585 | 842.0051 | 31.96557
0.7503585 | 842.192 | 31.97266
0.7503585 | 842.3705 | 31.97944
0.7503585 | 842.5604 | 31.98665
0.7503585 | 842.756 | 31.99408
0.7503585 | 842.9436 | 32.0012
0.7503585 | 843.1259 | 32.00812
0.7503585 | 843.3145 | 32.01528
0.7503585 | 843.4988 | 32.02228
0.754001 | 843.6898 | 32.02953
0.754001 | 843.8804 | 32.03677
0.754001 | 844.0716 | 32.04402
0.754001 | 844.2648 | 32.05136
0.754001 | 844.4427 | 32.05811
0.754001 | 844.6235 | 32.06498
0.754001 | 844.8192 | 32.0724
0.754001 | 845.0045 | 32.07944
0.754001 | 845.1924 | 32.08657
0.754001 | 845.3787 | 32.09364
0.754001 | 845.5593 | 32.1005
0.754001 | 845.7415 | 32.10742
0.754001 | 845.921 | 32.11423
0.754001 | 846.1044 | 32.12119
0.754001 | 846.2999 | 32.12862
0.754001 | 846.4887 | 32.13578
0.754001 | 846.6691 | 32.14263
0.754001 | 846.8618 | 32.14995
0.7576435 | 847.0482 | 32.15703
0.7576435 | 847.2281 | 32.16386
0.7576435 | 847.4135 | 32.17089
0.7576435 | 847.603 | 32.17809
0.7576435 | 847.7908 | 32.18522
0.7576435 | 847.9789 | 32.19236
0.7576435 | 848.1616 | 32.19929
0.7576435 | 848.3466 | 32.20632
0.7576435 | 848.5342 | 32.21344
0.7576435 | 848.7131 | 32.22023
0.7576435 | 848.8908 | 32.22698
0.7576435 | 849.0767 | 32.23403
0.7576435 | 849.265625 | 32.24121
0.7576435 | 849.4478 | 32.24812
0.7576435 | 849.6239 | 32.25481
0.7576435 | 849.8058 | 32.26172
0.7576435 | 849.9874 | 32.26861
0.7576435 | 850.1624 | 32.27525
0.7576435 | 850.3382 | 32.28193
0.7576435 | 850.5231 | 32.28894
0.761286 | 850.7095 | 32.29602
0.761286 | 850.8984 | 32.30319
0.761286 | 851.0699 | 32.3097
0.761286 | 851.245 | 32.31635
0.761286 | 851.4345 | 32.32355
0.761286 | 851.6097 | 32.3302
0.761286 | 851.7856 | 32.33688
0.761286 | 851.9639 | 32.34364
0.761286 | 852.1448 | 32.35051
0.761286 | 852.3208 | 32.35719
0.761286 | 852.4991 | 32.36396
0.761286 | 852.6747 | 32.37063
0.761286 | 852.8609 | 32.3777
0.761286 | 853.0433 | 32.38462
0.761286 | 853.2127 | 32.39105
0.761286 | 853.3922 | 32.39786
0.761286 | 853.5745 | 32.40479
0.7649286 | 853.7576 | 32.41174
0.7649286 | 853.9324 | 32.41838
0.7649286 | 854.1124 | 32.42521
0.7649286 | 854.2892 | 32.43192
0.7649286 | 854.4655 | 32.43861
0.7649286 | 854.6346 | 32.44503
0.7649286 | 854.8124 | 32.45178
0.7649286 | 854.9949 | 32.45871
0.7649286 | 855.1744 | 32.46552
0.7649286 | 855.3515 | 32.47225
0.7649286 | 855.5308 | 32.47906
0.7649286 | 855.7153 | 32.48606
0.7649286 | 855.8941 | 32.49285
0.7649286 | 856.0741 | 32.49968
0.7649286 | 856.2535 | 32.50649
0.7649286 | 856.4397 | 32.51356
0.7649286 | 856.6218 | 32.52047
0.7649286 | 856.7984 | 32.52718
0.7649286 | 856.9811 | 32.53412
0.7649286 | 857.1643 | 32.54107
0.7649286 | 857.3412 | 32.54779
0.7685711 | 857.5139 | 32.55434
0.7685711 | 857.691 | 32.56107
0.7685711 | 857.8742 | 32.56802
0.7685711 | 858.0591 | 32.57504
0.7685711 | 858.2402 | 32.58191
0.7685711 | 858.4191 | 32.58871
0.7685711 | 858.6045 | 32.59574
0.7685711 | 858.7844 | 32.60257
0.7685711 | 858.9611 | 32.60928
0.7685711 | 859.1403 | 32.61609
0.7685711 | 859.3285 | 32.62323
0.7685711 | 859.5117 | 32.63019
0.7685711 | 859.6893 | 32.63693
0.7685711 | 859.8679 | 32.64371
0.7685711 | 860.0479 | 32.65054
0.7685711 | 860.2384 | 32.65777
0.7685711 | 860.4231 | 32.66478
0.7685711 | 860.6035 | 32.67163
0.7722136 | 860.7982 | 32.67902
0.7722136 | 860.9921 | 32.68639
0.7722136 | 861.1746 | 32.69332
0.7722136 | 861.3583 | 32.70029
0.7722136 | 861.5492 | 32.70754
0.7722136 | 861.7379 | 32.7147
0.7722136 | 861.9261 | 32.72185
0.7722136 | 862.105 | 32.72864
0.7722136 | 862.2885 | 32.7356
0.7722136 | 862.4722 | 32.74257
0.7722136 | 862.6564 | 32.74957
0.7722136 | 862.8419 | 32.75661
0.7722136 | 863.0311 | 32.76379
0.7722136 | 863.2209 | 32.771
0.7722136 | 863.4137 | 32.77832
0.7722136 | 863.6022 | 32.78548
0.7722136 | 863.783 | 32.79234
0.7722136 | 863.9684 | 32.79938
0.7758561 | 864.1531 | 32.80639
0.7758561 | 864.3502 | 32.81387
0.7758561 | 864.5269 | 32.82058
0.7758561 | 864.7128 | 32.82764
0.7758561 | 864.9038 | 32.83489
0.7758561 | 865.0864 | 32.84182
0.7758561 | 865.2621 | 32.84849
0.7758561 | 865.4424 | 32.85534
0.7758561 | 865.6377 | 32.86275
0.7758561 | 865.8253 | 32.86987
0.7758561 | 866.0107 | 32.87691
0.7758561 | 866.1888 | 32.88367
0.7758561 | 866.3734 | 32.89068
0.7758561 | 866.5521 | 32.89746
0.7758561 | 866.7227 | 32.90394
0.7758561 | 866.9098 | 32.91104
0.7758561 | 867.0927 | 32.91799
0.7758561 | 867.274 | 32.92487
0.7758561 | 867.4499 | 32.93155
0.7794987 | 867.6309 | 32.93842
0.7794987 | 867.8123 | 32.9453
0.7794987 | 867.9944 | 32.95222
0.7794987 | 868.1738 | 32.95903
0.7794987 | 868.3509 | 32.96575
0.7794987 | 868.5353 | 32.97275
0.7794987 | 868.7115 | 32.97944
0.7794987 | 868.8871 | 32.98611
0.7794987 | 869.0718 | 32.99312
0.7794987 | 869.2529 | 33
0.7794987 | 869.4241 | 33.00649
0.7794987 | 869.5974 | 33.01307
0.7794987 | 869.7778 | 33.01992
0.7794987 | 869.9611 | 33.02688
0.7794987 | 870.1447 | 33.03385
0.7794987 | 870.3284 | 33.04082
0.7794987 | 870.517 | 33.04799
0.7794987 | 870.7052 | 33.05513
0.7831412 | 870.8868 | 33.06203
0.7831412 | 871.0729 | 33.06909
0.7831412 | 871.2652 | 33.07639
0.7831412 | 871.4533 | 33.08353
0.7831412 | 871.6333 | 33.09036
0.7831412 | 871.8189 | 33.09741
0.7831412 | 872.0035 | 33.10442
0.7831412 | 872.186 | 33.11135
0.7831412 | 872.365 | 33.11814
0.7831412 | 872.548 | 33.12509
0.7831412 | 872.731 | 33.13204
0.7831412 | 872.9126 | 33.13893
0.7831412 | 873.0929 | 33.14578
0.7831412 | 873.28 | 33.15288
0.7831412 | 873.4637 | 33.15985
0.7831412 | 873.6501 | 33.16693
0.7831412 | 873.8337 | 33.1739
0.7831412 | 874.0201 | 33.18098
0.7831412 | 874.2064 | 33.18805
0.7867837 | 874.3915 | 33.19508
0.7867837 | 874.5753 | 33.20205
0.7867837 | 874.7603 | 33.20908
0.7867837 | 874.95 | 33.21628
0.7867837 | 875.1375 | 33.2234
0.7867837 | 875.3267 | 33.23058
0.7867837 | 875.5033 | 33.23728
0.7867837 | 875.6896 | 33.24436
0.7867837 | 875.8767 | 33.25146
0.7867837 | 876.0594 | 33.2584
0.7867837 | 876.2469 | 33.26551
0.7867837 | 876.4276 | 33.27237
0.7867837 | 876.6113 | 33.27935
0.7867837 | 876.7932 | 33.28625
0.7867837 | 876.9761 | 33.2932
0.7867837 | 877.1595 | 33.30016
0.7867837 | 877.3519 | 33.30746
0.7867837 | 877.5377 | 33.31452
0.7867837 | 877.7228 | 33.32155
0.7904262 | 877.9146 | 33.32883
0.7904262 | 878.0953 | 33.33569
0.7904262 | 878.2814 | 33.34275
0.7904262 | 878.4666 | 33.34978
0.7904262 | 878.6462 | 33.3566
0.7904262 | 878.826 | 33.36343
0.7904262 | 879.0145 | 33.37058
0.7904262 | 879.1945 | 33.37742
0.7904262 | 879.379 | 33.38442
0.7904262 | 879.558 | 33.39121
0.7904262 | 879.7333 | 33.39787
0.7904262 | 879.9169 | 33.40484
0.7904262 | 880.1036 | 33.41193
0.7904262 | 880.2919 | 33.41908
0.7904262 | 880.4807 | 33.42624
0.7904262 | 880.6621 | 33.43313
0.7904262 | 880.8434 | 33.44002
0.7904262 | 881.0307 | 33.44712
0.7904262 | 881.2101 | 33.45394
0.7940687 | 881.3979 | 33.46106
0.7940687 | 881.5843 | 33.46814
0.7940687 | 881.7694 | 33.47517
0.7940687 | 881.9546 | 33.4822
0.7940687 | 882.1363 | 33.4891
0.7940687 | 882.3214 | 33.49612
0.7940687 | 882.5176 | 33.50357
0.7940687 | 882.705 | 33.51069
0.7940687 | 882.8895 | 33.51769
0.7940687 | 883.0844 | 33.52509
0.7940687 | 883.2753 | 33.53234
0.7940687 | 883.4649 | 33.53954
0.7940687 | 883.6498 | 33.54656
0.7940687 | 883.8296 | 33.55338
0.7940687 | 884.0192 | 33.56058
0.7940687 | 884.2098 | 33.56782
0.7940687 | 884.3956 | 33.57487
0.7940687 | 884.5799 | 33.58186
0.7977112 | 884.772 | 33.58916
0.7977112 | 884.9584 | 33.59624
0.7977112 | 885.1484375 | 33.60345
0.7977112 | 885.3344 | 33.61051
0.7977112 | 885.5315 | 33.61799
0.7977112 | 885.7338 | 33.62567
0.7977112 | 885.9225 | 33.63283
0.7977112 | 886.1105 | 33.63997
0.7977112 | 886.2994 | 33.64714
0.7977112 | 886.4902 | 33.65439
0.7977112 | 886.673 | 33.66133
0.7977112 | 886.8562 | 33.66828
0.7977112 | 887.0366 | 33.67513
0.7977112 | 887.2236 | 33.68223
0.7977112 | 887.4036 | 33.68906
0.7977112 | 887.5783 | 33.6957
0.7977112 | 887.7563 | 33.70245
0.7977112 | 887.9366 | 33.7093
0.8013538 | 888.1103 | 33.71589
0.8013538 | 888.2894 | 33.72269
0.8013538 | 888.4752 | 33.72974
0.8013538 | 888.6538 | 33.73653
0.8013538 | 888.8293 | 33.74319
0.8013538 | 889.007 | 33.74993
0.8013538 | 889.191 | 33.75692
0.8013538 | 889.3743 | 33.76388
0.8013538 | 889.5552 | 33.77075
0.8013538 | 889.7352 | 33.77758
0.8013538 | 889.9165 | 33.78446
0.8013538 | 890.0959 | 33.79127
0.8013538 | 890.2715 | 33.79794
0.8013538 | 890.4541 | 33.80487
0.8013538 | 890.6376 | 33.81184
0.8013538 | 890.8173 | 33.81866
0.8013538 | 890.99 | 33.82522
0.8049963 | 891.1644 | 33.83184
0.8049963 | 891.3441 | 33.83866
0.8049963 | 891.5217 | 33.8454
0.8049963 | 891.7071 | 33.85244
0.8049963 | 891.8907 | 33.85941
0.8049963 | 892.0724 | 33.86631
0.8049963 | 892.2503 | 33.87306
0.8049963 | 892.4272 | 33.87978
0.8049963 | 892.6096 | 33.8867
0.8049963 | 892.7898 | 33.89354
0.8049963 | 892.9746 | 33.90056
0.8049963 | 893.1567 | 33.90747
0.8049963 | 893.3362 | 33.91429
0.8049963 | 893.5084 | 33.92082
0.8049963 | 893.6859 | 33.92756
0.8049963 | 893.8615 | 33.93423
0.8049963 | 894.0417 | 33.94107
0.8086388 | 894.2233 | 33.94796
0.8086388 | 894.3977 | 33.95458
0.8086388 | 894.5741 | 33.96128
0.8086388 | 894.748 | 33.96788
0.8086388 | 894.9262 | 33.97465
0.8086388 | 895.1107 | 33.98165
0.8086388 | 895.3001 | 33.98884
0.8086388 | 895.48 | 33.99567
0.8086388 | 895.6544 | 34.00229
0.8086388 | 895.835 | 34.00915
0.8086388 | 896.0131 | 34.01591
0.8086388 | 896.1863 | 34.02249
0.8086388 | 896.3607 | 34.02911
0.8086388 | 896.5441 | 34.03607
0.8086388 | 896.7202 | 34.04276
0.8086388 | 896.8907 | 34.04923
0.8086388 | 897.0616 | 34.05571
0.8086388 | 897.239 | 34.06245
0.8122813 | 897.4171 | 34.06921
0.8122813 | 897.5892 | 34.07574
0.8122813 | 897.7609 | 34.08226
0.8122813 | 897.9529 | 34.08955
0.8122813 | 898.1375 | 34.09656
0.8122813 | 898.309 | 34.10307
0.8122813 | 898.4799 | 34.10956
0.8122813 | 898.6568 | 34.11627
0.8122813 | 898.8301 | 34.12285
0.8122813 | 898.9991 | 34.12927
0.8122813 | 899.1771 | 34.13603
0.8122813 | 899.3552 | 34.14279
0.8122813 | 899.5354 | 34.14963
0.8122813 | 899.705 | 34.15607
0.8122813 | 899.8817 | 34.16278
0.8122813 | 900.0618 | 34.16961
0.8122813 | 900.2429 | 34.17649
0.8122813 | 900.4171 | 34.1831
0.8159238 | 900.5933 | 34.18979
0.8159238 | 900.7711 | 34.19654
0.8159238 | 900.9515 | 34.20339
0.8159238 | 901.1292 | 34.21014
0.8159238 | 901.2988 | 34.21658
0.8159238 | 901.475 | 34.22326
0.8159238 | 901.649 | 34.22987
0.8159238 | 901.8254 | 34.23657
0.8159238 | 901.9985 | 34.24314
0.8159238 | 902.1801 | 34.25003
0.8159238 | 902.3604 | 34.25688
0.8159238 | 902.5363 | 34.26355
0.8159238 | 902.7137 | 34.27029
0.8159238 | 902.8923 | 34.27707
0.8159238 | 903.0851 | 34.28439
0.8159238 | 903.2665 | 34.29128
0.8159238 | 903.4451 | 34.29806
0.8159238 | 903.624 | 34.30485
0.8195663 | 903.8096 | 34.31189
0.8195663 | 903.9807 | 34.31839
0.8195663 | 904.1592 | 34.32517
0.8195663 | 904.3405 | 34.33205
0.8195663 | 904.5175 | 34.33877
0.8195663 | 904.6985 | 34.34564
0.8195663 | 904.8704 | 34.35217
0.8195663 | 905.048 | 34.35891
0.8195663 | 905.2247 | 34.36562
0.8195663 | 905.4047 | 34.37245
0.8195663 | 905.5791 | 34.37907
0.8195663 | 905.7599 | 34.38593
0.8195663 | 905.9413 | 34.39282
0.8195663 | 906.1245 | 34.39977
0.8195663 | 906.3048 | 34.40662
0.8195663 | 906.4853 | 34.41347
0.8232088 | 906.6658 | 34.42032
0.8232088 | 906.8466 | 34.42719
0.8232088 | 907.0396 | 34.43451
0.8232088 | 907.22 | 34.44136
0.8232088 | 907.4006 | 34.44822
0.8232088 | 907.5863 | 34.45527
0.8232088 | 907.764 | 34.46202
0.8232088 | 907.9432 | 34.46882
0.8232088 | 908.1248 | 34.47572
0.8232088 | 908.3052 | 34.48256
0.8232088 | 908.4836 | 34.48934
0.8232088 | 908.6594 | 34.49601
0.8232088 | 908.8332 | 34.50261
0.8232088 | 909.0172 | 34.50959
0.8232088 | 909.1969 | 34.51642
0.8232088 | 909.382 | 34.52344
0.8232088 | 909.5696 | 34.53056
0.8232088 | 909.7571 | 34.53768
0.8268514 | 909.9406 | 34.54465
0.8268514 | 910.116 | 34.55131
0.8268514 | 910.2999 | 34.55829
0.8268514 | 910.4832 | 34.56525
0.8268514 | 910.6667 | 34.57221
0.8268514 | 910.8412 | 34.57884
0.8268514 | 911.0251 | 34.58582
0.8268514 | 911.2049 | 34.59265
0.8268514 | 911.3802 | 34.5993
0.8268514 | 911.5563 | 34.60599
0.8268514 | 911.7325 | 34.61268
0.8268514 | 911.9174 | 34.61969
0.8268514 | 912.0927 | 34.62635
0.8268514 | 912.2705 | 34.6331
0.8268514 | 912.4409 | 34.63957
0.8268514 | 912.6152 | 34.64619
0.8304939 | 912.7903 | 34.65283
0.8304939 | 912.9589 | 34.65923
0.8304939 | 913.134 | 34.66588
0.8304939 | 913.2996 | 34.67217
0.8304939 | 913.4748 | 34.67882
0.8304939 | 913.6449 | 34.68528
0.8304939 | 913.8202 | 34.69193
0.8304939 | 913.9913 | 34.69843
0.8304939 | 914.1655 | 34.70504
0.8304939 | 914.3413 | 34.71172
0.8304939 | 914.5117 | 34.71819
0.8304939 | 914.6867 | 34.72483
0.8304939 | 914.8605 | 34.73143
0.8304939 | 915.0411 | 34.73828
0.8304939 | 915.2123 | 34.74478
0.8304939 | 915.3807 | 34.75117
0.8304939 | 915.5513 | 34.75765
0.8304939 | 915.7283 | 34.76437
0.8304939 | 915.903 | 34.771
0.8341364 | 916.0771 | 34.77761
0.8341364 | 916.2485 | 34.78412
0.8341364 | 916.4202 | 34.79064
0.8341364 | 916.5891 | 34.79705
0.8341364 | 916.7564 | 34.8034
0.8341364 | 916.9276 | 34.8099
0.8341364 | 917.1054 | 34.81665
0.8341364 | 917.28 | 34.82328
0.8341364 | 917.4487 | 34.82968
0.8341364 | 917.6221 | 34.83627
0.8341364 | 917.8006 | 34.84304
0.8341364 | 917.9807 | 34.84988
0.8341364 | 918.1631 | 34.8568
0.8341364 | 918.3445 | 34.86369
0.8341364 | 918.526 | 34.87058
0.8341364 | 918.7085 | 34.87751
0.8341364 | 918.8875 | 34.88431
0.837779 | 919.0711 | 34.89128
0.837779 | 919.2534 | 34.8982
0.837779 | 919.4288 | 34.90486
0.837779 | 919.6007 | 34.91138
0.837779 | 919.7808 | 34.91822
0.837779 | 919.9512 | 34.92469
0.837779 | 920.1238 | 34.93124
0.837779 | 920.3046 | 34.93811
0.837779 | 920.4783 | 34.9447
0.837779 | 920.6564 | 34.95146
0.837779 | 920.8292 | 34.95802
0.837779 | 921.0067 | 34.96476
0.837779 | 921.1918 | 34.97179
0.837779 | 921.372 | 34.97863
0.837779 | 921.5494 | 34.98536
0.837779 | 921.7333 | 34.99234
0.8414215 | 921.9119 | 34.99912
0.8414215 | 922.0866 | 35.00576
0.8414215 | 922.2676 | 35.01263
0.8414215 | 922.4472 | 35.01945
0.8414215 | 922.6221 | 35.02609
0.8414215 | 922.7985 | 35.03278
0.8414215 | 922.9668 | 35.03917
0.8414215 | 923.1407 | 35.04577
0.8414215 | 923.3109 | 35.05223
0.8414215 | 923.4813 | 35.0587
0.8414215 | 923.6583 | 35.06542
0.8414215 | 923.8309 | 35.07198
0.8414215 | 923.9968 | 35.07827
0.8414215 | 924.1644 | 35.08463
0.8414215 | 924.3411 | 35.09135
0.8414215 | 924.5112 | 35.0978
0.8414215 | 924.6892 | 35.10456
0.845064 | 924.8691 | 35.11139
0.845064 | 925.0518 | 35.11832
0.845064 | 925.2279 | 35.12501
0.845064 | 925.398 | 35.13147
0.845064 | 925.5717 | 35.13806
0.845064 | 925.757 | 35.1451
0.845064 | 925.9416 | 35.1521
0.845064 | 926.1232 | 35.159
0.845064 | 926.3129 | 35.1662
0.845064 | 926.4997 | 35.17329
0.845064 | 926.6842 | 35.1803
0.845064 | 926.8676 | 35.18726
0.845064 | 927.0555 | 35.19439
0.845064 | 927.2432 | 35.20152
0.845064 | 927.4282 | 35.20854
0.8487065 | 927.611 | 35.21548
0.8487065 | 927.7922 | 35.22236
0.8487065 | 927.9752 | 35.22931
0.8487065 | 928.1533 | 35.23607
0.8487065 | 928.3326 | 35.24288
0.8487065 | 928.5113 | 35.24966
0.8487065 | 928.6927 | 35.25655
0.8487065 | 928.8716 | 35.26334
0.8487065 | 929.0575 | 35.2704
0.8487065 | 929.2394 | 35.2773
0.8487065 | 929.4199 | 35.28415
0.8487065 | 929.6031 | 35.29111
0.8487065 | 929.7861 | 35.29806
0.8487065 | 929.9684 | 35.30498
0.8487065 | 930.1472 | 35.31177
0.852349 | 930.326 | 35.31855
0.852349 | 930.5042 | 35.32532
0.852349 | 930.6855 | 35.3322
0.852349 | 930.8654 | 35.33903
0.852349 | 931.0469 | 35.34592
0.852349 | 931.2265625 | 35.35274
0.852349 | 931.4019 | 35.3594
0.852349 | 931.582 | 35.36623
0.852349 | 931.7636 | 35.37313
0.852349 | 931.9481 | 35.38013
0.852349 | 932.1293 | 35.38701
0.852349 | 932.3042 | 35.39365
0.852349 | 932.4812 | 35.40037
0.852349 | 932.6579 | 35.40708
0.852349 | 932.8348 | 35.4138
0.852349 | 933.0146 | 35.42062
0.852349 | 933.2002 | 35.42767
0.8559915 | 933.3694 | 35.43409
0.8559915 | 933.5365 | 35.44044
0.8559915 | 933.7121 | 35.4471
0.8559915 | 933.8878 | 35.45377
0.8559915 | 934.0712 | 35.46073
0.8559915 | 934.2474 | 35.46742
0.8559915 | 934.4293 | 35.47433
0.8559915 | 934.6091 | 35.48116
0.8559915 | 934.783 | 35.48776
0.8559915 | 934.9494 | 35.49407
0.8559915 | 935.1291 | 35.5009
0.8559915 | 935.3113 | 35.50781
0.8559915 | 935.4796 | 35.5142
0.8559915 | 935.6494 | 35.52065
0.8559915 | 935.8177 | 35.52704
0.8559915 | 935.9942 | 35.53374
0.859634 | 936.162 | 35.54011
0.859634 | 936.3333 | 35.54661
0.859634 | 936.5031 | 35.55306
0.859634 | 936.6818 | 35.55984
0.859634 | 936.8511 | 35.56627
0.859634 | 937.0219 | 35.57275
0.859634 | 937.1951 | 35.57933
0.859634 | 937.3718 | 35.58604
0.859634 | 937.546875 | 35.59268
0.859634 | 937.7221 | 35.59934
0.859634 | 937.8946 | 35.60588
0.859634 | 938.0645 | 35.61233
0.859634 | 938.2374 | 35.6189
0.859634 | 938.3998 | 35.62506
0.859634 | 938.5762 | 35.63176
0.8632765 | 938.7515 | 35.63841
0.8632765 | 938.9257 | 35.64503
0.8632765 | 939.0947 | 35.65145
0.8632765 | 939.2711 | 35.65814
0.8632765 | 939.4378 | 35.66447
0.8632765 | 939.6113 | 35.67106
0.8632765 | 939.7923 | 35.67793
0.8632765 | 939.9698 | 35.68467
0.8632765 | 940.1482 | 35.69144
0.8632765 | 940.3209 | 35.698
0.8632765 | 940.4959 | 35.70464
0.8632765 | 940.6603 | 35.71088
0.8632765 | 940.8311 | 35.71737
0.8632765 | 940.9965 | 35.72364
0.8632765 | 941.1645 | 35.73002
0.8632765 | 941.3306 | 35.73633
0.866919 | 941.4983 | 35.74269
0.866919 | 941.6652 | 35.74903
0.866919 | 941.835 | 35.75548
0.866919 | 942.0008 | 35.76177
0.866919 | 942.1636 | 35.76795
0.866919 | 942.3372 | 35.77454
0.866919 | 942.5087 | 35.78105
0.866919 | 942.6788 | 35.78751
0.866919 | 942.8506 | 35.79403
0.866919 | 943.0193 | 35.80044
0.866919 | 943.1852 | 35.80674
0.866919 | 943.354 | 35.81314
0.866919 | 943.5252 | 35.81964
0.866919 | 943.6972 | 35.82617
0.866919 | 943.8675 | 35.83264
0.866919 | 944.0332 | 35.83893
0.8705615 | 944.2001 | 35.84526
0.8705615 | 944.364 | 35.85149
0.8705615 | 944.5309 | 35.85782
0.8705615 | 944.7055 | 35.86445
0.8705615 | 944.8721 | 35.87077
0.8705615 | 945.0379 | 35.87707
0.8705615 | 945.2028 | 35.88333
0.8705615 | 945.3694 | 35.88965
0.8705615 | 945.5349 | 35.89594
0.8705615 | 945.708 | 35.90251
0.8705615 | 945.8801 | 35.90904
0.8705615 | 946.0522 | 35.91558
0.8705615 | 946.2192 | 35.92192
0.8705615 | 946.3828 | 35.92813
0.8705615 | 946.5486 | 35.93442
0.8705615 | 946.7156 | 35.94076
0.8742041 | 946.8798 | 35.947
0.8742041 | 947.045 | 35.95327
0.8742041 | 947.2125 | 35.95962
0.8742041 | 947.3784 | 35.96592
0.8742041 | 947.5421 | 35.97214
0.8742041 | 947.7089 | 35.97847
0.8742041 | 947.8771 | 35.98486
0.8742041 | 948.0407 | 35.99107
0.8742041 | 948.2054 | 35.99732
0.8742041 | 948.377 | 36.00383
0.8742041 | 948.5535 | 36.01054
0.8742041 | 948.7303 | 36.01725
0.8742041 | 948.8961 | 36.02354
0.8742041 | 949.0689 | 36.0301
0.8742041 | 949.24 | 36.0366
0.8742041 | 949.4148 | 36.04323
0.8778466 | 949.5861 | 36.04974
0.8778466 | 949.764 | 36.05649
0.8778466 | 949.9438 | 36.06332
0.8778466 | 950.1166 | 36.06987
0.8778466 | 950.279 | 36.07604
0.8778466 | 950.44 | 36.08215
0.8778466 | 950.6168 | 36.08886
0.8778466 | 950.7893 | 36.09541
0.8778466 | 950.9635 | 36.10203
0.8778466 | 951.1362 | 36.10858
0.8778466 | 951.3139 | 36.11533
0.8778466 | 951.4864 | 36.12188
0.8778466 | 951.6534 | 36.12822
0.8778466 | 951.8265 | 36.13479
0.8778466 | 952.0065 | 36.14162
0.8778466 | 952.1888 | 36.14855
0.8814891 | 952.3612 | 36.15509
0.8814891 | 952.531 | 36.16154
0.8814891 | 952.7029 | 36.16806
0.8814891 | 952.8701 | 36.17441
0.8814891 | 953.0405 | 36.18088
0.8814891 | 953.2125 | 36.18741
0.8814891 | 953.3912 | 36.19419
0.8814891 | 953.5631 | 36.20072
0.8814891 | 953.7328 | 36.20716
0.8814891 | 953.9033 | 36.21363
0.8814891 | 954.082 | 36.22042
0.8814891 | 954.2653 | 36.22737
0.8814891 | 954.4385 | 36.23395
0.8814891 | 954.6144 | 36.24063
0.8814891 | 954.7871 | 36.24719
0.8814891 | 954.9655 | 36.25396
0.8851317 | 955.1428 | 36.26069
0.8851317 | 955.3165 | 36.26728
0.8851317 | 955.4977 | 36.27416
0.8851317 | 955.6694 | 36.28068
0.8851317 | 955.8427 | 36.28726
0.8851317 | 956.013 | 36.29372
0.8851317 | 956.1893 | 36.30042
0.8851317 | 956.3683 | 36.30721
0.8851317 | 956.545 | 36.31392
0.8851317 | 956.7123 | 36.32027
0.8851317 | 956.884 | 36.32679
0.8851317 | 957.0612 | 36.33352
0.8851317 | 957.2328 | 36.34003
0.8851317 | 957.407 | 36.34665
0.8851317 | 957.574 | 36.35299
0.8851317 | 957.7344 | 36.35908
0.8887742 | 957.8975 | 36.36527
0.8887742 | 958.0626 | 36.37153
0.8887742 | 958.2338 | 36.37804
0.8887742 | 958.4053 | 36.38455
0.8887742 | 958.5755 | 36.39101
0.8887742 | 958.7446 | 36.39743
0.8887742 | 958.9058 | 36.40355
0.8887742 | 959.074 | 36.40993
0.8887742 | 959.243 | 36.41635
0.8887742 | 959.415 | 36.42288
0.8887742 | 959.5861 | 36.42937
0.8887742 | 959.7456 | 36.43543
0.8887742 | 959.9126 | 36.44177
0.8887742 | 960.0884 | 36.44844
0.8887742 | 960.2526 | 36.45468
0.8924167 | 960.4205 | 36.46105
0.8924167 | 960.5981 | 36.46779
0.8924167 | 960.7761 | 36.47455
0.8924167 | 960.9525 | 36.48125
0.8924167 | 961.1187 | 36.48755
0.8924167 | 961.2926 | 36.49416
0.8924167 | 961.4731 | 36.50101
0.8924167 | 961.6397 | 36.50733
0.8924167 | 961.8017 | 36.51348
0.8924167 | 961.9772 | 36.52015
0.8924167 | 962.1518 | 36.52678
0.8924167 | 962.318 | 36.53309
0.8924167 | 962.483 | 36.53935
0.8924167 | 962.6513 | 36.54574
0.8924167 | 962.8339 | 36.55267
0.8924167 | 963.0051 | 36.55917
0.8960592 | 963.1752 | 36.56563
0.8960592 | 963.3527 | 36.57237
0.8960592 | 963.5272 | 36.57899
0.8960592 | 963.6924 | 36.58526
0.8960592 | 963.8557 | 36.59146
0.8960592 | 964.0309 | 36.59811
0.8960592 | 964.2038 | 36.60468
0.8960592 | 964.3708 | 36.61102
0.8960592 | 964.535 | 36.61725
0.8960592 | 964.7014 | 36.62357
0.8960592 | 964.8713 | 36.63002
0.8960592 | 965.0381 | 36.63635
0.8960592 | 965.2033 | 36.64262
0.8960592 | 965.3773 | 36.64923
0.8960592 | 965.5522 | 36.65587
0.8960592 | 965.7119 | 36.66193
0.8960592 | 965.8762 | 36.66817
0.8960592 | 966.0464 | 36.67463
0.8997017 | 966.2208 | 36.68125
0.8997017 | 966.3942 | 36.68783
0.8997017 | 966.5646 | 36.6943
0.8997017 | 966.7365 | 36.70083
0.8997017 | 966.9133 | 36.70754
0.8997017 | 967.0803 | 36.71388
0.8997017 | 967.2458 | 36.72016
0.8997017 | 967.4147 | 36.72657
0.8997017 | 967.5858 | 36.73307
0.8997017 | 967.754 | 36.73945
0.8997017 | 967.9173 | 36.74565
0.8997017 | 968.08 | 36.75183
0.8997017 | 968.2418 | 36.75797
0.8997017 | 968.4083 | 36.7643
0.8997017 | 968.5657 | 36.77027
0.8997017 | 968.73 | 36.77651
0.9033442 | 968.9047 | 36.78314
0.9033442 | 969.0748 | 36.7896
0.9033442 | 969.2369 | 36.79575
0.9033442 | 969.4036 | 36.80208
0.9033442 | 969.578125 | 36.80871
0.9033442 | 969.7505 | 36.81525
0.9033442 | 969.925 | 36.82187
0.9033442 | 970.0914 | 36.82819
0.9033442 | 970.2689 | 36.83493
0.9033442 | 970.441 | 36.84146
0.9033442 | 970.6065 | 36.84775
0.9033442 | 970.7805 | 36.85435
0.9033442 | 970.9625 | 36.86126
0.9033442 | 971.1442 | 36.86816
0.9033442 | 971.3149 | 36.87464
0.9033442 | 971.4914 | 36.88134
0.9033442 | 971.6665 | 36.88799
0.9069867 | 971.8456 | 36.89479
0.9069867 | 972.022 | 36.90148
0.9069867 | 972.198 | 36.90817
0.9069867 | 972.3694 | 36.91467
0.9069867 | 972.5491 | 36.92149
0.9069867 | 972.7211 | 36.92802
0.9069867 | 972.884 | 36.93421
0.9069867 | 973.0518 | 36.94058
0.9069867 | 973.2213 | 36.94701
0.9069867 | 973.3897 | 36.95341
0.9069867 | 973.5581 | 36.9598
0.9069867 | 973.7278 | 36.96624
0.9069867 | 973.9051 | 36.97297
0.9069867 | 974.0825 | 36.97971
0.9069867 | 974.2501 | 36.98607
0.9069867 | 974.4181 | 36.99245
0.9106292 | 974.5971 | 36.99924
0.9106292 | 974.7698 | 37.0058
0.9106292 | 974.939 | 37.01223
0.9106292 | 975.1129 | 37.01882
0.9106292 | 975.2897 | 37.02554
0.9106292 | 975.4611 | 37.03205
0.9106292 | 975.6262 | 37.03831
0.9106292 | 975.7932 | 37.04465
0.9106292 | 975.9675 | 37.05127
0.9106292 | 976.1394 | 37.0578
0.9106292 | 976.3007 | 37.06392
0.9106292 | 976.4777 | 37.07064
0.9106292 | 976.6572 | 37.07745
0.9106292 | 976.8293 | 37.08399
0.9106292 | 976.9991 | 37.09043
0.9106292 | 977.1675 | 37.09683
0.9106292 | 977.3425 | 37.10347
0.9106292 | 977.5165 | 37.11008
0.9142718 | 977.6849 | 37.11647
0.9142718 | 977.8541 | 37.12289
0.9142718 | 978.0329 | 37.12968
0.9142718 | 978.2042 | 37.13618
0.9142718 | 978.3699 | 37.14248
0.9142718 | 978.5411 | 37.14897
0.9142718 | 978.7064 | 37.15525
0.9142718 | 978.8724 | 37.16155
0.9142718 | 979.0382 | 37.16785
0.9142718 | 979.2037 | 37.17413
0.9142718 | 979.3793 | 37.18079
0.9142718 | 979.5464 | 37.18714
0.9142718 | 979.7104 | 37.19337
0.9142718 | 979.8738 | 37.19957
0.9142718 | 980.0407 | 37.2059
0.9142718 | 980.2064 | 37.21219
0.9142718 | 980.3751 | 37.2186
0.9179143 | 980.5477 | 37.22515
0.9179143 | 980.7172 | 37.23158
0.9179143 | 980.886 | 37.238
0.9179143 | 981.0477 | 37.24413
0.9179143 | 981.2195 | 37.25066
0.9179143 | 981.389 | 37.25709
0.9179143 | 981.5582 | 37.26351
0.9179143 | 981.7305 | 37.27006
0.9179143 | 981.8931 | 37.27623
0.9179143 | 982.0596 | 37.28255
0.9179143 | 982.2291 | 37.28898
0.9179143 | 982.3943 | 37.29525
0.9179143 | 982.5645 | 37.30171
0.9179143 | 982.7335 | 37.30813
0.9179143 | 982.902 | 37.31453
0.9179143 | 983.0727 | 37.32101
0.9179143 | 983.239 | 37.32732
0.9215568 | 983.3998 | 37.33343
0.9215568 | 983.5758 | 37.34011
0.9215568 | 983.748 | 37.34665
0.9215568 | 983.9156 | 37.35301
0.9215568 | 984.0865 | 37.3595
0.9215568 | 984.2526 | 37.3658
0.9215568 | 984.416 | 37.37201
0.9215568 | 984.5793 | 37.3782
0.9215568 | 984.7425 | 37.3844
0.9215568 | 984.9083 | 37.3907
0.9215568 | 985.0739 | 37.39698
0.9215568 | 985.2371 | 37.40318
0.9215568 | 985.4001 | 37.40937
0.9215568 | 985.5663 | 37.41567
0.9215568 | 985.7343 | 37.42205
0.9215568 | 985.8964 | 37.42821
0.9215568 | 986.0611 | 37.43446
0.9215568 | 986.2293 | 37.44085
0.9215568 | 986.3934 | 37.44708
0.9251993 | 986.5599 | 37.45339
0.9251993 | 986.7285 | 37.45979
0.9251993 | 986.8975 | 37.46621
0.9251993 | 987.0619 | 37.47245
0.9251993 | 987.2194 | 37.47843
0.9251993 | 987.3804 | 37.48454
0.9251993 | 987.5453 | 37.4908
0.9251993 | 987.7134 | 37.49719
0.9251993 | 987.869 | 37.50309
0.9251993 | 988.0273 | 37.50911
0.9251993 | 988.1923 | 37.51537
0.9251993 | 988.3555 | 37.52156
0.9251993 | 988.5164 | 37.52767
0.9251993 | 988.6762 | 37.53374
0.9251993 | 988.8439 | 37.5401
0.9251993 | 988.9991 | 37.546
0.9251993 | 989.1603 | 37.55212
0.9251993 | 989.3176 | 37.55809
0.9251993 | 989.4899 | 37.56463
0.9288418 | 989.6642 | 37.57125
0.9288418 | 989.8215 | 37.57722
0.9288418 | 989.9872 | 37.58351
0.9288418 | 990.1453 | 37.58951
0.9288418 | 990.3128 | 37.59587
0.9288418 | 990.476 | 37.60207
0.9288418 | 990.6385 | 37.60824
0.9288418 | 990.804 | 37.61452
0.9288418 | 990.967 | 37.6207
0.9288418 | 991.1259 | 37.62674
0.9288418 | 991.2838 | 37.63273
0.9288418 | 991.4487 | 37.63899
0.9288418 | 991.6109 | 37.64515
0.9288418 | 991.7773 | 37.65147
0.9288418 | 991.9343 | 37.65743
0.9288418 | 992.0948 | 37.66352
0.9288418 | 992.2609 | 37.66983
0.9324844 | 992.4315 | 37.6763
0.9324844 | 992.6002 | 37.68271
0.9324844 | 992.763 | 37.68889
0.9324844 | 992.9253 | 37.69505
0.9324844 | 993.0919 | 37.70137
0.9324844 | 993.2569 | 37.70764
0.9324844 | 993.4243 | 37.71399
0.9324844 | 993.599 | 37.72063
0.9324844 | 993.7644 | 37.7269
0.9324844 | 993.9295 | 37.73317
0.9324844 | 994.088 | 37.73919
0.9324844 | 994.2585 | 37.74566
0.9324844 | 994.4286 | 37.75212
0.9324844 | 994.597 | 37.75851
0.9324844 | 994.7677 | 37.76499
0.9324844 | 994.9315 | 37.77121
0.9324844 | 995.0971 | 37.7775
0.9324844 | 995.2558 | 37.78352
0.9324844 | 995.4246 | 37.78993
0.9361269 | 995.5911 | 37.79625
0.9361269 | 995.7581 | 37.80259
0.9361269 | 995.9151 | 37.80855
0.9361269 | 996.0734 | 37.81456
0.9361269 | 996.2369 | 37.82077
0.9361269 | 996.3973 | 37.82686
0.9361269 | 996.5662 | 37.83327
0.9361269 | 996.7308 | 37.83952
0.9361269 | 996.8987 | 37.84589
0.9361269 | 997.0649 | 37.85221
0.9361269 | 997.2349 | 37.85866
0.9361269 | 997.4005 | 37.86494
0.9361269 | 997.5681 | 37.87131
0.9361269 | 997.7372 | 37.87773
0.9361269 | 997.905 | 37.8841
0.9361269 | 998.0687 | 37.89031
0.9361269 | 998.2314 | 37.89649
0.9361269 | 998.3948 | 37.90269
0.9361269 | 998.5577 | 37.90888
0.9397694 | 998.7141 | 37.91481
0.9397694 | 998.8798 | 37.9211
0.9397694 | 999.0409 | 37.92722
0.9397694 | 999.2059 | 37.93349
0.9397694 | 999.3759 | 37.93994
0.9397694 | 999.5427 | 37.94627
0.9397694 | 999.7061 | 37.95247
0.9397694 | 999.8691 | 37.95866
0.9397694 | 1000.03 | 37.96478
0.9397694 | 1000.196 | 37.97106
0.9397694 | 1000.361 | 37.97735
0.9397694 | 1000.521 | 37.9834
0.9397694 | 1000.687 | 37.98971
0.9397694 | 1000.852 | 37.99598
0.9397694 | 1001.01 | 38.00199
0.9397694 | 1001.168 | 38.00795
0.9397694 | 1001.334 | 38.01428
0.9397694 | 1001.499 | 38.02055
0.9434119 | 1001.66 | 38.02667
0.9434119 | 1001.823 | 38.03283
0.9434119 | 1001.989 | 38.03914
0.9434119 | 1002.153 | 38.04535
0.9434119 | 1002.316 | 38.05155
0.9434119 | 1002.477 | 38.05766
0.9434119 | 1002.638 | 38.06377
0.9434119 | 1002.808 | 38.07023
0.9434119 | 1002.969 | 38.07633
0.9434119 | 1003.127 | 38.08234
0.9434119 | 1003.299 | 38.08885
0.9434119 | 1003.46 | 38.09498
0.9434119 | 1003.627 | 38.10132
0.9434119 | 1003.791 | 38.10755
0.9434119 | 1003.961 | 38.11401
0.9434119 | 1004.127 | 38.1203
0.9434119 | 1004.292 | 38.12658
0.9434119 | 1004.455 | 38.13277
0.9470544 | 1004.62 | 38.13904
0.9470544 | 1004.788 | 38.14541
0.9470544 | 1004.954 | 38.15171
0.9470544 | 1005.125 | 38.15819
0.9470544 | 1005.29 | 38.16447
0.9470544 | 1005.457 | 38.1708
0.9470544 | 1005.619 | 38.17695
0.9470544 | 1005.787 | 38.18333
0.9470544 | 1005.955 | 38.1897
0.9470544 | 1006.121 | 38.196
0.9470544 | 1006.297 | 38.20267
0.9470544 | 1006.464 | 38.20902
0.9470544 | 1006.626 | 38.21517
0.9470544 | 1006.788 | 38.22134
0.9470544 | 1006.952 | 38.22757
0.9470544 | 1007.117 | 38.2338
0.9470544 | 1007.282 | 38.24008
0.950697 | 1007.446 | 38.2463
0.950697 | 1007.613 | 38.25266
0.950697 | 1007.776 | 38.25882
0.950697 | 1007.937 | 38.26493
0.950697 | 1008.101 | 38.27117
0.950697 | 1008.26 | 38.27722
0.950697 | 1008.417 | 38.28316
0.950697 | 1008.58 | 38.28937
0.950697 | 1008.747 | 38.29569
0.950697 | 1008.905 | 38.3017
0.950697 | 1009.066 | 38.30781
0.950697 | 1009.229 | 38.31401
0.950697 | 1009.392 | 38.32017
0.950697 | 1009.551 | 38.32622
0.950697 | 1009.716 | 38.33248
0.950697 | 1009.88 | 38.3387
0.950697 | 1010.055 | 38.34534
0.950697 | 1010.216 | 38.35147
0.9543395 | 1010.379 | 38.35767
0.9543395 | 1010.55 | 38.36413
0.9543395 | 1010.712 | 38.37029
0.9543395 | 1010.881 | 38.3767
0.9543395 | 1011.053 | 38.38326
0.9543395 | 1011.221 | 38.38964
0.9543395 | 1011.393 | 38.39613
0.9543395 | 1011.567 | 38.40277
0.9543395 | 1011.733 | 38.40904
0.9543395 | 1011.904 | 38.41554
0.9543395 | 1012.076 | 38.42206
0.9543395 | 1012.243 | 38.42843
0.9543395 | 1012.419 | 38.4351
0.9543395 | 1012.584 | 38.44135
0.9543395 | 1012.749 | 38.44763
0.9543395 | 1012.921 | 38.45415
0.9543395 | 1013.088 | 38.46051
0.957982 | 1013.255 | 38.46683
0.957982 | 1013.421 | 38.47315
0.957982 | 1013.599 | 38.47991
0.957982 | 1013.772 | 38.48646
0.957982 | 1013.947 | 38.49309
0.957982 | 1014.115 | 38.49949
0.957982 | 1014.287 | 38.50603
0.957982 | 1014.459 | 38.51254
0.957982 | 1014.627 | 38.51894
0.957982 | 1014.797 | 38.52538
0.957982 | 1014.973 | 38.53206
0.957982 | 1015.146 | 38.53864
0.957982 | 1015.306 | 38.54472
0.957982 | 1015.472 | 38.55101
0.957982 | 1015.634 | 38.55717
0.957982 | 1015.801 | 38.56349
0.9616245 | 1015.971 | 38.56996
0.9616245 | 1016.141 | 38.57639
0.9616245 | 1016.309 | 38.58276
0.9616245 | 1016.47 | 38.5889
0.9616245 | 1016.633 | 38.5951
0.9616245 | 1016.799 | 38.60138
0.9616245 | 1016.969 | 38.60784
0.9616245 | 1017.133 | 38.61404
0.9616245 | 1017.298 | 38.62031
0.9616245 | 1017.464 | 38.62661
0.9616245 | 1017.633 | 38.63305
0.9616245 | 1017.793 | 38.63913
0.9616245 | 1017.953 | 38.64518
0.9616245 | 1018.121 | 38.65159
0.9616245 | 1018.29 | 38.65797
0.9616245 | 1018.459 | 38.6644
0.9616245 | 1018.615 | 38.67031
0.9616245 | 1018.778 | 38.67649
0.965267 | 1018.944 | 38.68281
0.965267 | 1019.108 | 38.68902
0.965267 | 1019.261 | 38.69483
0.965267 | 1019.423 | 38.70099
0.965267 | 1019.592 | 38.7074
0.965267 | 1019.746 | 38.71327
0.965267 | 1019.902 | 38.71917
0.965267 | 1020.064 | 38.72533
0.965267 | 1020.238 | 38.73194
0.965267 | 1020.401 | 38.73813
0.965267 | 1020.561 | 38.74421
0.965267 | 1020.724 | 38.7504
0.965267 | 1020.891 | 38.75674
0.965267 | 1021.05 | 38.76276
0.965267 | 1021.209 | 38.7688
0.965267 | 1021.376 | 38.77516
0.965267 | 1021.546 | 38.7816
0.965267 | 1021.705 | 38.78762
0.9689095 | 1021.863 | 38.79363
0.9689095 | 1022.029 | 38.79995
0.9689095 | 1022.192 | 38.80611
0.9689095 | 1022.354 | 38.81228
0.9689095 | 1022.515 | 38.81839
0.9689095 | 1022.681 | 38.82469
0.9689095 | 1022.84 | 38.8307
0.9689095 | 1023.003 | 38.8369
0.9689095 | 1023.167 | 38.84314
0.9689095 | 1023.323 | 38.84907
0.9689095 | 1023.485 | 38.85522
0.9689095 | 1023.642 | 38.86118
0.9689095 | 1023.812 | 38.86763
0.9689095 | 1023.975 | 38.87381
0.9689095 | 1024.133 | 38.87981
0.9689095 | 1024.298 | 38.88607
0.9689095 | 1024.462 | 38.89231
0.9689095 | 1024.619 | 38.89827
0.9689095 | 1024.771 | 38.90403
0.9689095 | 1024.936 | 38.91031
0.972552 | 1025.093 | 38.91623
0.972552 | 1025.252 | 38.92229
0.972552 | 1025.403 | 38.92804
0.972552 | 1025.564 | 38.93414
0.972552 | 1025.721 | 38.9401
0.972552 | 1025.875 | 38.94595
0.972552 | 1026.039 | 38.95215
0.972552 | 1026.203 | 38.9584
0.972552 | 1026.363 | 38.96447
0.972552 | 1026.52 | 38.97044
0.972552 | 1026.677 | 38.97641
0.972552 | 1026.842 | 38.98265
0.972552 | 1026.998 | 38.98857
0.972552 | 1027.148 | 38.99428
0.972552 | 1027.31 | 39.00042
0.972552 | 1027.475 | 39.00667
0.972552 | 1027.631 | 39.01262
0.9761946 | 1027.787 | 39.01853
0.9761946 | 1027.944 | 39.0245
0.9761946 | 1028.105 | 39.03062
0.9761946 | 1028.267 | 39.03677
0.9761946 | 1028.415 | 39.04236
0.9761946 | 1028.571 | 39.04828
0.9761946 | 1028.739 | 39.05466
0.9761946 | 1028.899 | 39.06073
0.9761946 | 1029.052 | 39.06653
0.9761946 | 1029.208 | 39.07248
0.9761946 | 1029.37 | 39.07861
0.9761946 | 1029.534 | 39.08485
0.9761946 | 1029.692 | 39.09083
0.9761946 | 1029.849 | 39.09682
0.9761946 | 1030.013 | 39.10305
0.9761946 | 1030.182 | 39.10945
0.9761946 | 1030.332 | 39.11514
0.9761946 | 1030.487 | 39.12103
0.9761946 | 1030.651 | 39.12724
0.9798371 | 1030.814 | 39.13343
0.9798371 | 1030.968 | 39.13928
0.9798371 | 1031.125 | 39.14526
0.9798371 | 1031.288 | 39.15142
0.9798371 | 1031.444 | 39.15737
0.9798371 | 1031.611 | 39.16369
0.9798371 | 1031.762 | 39.16944
0.9798371 | 1031.927 | 39.1757
0.9798371 | 1032.093 | 39.18198
0.9798371 | 1032.249 | 39.18793
0.9798371 | 1032.404 | 39.19381
0.9798371 | 1032.568 | 39.20002
0.9798371 | 1032.727 | 39.20607
0.9798371 | 1032.879 | 39.21183
0.9798371 | 1033.038 | 39.21786
0.9798371 | 1033.193 | 39.22377
0.9798371 | 1033.357 | 39.23
0.9834796 | 1033.513 | 39.23589
0.9834796 | 1033.672 | 39.24194
0.9834796 | 1033.836 | 39.24816
0.9834796 | 1034.002 | 39.25449
0.9834796 | 1034.16 | 39.26047
0.9834796 | 1034.321 | 39.26656
0.9834796 | 1034.49 | 39.27301
0.9834796 | 1034.656 | 39.27928
0.9834796 | 1034.813 | 39.28526
0.9834796 | 1034.973 | 39.29132
0.9834796 | 1035.138 | 39.29761
0.9834796 | 1035.298 | 39.30369
0.9834796 | 1035.459 | 39.3098
0.9834796 | 1035.612 | 39.31558
0.9834796 | 1035.781 | 39.32202
0.9834796 | 1035.94 | 39.32803
0.9834796 | 1036.105 | 39.33429
0.9834796 | 1036.271 | 39.34059
0.9871222 | 1036.441 | 39.34705
0.9871222 | 1036.604 | 39.35325
0.9871222 | 1036.768 | 39.35948
0.9871222 | 1036.931 | 39.36565
0.9871222 | 1037.096 | 39.37192
0.9871222 | 1037.271 | 39.37856
0.9871222 | 1037.433 | 39.38472
0.9871222 | 1037.601 | 39.3911
0.9871222 | 1037.754 | 39.39692
0.9871222 | 1037.916 | 39.40306
0.9871222 | 1038.074 | 39.40907
0.9871222 | 1038.239 | 39.41533
0.9871222 | 1038.398 | 39.42135
0.9871222 | 1038.558 | 39.42742
0.9871222 | 1038.714 | 39.43336
0.9871222 | 1038.871 | 39.43933
0.9871222 | 1039.026 | 39.44521
0.9871222 | 1039.185 | 39.45124
0.9871222 | 1039.348 | 39.45742
0.9871222 | 1039.504 | 39.46335
0.9907647 | 1039.667 | 39.46954
0.9907647 | 1039.828 | 39.47566
0.9907647 | 1039.99 | 39.48179
0.9907647 | 1040.156 | 39.4881
0.9907647 | 1040.321 | 39.49437
0.9907647 | 1040.483 | 39.50053
0.9907647 | 1040.645 | 39.50666
0.9907647 | 1040.807 | 39.51279
0.9907647 | 1040.963 | 39.51873
0.9907647 | 1041.125 | 39.52487
0.9907647 | 1041.276 | 39.53062
0.9907647 | 1041.431 | 39.53652
0.9907647 | 1041.594 | 39.54269
0.9907647 | 1041.753 | 39.54873
0.9907647 | 1041.91 | 39.55467
0.9907647 | 1042.065 | 39.56056
0.9907647 | 1042.217 | 39.56634
0.9907647 | 1042.37 | 39.57215
0.9944072 | 1042.534 | 39.57837
0.9944072 | 1042.693 | 39.5844
0.9944072 | 1042.859 | 39.5907
0.9944072 | 1043.021 | 39.59688
0.9944072 | 1043.18 | 39.60289
0.9944072 | 1043.335 | 39.60878
0.9944072 | 1043.487 | 39.61454
0.9944072 | 1043.641 | 39.62041
0.9944072 | 1043.802 | 39.62652
0.9944072 | 1043.959 | 39.63249
0.9944072 | 1044.119 | 39.63854
0.9944072 | 1044.277 | 39.64455
0.9944072 | 1044.435 | 39.65055
0.9944072 | 1044.59 | 39.65642
0.9944072 | 1044.744 | 39.66229
0.9944072 | 1044.907 | 39.66845
0.9944072 | 1045.07 | 39.67465
0.9944072 | 1045.233 | 39.68083
0.9980497 | 1045.403 | 39.68728
0.9980497 | 1045.569 | 39.6936
0.9980497 | 1045.726 | 39.69954
0.9980497 | 1045.883 | 39.70551
0.9980497 | 1046.043 | 39.7116
0.9980497 | 1046.202 | 39.71764
0.9980497 | 1046.363 | 39.72372
0.9980497 | 1046.521 | 39.72972
0.9980497 | 1046.68 | 39.73579
0.9980497 | 1046.836 | 39.74171
0.9980497 | 1046.985 | 39.74736
0.9980497 | 1047.135 | 39.75304
0.9980497 | 1047.294 | 39.75909
0.9980497 | 1047.457 | 39.76525
0.9980497 | 1047.61 | 39.77106
0.9980497 | 1047.77 | 39.77716
0.9980497 | 1047.929 | 39.78318
0.9980497 | 1048.084 | 39.78907
0.9980497 | 1048.24 | 39.79501
1.001692 | 1048.396 | 39.80093
1.001692 | 1048.559 | 39.80711
1.001692 | 1048.721 | 39.81325
1.001692 | 1048.875 | 39.81911
1.001692 | 1049.034 | 39.82516
1.001692 | 1049.201 | 39.83148
1.001692 | 1049.355 | 39.83733
1.001692 | 1049.513 | 39.84331
1.001692 | 1049.669 | 39.84924
1.001692 | 1049.823 | 39.85508
1.001692 | 1049.984 | 39.86121
1.001692 | 1050.14 | 39.86711
1.001692 | 1050.299 | 39.87315
1.001692 | 1050.463 | 39.87938
1.001692 | 1050.622 | 39.88544
1.001692 | 1050.773 | 39.89117
1.001692 | 1050.929 | 39.89707
1.001692 | 1051.092 | 39.90328
1.005335 | 1051.254 | 39.90941
1.005335 | 1051.416 | 39.91557
1.005335 | 1051.572 | 39.92151
1.005335 | 1051.735 | 39.92769
1.005335 | 1051.893 | 39.93366
1.005335 | 1052.048 | 39.93956
1.005335 | 1052.205 | 39.94552
1.005335 | 1052.372 | 39.95185
1.005335 | 1052.536 | 39.95807
1.005335 | 1052.69 | 39.96393
1.005335 | 1052.851 | 39.97006
1.005335 | 1053.02 | 39.97645
1.005335 | 1053.188 | 39.98284
1.005335 | 1053.347 | 39.98888
1.005335 | 1053.519 | 39.99541
1.005335 | 1053.69 | 40.0019
1.005335 | 1053.856 | 40.00821
1.005335 | 1054.019 | 40.0144
1.005335 | 1054.184 | 40.02065
1.005335 | 1054.349 | 40.0269
1.008977 | 1054.51 | 40.03302
1.008977 | 1054.672 | 40.03918
1.008977 | 1054.834 | 40.04532
1.008977 | 1055.001 | 40.05167
1.008977 | 1055.16 | 40.0577
1.008977 | 1055.314 | 40.06357
1.008977 | 1055.47 | 40.06947
1.008977 | 1055.629 | 40.07549
1.008977 | 1055.796 | 40.08184
1.008977 | 1055.959 | 40.08803
1.008977 | 1056.124 | 40.09431
1.008977 | 1056.289 | 40.10057
1.008977 | 1056.455 | 40.10688
1.008977 | 1056.613 | 40.11287
1.008977 | 1056.776 | 40.11907
1.008977 | 1056.944 | 40.12542
1.008977 | 1057.118 | 40.13204
1.01262 | 1057.28 | 40.13819
1.01262 | 1057.433 | 40.144
1.01262 | 1057.595 | 40.15015
1.01262 | 1057.757 | 40.15629
1.01262 | 1057.908 | 40.16203
1.01262 | 1058.062 | 40.16788
1.01262 | 1058.219 | 40.17383
1.01262 | 1058.376 | 40.1798
1.01262 | 1058.532 | 40.1857
1.01262 | 1058.68 | 40.19134
1.01262 | 1058.838 | 40.19733
1.01262 | 1058.996 | 40.20335
1.01262 | 1059.155 | 40.20937
1.01262 | 1059.311 | 40.21531
1.01262 | 1059.469 | 40.22129
1.01262 | 1059.625 | 40.22721
1.01262 | 1059.788 | 40.23342
1.01262 | 1059.94 | 40.23917
1.01262 | 1060.091 | 40.2449
1.01262 | 1060.249 | 40.25091
1.01262 | 1060.4 | 40.25663
1.016262 | 1060.56 | 40.26272
1.016262 | 1060.707 | 40.26829
1.016262 | 1060.864 | 40.27423
1.016262 | 1061.024 | 40.28032
1.016262 | 1061.178 | 40.28619
1.016262 | 1061.327 | 40.29182
1.016262 | 1061.492 | 40.29807
1.016262 | 1061.657 | 40.30437
1.016262 | 1061.817 | 40.31042
1.016262 | 1061.981 | 40.31664
1.016262 | 1062.138 | 40.32262
1.016262 | 1062.308 | 40.32908
1.016262 | 1062.459 | 40.33479
1.016262 | 1062.605 | 40.34035
1.016262 | 1062.769 | 40.34658
1.016262 | 1062.936 | 40.35292
1.016262 | 1063.087 | 40.35864
1.016262 | 1063.24 | 40.36443
1.016262 | 1063.393 | 40.37025
1.016262 | 1063.547 | 40.37611
1.019905 | 1063.701 | 40.38196
1.019905 | 1063.85 | 40.38759
1.019905 | 1064.011 | 40.39373
1.019905 | 1064.175 | 40.39994
1.019905 | 1064.323 | 40.40556
1.019905 | 1064.468 | 40.41108
1.019905 | 1064.623 | 40.41695
1.019905 | 1064.775 | 40.42274
1.019905 | 1064.93 | 40.42862
1.019905 | 1065.075 | 40.43412
1.019905 | 1065.222 | 40.43971
1.019905 | 1065.378 | 40.44561
1.019905 | 1065.527 | 40.45129
1.019905 | 1065.679 | 40.45705
1.019905 | 1065.838 | 40.46309
1.019905 | 1065.991 | 40.4689
1.019905 | 1066.144 | 40.47469
1.019905 | 1066.299 | 40.48057
1.023547 | 1066.445 | 40.48614
1.023547 | 1066.601 | 40.49206
1.023547 | 1066.75 | 40.49772
1.023547 | 1066.9 | 40.50339
1.023547 | 1067.05 | 40.50909
1.023547 | 1067.198 | 40.51471
1.023547 | 1067.346 | 40.52034
1.023547 | 1067.497 | 40.52606
1.023547 | 1067.647 | 40.53177
1.023547 | 1067.805 | 40.53774
1.023547 | 1067.957 | 40.54351
1.023547 | 1068.106 | 40.54917
1.023547 | 1068.264 | 40.55518
1.023547 | 1068.418 | 40.56102
1.023547 | 1068.571 | 40.56684
1.023547 | 1068.723 | 40.5726
1.023547 | 1068.873 | 40.57829
1.023547 | 1069.032 | 40.58433
1.023547 | 1069.178 | 40.58986
1.023547 | 1069.313 | 40.59502
1.023547 | 1069.463 | 40.60069
1.02719 | 1069.612 | 40.60637
1.02719 | 1069.759 | 40.61195
1.02719 | 1069.904 | 40.61744
1.02719 | 1070.055 | 40.62316
1.02719 | 1070.207 | 40.62894
1.02719 | 1070.35 | 40.63437
1.02719 | 1070.486 | 40.63955
1.02719 | 1070.637 | 40.64525
1.02719 | 1070.79 | 40.65107
1.02719 | 1070.938 | 40.6567
1.02719 | 1071.091 | 40.66249
1.02719 | 1071.244 | 40.66831
1.02719 | 1071.4 | 40.67422
1.02719 | 1071.55 | 40.67992
1.02719 | 1071.698 | 40.68556
1.02719 | 1071.854 | 40.69146
1.02719 | 1072.007 | 40.69727
1.02719 | 1072.159 | 40.70303
1.02719 | 1072.312 | 40.70884
1.02719 | 1072.464 | 40.71463
1.030832 | 1072.609 | 40.72013
1.030832 | 1072.762 | 40.72596
1.030832 | 1072.914 | 40.73171
1.030832 | 1073.065 | 40.73745
1.030832 | 1073.214 | 40.74311
1.030832 | 1073.365 | 40.74884
1.030832 | 1073.515 | 40.75454
1.030832 | 1073.671 | 40.76045
1.030832 | 1073.819 | 40.76608
1.030832 | 1073.974 | 40.77194
1.030832 | 1074.134 | 40.77804
1.030832 | 1074.287 | 40.78383
1.030832 | 1074.436 | 40.7895
1.030832 | 1074.595 | 40.79553
1.030832 | 1074.758 | 40.80172
1.030832 | 1074.914 | 40.80764
1.030832 | 1075.073 | 40.81369
1.030832 | 1075.222 | 40.81932
1.034475 | 1075.379 | 40.82529
1.034475 | 1075.529 | 40.83099
1.034475 | 1075.683 | 40.83683
1.034475 | 1075.836 | 40.84264
1.034475 | 1075.992 | 40.84857
1.034475 | 1076.137 | 40.85408
1.034475 | 1076.286 | 40.85973
1.034475 | 1076.434 | 40.86533
1.034475 | 1076.587 | 40.87115
1.034475 | 1076.743 | 40.87708
1.034475 | 1076.899 | 40.88299
1.034475 | 1077.051 | 40.88875
1.034475 | 1077.199 | 40.8944
1.034475 | 1077.352 | 40.90018
1.034475 | 1077.496 | 40.90567
1.034475 | 1077.65 | 40.91149
1.034475 | 1077.797 | 40.9171
1.034475 | 1077.953 | 40.92301
1.034475 | 1078.103 | 40.92869
1.038117 | 1078.252 | 40.93437
1.038117 | 1078.4 | 40.93998
1.038117 | 1078.545 | 40.9455
1.038117 | 1078.697 | 40.95126
1.038117 | 1078.84375 | 40.95683
1.038117 | 1078.996 | 40.96259
1.038117 | 1079.143 | 40.96817
1.038117 | 1079.292 | 40.97382
1.038117 | 1079.438 | 40.97939
1.038117 | 1079.584 | 40.98493
1.038117 | 1079.737 | 40.99072
1.038117 | 1079.885 | 40.99635
1.038117 | 1080.041 | 41.00226
1.038117 | 1080.1875 | 41.00784
1.038117 | 1080.34 | 41.01362
1.038117 | 1080.491 | 41.01937
1.038117 | 1080.639 | 41.025
1.038117 | 1080.788 | 41.03065
1.038117 | 1080.942 | 41.03648
1.038117 | 1081.089 | 41.04208
1.04176 | 1081.228 | 41.04733
1.04176 | 1081.372 | 41.05281
1.04176 | 1081.523 | 41.05853
1.04176 | 1081.678 | 41.06442
1.04176 | 1081.827 | 41.07008
1.04176 | 1081.975 | 41.07571
1.04176 | 1082.127 | 41.08146
1.04176 | 1082.278 | 41.08721
1.04176 | 1082.423 | 41.0927
1.04176 | 1082.579 | 41.09861
1.04176 | 1082.734 | 41.1045
1.04176 | 1082.885 | 41.11023
1.04176 | 1083.03 | 41.11576
1.04176 | 1083.174 | 41.12121
1.04176 | 1083.33 | 41.12715
1.04176 | 1083.483 | 41.13295
1.04176 | 1083.635 | 41.13871
1.04176 | 1083.787 | 41.14449
1.045402 | 1083.943 | 41.1504
1.045402 | 1084.095 | 41.15619
1.045402 | 1084.254 | 41.16221
1.045402 | 1084.411 | 41.1682
1.045402 | 1084.572 | 41.17427
1.045402 | 1084.735 | 41.18046
1.045402 | 1084.878 | 41.18592
1.045402 | 1085.028 | 41.19159
1.045402 | 1085.182 | 41.19744
1.045402 | 1085.339 | 41.20341
1.045402 | 1085.494 | 41.2093
1.045402 | 1085.65 | 41.21523
1.045402 | 1085.8 | 41.22093
1.045402 | 1085.954 | 41.22675
1.045402 | 1086.109 | 41.23262
1.045402 | 1086.258 | 41.2383
1.045402 | 1086.41 | 41.24406
1.045402 | 1086.568 | 41.25008
1.045402 | 1086.724 | 41.25597
1.045402 | 1086.87 | 41.26151
1.049045 | 1087.016 | 41.26706
1.049045 | 1087.168 | 41.27285
1.049045 | 1087.32 | 41.27863
1.049045 | 1087.474 | 41.28445
1.049045 | 1087.622 | 41.29007
1.049045 | 1087.774 | 41.29584
1.049045 | 1087.931 | 41.3018
1.049045 | 1088.078125 | 41.3074
1.049045 | 1088.231 | 41.31319
1.049045 | 1088.386 | 41.31909
1.049045 | 1088.548 | 41.32522
1.049045 | 1088.697 | 41.33087
1.049045 | 1088.851 | 41.33674
1.049045 | 1089.005 | 41.34257
1.049045 | 1089.159 | 41.34844
1.049045 | 1089.307 | 41.35407
1.049045 | 1089.461 | 41.35991
1.049045 | 1089.619 | 41.36591
1.049045 | 1089.77 | 41.37164
1.052687 | 1089.92 | 41.37734
1.052687 | 1090.066 | 41.38287
1.052687 | 1090.218 | 41.38864
1.052687 | 1090.374 | 41.39456
1.052687 | 1090.523 | 41.40022
1.052687 | 1090.676 | 41.40602
1.052687 | 1090.839 | 41.41221
1.052687 | 1090.99 | 41.41793
1.052687 | 1091.139 | 41.42358
1.052687 | 1091.287 | 41.42923
1.052687 | 1091.446 | 41.43524
1.052687 | 1091.601 | 41.44114
1.052687 | 1091.754 | 41.44696
1.052687 | 1091.9 | 41.45249
1.052687 | 1092.06 | 41.45856
1.052687 | 1092.219 | 41.46459
1.052687 | 1092.363 | 41.47005
1.052687 | 1092.513 | 41.47574
1.05633 | 1092.674 | 41.48188
1.05633 | 1092.837 | 41.48806
1.05633 | 1092.987 | 41.49375
1.05633 | 1093.143 | 41.49969
1.05633 | 1093.307 | 41.50589
1.05633 | 1093.467 | 41.51197
1.05633 | 1093.618 | 41.51769
1.05633 | 1093.766 | 41.52334
1.05633 | 1093.927 | 41.52946
1.05633 | 1094.086 | 41.53549
1.05633 | 1094.235 | 41.54114
1.05633 | 1094.382 | 41.54672
1.05633 | 1094.54 | 41.55272
1.05633 | 1094.696 | 41.55863
1.05633 | 1094.843 | 41.56422
1.05633 | 1094.997 | 41.57007
1.05633 | 1095.149 | 41.57583
1.05633 | 1095.305 | 41.58177
1.059972 | 1095.457 | 41.58752
1.059972 | 1095.609375 | 41.59331
1.059972 | 1095.761 | 41.59908
1.059972 | 1095.916 | 41.60494
1.059972 | 1096.066 | 41.61065
1.059972 | 1096.218 | 41.6164
1.059972 | 1096.363 | 41.62192
1.059972 | 1096.51 | 41.62752
1.059972 | 1096.666 | 41.63341
1.059972 | 1096.808 | 41.63881
1.059972 | 1096.953 | 41.64431
1.059972 | 1097.1 | 41.6499
1.059972 | 1097.253 | 41.65572
1.059972 | 1097.409 | 41.66164
1.059972 | 1097.552 | 41.66708
1.059972 | 1097.691 | 41.67233
1.059972 | 1097.84 | 41.67798
1.059972 | 1097.99 | 41.6837
1.059972 | 1098.131 | 41.68903
1.063615 | 1098.279 | 41.69466
1.063615 | 1098.43 | 41.70039
1.063615 | 1098.573 | 41.70582
1.063615 | 1098.708 | 41.71094
1.063615 | 1098.845 | 41.71615
1.063615 | 1098.993 | 41.72178
1.063615 | 1099.144 | 41.7275
1.063615 | 1099.289 | 41.733
1.063615 | 1099.431 | 41.73839
1.063615 | 1099.586 | 41.74427
1.063615 | 1099.731 | 41.74978
1.063615 | 1099.869 | 41.75501
1.063615 | 1100.02 | 41.76074
1.063615 | 1100.175 | 41.76664
1.063615 | 1100.321 | 41.77218
1.063615 | 1100.46 | 41.77746
1.063615 | 1100.603 | 41.78288
1.063615 | 1100.754 | 41.78861
1.063615 | 1100.903 | 41.79426
1.063615 | 1101.041 | 41.79952
1.063615 | 1101.187 | 41.80504
1.067258 | 1101.341 | 41.81089
1.067258 | 1101.484375 | 41.81635
1.067258 | 1101.618 | 41.82141
1.067258 | 1101.76 | 41.82683
1.067258 | 1101.912 | 41.83259
1.067258 | 1102.061 | 41.83822
1.067258 | 1102.195 | 41.84332
1.067258 | 1102.337 | 41.84873
1.067258 | 1102.481 | 41.85418
1.067258 | 1102.622 | 41.85953
1.067258 | 1102.755 | 41.86457
1.067258 | 1102.897 | 41.86997
1.067258 | 1103.046875 | 41.87566
1.067258 | 1103.191 | 41.88114
1.067258 | 1103.329 | 41.88636
1.067258 | 1103.467 | 41.8916
1.067258 | 1103.612 | 41.89713
1.067258 | 1103.755 | 41.90254
1.0709 | 1103.895 | 41.90788
1.0709 | 1104.044 | 41.91352
1.0709 | 1104.198 | 41.91936
1.0709 | 1104.344 | 41.92493
1.0709 | 1104.488 | 41.93037
1.0709 | 1104.635 | 41.93597
1.0709 | 1104.788 | 41.94177
1.0709 | 1104.936 | 41.94737
1.0709 | 1105.085 | 41.95303
1.0709 | 1105.224 | 41.9583
1.0709 | 1105.368 | 41.96377
1.0709 | 1105.509 | 41.96912
1.0709 | 1105.648 | 41.97442
1.0709 | 1105.788 | 41.97974
1.0709 | 1105.929 | 41.98508
1.0709 | 1106.068 | 41.99035
1.0709 | 1106.208 | 41.99566
1.0709 | 1106.345 | 42.00087
1.0709 | 1106.488 | 42.00628
1.0709 | 1106.637 | 42.01194
1.074543 | 1106.79 | 42.01775
1.074543 | 1106.928 | 42.02299
1.074543 | 1107.071 | 42.02845
1.074543 | 1107.215 | 42.03389
1.074543 | 1107.361 | 42.03943
1.074543 | 1107.508 | 42.04503
1.074543 | 1107.651 | 42.05044
1.074543 | 1107.8 | 42.05612
1.074543 | 1107.944 | 42.06157
1.074543 | 1108.084 | 42.06689
1.074543 | 1108.219 | 42.07202
1.074543 | 1108.375 | 42.07795
1.074543 | 1108.526 | 42.08366
1.074543 | 1108.671 | 42.08919
1.074543 | 1108.821 | 42.09485
1.074543 | 1108.965 | 42.10035
1.074543 | 1109.113 | 42.10597
1.074543 | 1109.255 | 42.11136
1.074543 | 1109.403 | 42.11695
1.078185 | 1109.549 | 42.12252
1.078185 | 1109.703125 | 42.12836
1.078185 | 1109.843 | 42.13365
1.078185 | 1109.983 | 42.13897
1.078185 | 1110.132 | 42.14464
1.078185 | 1110.28 | 42.15025
1.078185 | 1110.432 | 42.15601
1.078185 | 1110.583 | 42.16176
1.078185 | 1110.734 | 42.16751
1.078185 | 1110.885 | 42.17324
1.078185 | 1111.033 | 42.17886
1.078185 | 1111.181 | 42.18445
1.078185 | 1111.336 | 42.19033
1.078185 | 1111.493 | 42.19631
1.078185 | 1111.646 | 42.20212
1.078185 | 1111.798 | 42.20791
1.078185 | 1111.947 | 42.21354
1.078185 | 1112.097 | 42.21924
1.078185 | 1112.252 | 42.22511
1.081828 | 1112.406 | 42.23097
1.081828 | 1112.562 | 42.23688
1.081828 | 1112.717 | 42.24277
1.081828 | 1112.87 | 42.24858
1.081828 | 1113.02 | 42.25426
1.081828 | 1113.166 | 42.25981
1.081828 | 1113.314 | 42.26544
1.081828 | 1113.46 | 42.271
1.081828 | 1113.602 | 42.27637
1.081828 | 1113.75 | 42.282
1.081828 | 1113.894 | 42.28746
1.081828 | 1114.041 | 42.29303
1.081828 | 1114.181 | 42.29836
1.081828 | 1114.328 | 42.30393
1.081828 | 1114.46875 | 42.30928
1.081828 | 1114.619 | 42.31498
1.081828 | 1114.76 | 42.32035
1.081828 | 1114.909 | 42.326
1.081828 | 1115.054 | 42.33151
1.08547 | 1115.191 | 42.33671
1.08547 | 1115.331 | 42.34202
1.08547 | 1115.468 | 42.3472
1.08547 | 1115.606 | 42.35246
1.08547 | 1115.739 | 42.35752
1.08547 | 1115.876 | 42.36269
1.08547 | 1116.011 | 42.36783
1.08547 | 1116.157 | 42.37336
1.08547 | 1116.285 | 42.37823
1.08547 | 1116.424 | 42.38352
1.08547 | 1116.566 | 42.38889
1.08547 | 1116.709 | 42.39431
1.08547 | 1116.854 | 42.39985
1.08547 | 1116.996 | 42.40523
1.08547 | 1117.141 | 42.41073
1.08547 | 1117.285 | 42.4162
1.08547 | 1117.423 | 42.42143
1.08547 | 1117.558 | 42.42655
1.08547 | 1117.703 | 42.43206
1.08547 | 1117.846 | 42.43748
1.089113 | 1117.984 | 42.44273
1.089113 | 1118.119 | 42.44785
1.089113 | 1118.254 | 42.453
1.089113 | 1118.393 | 42.45827
1.089113 | 1118.534 | 42.46362
1.089113 | 1118.679 | 42.46912
1.089113 | 1118.812 | 42.47418
1.089113 | 1118.956 | 42.47962
1.089113 | 1119.097 | 42.48498
1.089113 | 1119.241 | 42.49044
1.089113 | 1119.387 | 42.49599
1.089113 | 1119.531 | 42.50146
1.089113 | 1119.676 | 42.50697
1.089113 | 1119.825 | 42.51263
1.089113 | 1119.962 | 42.51784
1.089113 | 1120.103 | 42.52319
1.089113 | 1120.258 | 42.52905
1.092755 | 1120.398 | 42.53436
1.092755 | 1120.537 | 42.53966
1.092755 | 1120.68 | 42.54507
1.092755 | 1120.82 | 42.55041
1.092755 | 1120.969 | 42.55603
1.092755 | 1121.108 | 42.56133
1.092755 | 1121.251 | 42.56674
1.092755 | 1121.4 | 42.57241
1.092755 | 1121.541 | 42.57778
1.092755 | 1121.679 | 42.58302
1.092755 | 1121.824 | 42.58852
1.092755 | 1121.977 | 42.59432
1.092755 | 1122.115 | 42.59957
1.092755 | 1122.256 | 42.6049
1.092755 | 1122.396 | 42.61022
1.092755 | 1122.546 | 42.6159
1.092755 | 1122.681 | 42.62105
1.092755 | 1122.819 | 42.62627
1.096398 | 1122.955 | 42.63145
1.096398 | 1123.104 | 42.63711
1.096398 | 1123.244 | 42.64241
1.096398 | 1123.378 | 42.6475
1.096398 | 1123.525 | 42.65308
1.096398 | 1123.67 | 42.65858
1.096398 | 1123.809 | 42.66388
1.096398 | 1123.946 | 42.66906
1.096398 | 1124.087 | 42.67441
1.096398 | 1124.232 | 42.67994
1.096398 | 1124.38 | 42.68557
1.096398 | 1124.52 | 42.69086
1.096398 | 1124.661 | 42.6962
1.096398 | 1124.804 | 42.70163
1.096398 | 1124.944 | 42.70695
1.096398 | 1125.084 | 42.71226
1.096398 | 1125.232 | 42.7179
1.10004 | 1125.376 | 42.72335
1.10004 | 1125.524 | 42.72899
1.10004 | 1125.662 | 42.73423
1.10004 | 1125.803 | 42.73956
1.10004 | 1125.941 | 42.7448
1.10004 | 1126.083 | 42.7502
1.10004 | 1126.228 | 42.75571
1.10004 | 1126.366 | 42.76095
1.10004 | 1126.506 | 42.76626
1.10004 | 1126.649 | 42.77168
1.10004 | 1126.794 | 42.77721
1.10004 | 1126.934 | 42.7825
1.10004 | 1127.08 | 42.78806
1.10004 | 1127.227 | 42.79363
1.10004 | 1127.377 | 42.79933
1.10004 | 1127.522 | 42.80482
1.10004 | 1127.667 | 42.81035
1.10004 | 1127.818 | 42.81607
1.103683 | 1127.974 | 42.82198
1.103683 | 1128.112 | 42.82724
1.103683 | 1128.252 | 42.83256
1.103683 | 1128.4 | 42.83814
1.103683 | 1128.546 | 42.84371
1.103683 | 1128.691 | 42.84919
1.103683 | 1128.826 | 42.85434
1.103683 | 1128.978 | 42.86011
1.103683 | 1129.121 | 42.86553
1.103683 | 1129.27 | 42.8712
1.103683 | 1129.416 | 42.87673
1.103683 | 1129.563 | 42.8823
1.103683 | 1129.714 | 42.88803
1.103683 | 1129.865 | 42.89378
1.103683 | 1130.015 | 42.89948
1.103683 | 1130.161 | 42.90503
1.103683 | 1130.315 | 42.91088
1.107325 | 1130.459 | 42.91632
1.107325 | 1130.608 | 42.92197
1.107325 | 1130.747 | 42.92727
1.107325 | 1130.885 | 42.93251
1.107325 | 1131.036 | 42.93825
1.107325 | 1131.177 | 42.94358
1.107325 | 1131.307 | 42.94853
1.107325 | 1131.444 | 42.95374
1.107325 | 1131.594 | 42.95941
1.107325 | 1131.733 | 42.96468
1.107325 | 1131.872 | 42.96996
1.107325 | 1132.014 | 42.97538
1.107325 | 1132.162 | 42.98098
1.107325 | 1132.305 | 42.98641
1.107325 | 1132.434 | 42.99132
1.107325 | 1132.577 | 42.99675
1.107325 | 1132.727 | 43.00242
1.110968 | 1132.869 | 43.00782
1.110968 | 1132.993 | 43.01253
1.110968 | 1133.134 | 43.01788
1.110968 | 1133.276 | 43.02329
1.110968 | 1133.409 | 43.02833
1.110968 | 1133.545 | 43.03348
1.110968 | 1133.69 | 43.03898
1.110968 | 1133.842 | 43.04475
1.110968 | 1133.98 | 43.05001
1.110968 | 1134.112 | 43.05502
1.110968 | 1134.254 | 43.0604
1.110968 | 1134.406 | 43.06618
1.110968 | 1134.547 | 43.0715
1.110968 | 1134.682 | 43.07666
1.110968 | 1134.83 | 43.08227
1.110968 | 1134.971 | 43.08762
1.110968 | 1135.108 | 43.09283
1.110968 | 1135.242 | 43.0979
1.110968 | 1135.384 | 43.10329
1.11461 | 1135.531 | 43.1089
1.11461 | 1135.672 | 43.11422
1.11461 | 1135.81 | 43.11947
1.11461 | 1135.947 | 43.12468
1.11461 | 1136.088 | 43.13002
1.11461 | 1136.224 | 43.13517
1.11461 | 1136.361 | 43.1404
1.11461 | 1136.498 | 43.1456
1.11461 | 1136.636 | 43.15083
1.11461 | 1136.779 | 43.15626
1.11461 | 1136.914 | 43.16138
1.11461 | 1137.046 | 43.1664
1.11461 | 1137.186 | 43.17171
1.11461 | 1137.333 | 43.1773
1.11461 | 1137.476 | 43.18271
1.11461 | 1137.618 | 43.18809
1.118253 | 1137.751 | 43.19318
1.118253 | 1137.894 | 43.19859
1.118253 | 1138.033 | 43.20385
1.118253 | 1138.163 | 43.20881
1.118253 | 1138.301 | 43.21403
1.118253 | 1138.443 | 43.21942
1.118253 | 1138.579 | 43.22458
1.118253 | 1138.711 | 43.2296
1.118253 | 1138.834 | 43.23426
1.118253 | 1138.969 | 43.23938
1.118253 | 1139.111 | 43.2448
1.118253 | 1139.245 | 43.24989
1.118253 | 1139.376 | 43.25486
1.118253 | 1139.515 | 43.26011
1.118253 | 1139.653 | 43.26536
1.118253 | 1139.787 | 43.27044
1.118253 | 1139.915 | 43.27531
1.118253 | 1140.045 | 43.28025
1.121895 | 1140.191 | 43.28579
1.121895 | 1140.327 | 43.29095
1.121895 | 1140.459 | 43.29596
1.121895 | 1140.584 | 43.30071
1.121895 | 1140.723 | 43.30599
1.121895 | 1140.856 | 43.31105
1.121895 | 1140.993 | 43.31625
1.121895 | 1141.127 | 43.32133
1.121895 | 1141.265625 | 43.32659
1.121895 | 1141.401 | 43.33173
1.121895 | 1141.533 | 43.33673
1.121895 | 1141.658 | 43.34147
1.121895 | 1141.785 | 43.34632
1.121895 | 1141.925 | 43.35161
1.121895 | 1142.057 | 43.35664
1.121895 | 1142.19 | 43.36169
1.121895 | 1142.318 | 43.36656
1.121895 | 1142.453125 | 43.37167
1.125538 | 1142.584 | 43.37665
1.125538 | 1142.723 | 43.38191
1.125538 | 1142.854 | 43.38691
1.125538 | 1142.994 | 43.39218
1.125538 | 1143.139 | 43.39769
1.125538 | 1143.276 | 43.40293
1.125538 | 1143.407 | 43.40789
1.125538 | 1143.548 | 43.41322
1.125538 | 1143.686 | 43.41847
1.125538 | 1143.817 | 43.42344
1.125538 | 1143.958 | 43.42879
1.125538 | 1144.094 | 43.43397
1.125538 | 1144.231 | 43.43916
1.125538 | 1144.369 | 43.44441
1.125538 | 1144.509 | 43.4497
1.125538 | 1144.637 | 43.45456
1.125538 | 1144.78125 | 43.46005
1.12918 | 1144.915 | 43.46513
1.12918 | 1145.046 | 43.47009
1.12918 | 1145.187 | 43.47546
1.12918 | 1145.324 | 43.48067
1.12918 | 1145.456 | 43.48568
1.12918 | 1145.598 | 43.49105
1.12918 | 1145.74 | 43.49644
1.12918 | 1145.865 | 43.50119
1.12918 | 1146.006 | 43.50654
1.12918 | 1146.145 | 43.51181
1.12918 | 1146.287 | 43.51723
1.12918 | 1146.436 | 43.52287
1.12918 | 1146.574 | 43.52813
1.12918 | 1146.714 | 43.53341
1.12918 | 1146.861 | 43.539
1.12918 | 1147.003 | 43.5444
1.12918 | 1147.135 | 43.5494
1.132823 | 1147.282 | 43.55498
1.132823 | 1147.429 | 43.56057
1.132823 | 1147.57 | 43.56593
1.132823 | 1147.706 | 43.57109
1.132823 | 1147.851 | 43.57659
1.132823 | 1147.995 | 43.58207
1.132823 | 1148.139 | 43.58752
1.132823 | 1148.273 | 43.59262
1.132823 | 1148.41 | 43.59781
1.132823 | 1148.56 | 43.60349
1.132823 | 1148.701 | 43.60887
1.132823 | 1148.838 | 43.61406
1.132823 | 1148.978 | 43.61939
1.132823 | 1149.123 | 43.62486
1.132823 | 1149.255 | 43.6299
1.132823 | 1149.387 | 43.63492
1.132823 | 1149.525 | 43.64013
1.132823 | 1149.67 | 43.64565
1.132823 | 1149.81 | 43.65096
1.132823 | 1149.94 | 43.65591
1.136465 | 1150.071 | 43.66086
1.136465 | 1150.211 | 43.6662
1.136465 | 1150.356 | 43.67169
1.136465 | 1150.486 | 43.67664
1.136465 | 1150.625 | 43.68189
1.136465 | 1150.771 | 43.68745
1.136465 | 1150.906 | 43.69258
1.136465 | 1151.042 | 43.69775
1.136465 | 1151.185 | 43.70318
1.136465 | 1151.326 | 43.70853
1.136465 | 1151.468 | 43.71392
1.136465 | 1151.599 | 43.71888
1.136465 | 1151.725 | 43.72365
1.136465 | 1151.865 | 43.72897
1.136465 | 1152.001 | 43.73416
1.136465 | 1152.132 | 43.73911
1.140108 | 1152.265 | 43.74416
1.140108 | 1152.4 | 43.74928
1.140108 | 1152.537 | 43.75449
1.140108 | 1152.673 | 43.75967
1.140108 | 1152.806 | 43.76471
1.140108 | 1152.947 | 43.77007
1.140108 | 1153.087 | 43.77536
1.140108 | 1153.222 | 43.78048
1.140108 | 1153.354 | 43.78551
1.140108 | 1153.495 | 43.79085
1.140108 | 1153.636 | 43.7962
1.140108 | 1153.772 | 43.80137
1.140108 | 1153.909 | 43.80657
1.140108 | 1154.042 | 43.81163
1.140108 | 1154.185 | 43.81707
1.140108 | 1154.328 | 43.8225
1.140108 | 1154.465 | 43.82767
1.14375 | 1154.605 | 43.833
1.14375 | 1154.747 | 43.83839
1.14375 | 1154.887 | 43.8437
1.14375 | 1155.023 | 43.84887
1.14375 | 1155.168 | 43.85437
1.14375 | 1155.303 | 43.85949
1.14375 | 1155.444 | 43.86486
1.14375 | 1155.583 | 43.87012
1.14375 | 1155.717 | 43.87521
1.14375 | 1155.863 | 43.88077
1.14375 | 1156.005 | 43.88615
1.14375 | 1156.144 | 43.89142
1.14375 | 1156.282 | 43.89665
1.14375 | 1156.426 | 43.90212
1.14375 | 1156.557 | 43.90711
1.14375 | 1156.701 | 43.91257
1.14375 | 1156.845 | 43.91804
1.14375 | 1156.982 | 43.92324
1.147393 | 1157.124 | 43.92864
1.147393 | 1157.256 | 43.93365
1.147393 | 1157.391 | 43.93878
1.147393 | 1157.527 | 43.94394
1.147393 | 1157.661 | 43.949
1.147393 | 1157.793 | 43.95403
1.147393 | 1157.93 | 43.95922
1.147393 | 1158.064 | 43.96432
1.147393 | 1158.197 | 43.96935
1.147393 | 1158.334 | 43.97455
1.147393 | 1158.462 | 43.97943
1.147393 | 1158.595 | 43.98449
1.147393 | 1158.736 | 43.98982
1.147393 | 1158.866 | 43.99478
1.147393 | 1158.998 | 43.99976
1.147393 | 1159.136 | 44.005
1.147393 | 1159.27 | 44.01009
1.151035 | 1159.398 | 44.01497
1.151035 | 1159.529 | 44.01995
1.151035 | 1159.664 | 44.02507
1.151035 | 1159.804 | 44.03036
1.151035 | 1159.947 | 44.03578
1.151035 | 1160.076 | 44.04071
1.151035 | 1160.213 | 44.04589
1.151035 | 1160.35 | 44.05109
1.151035 | 1160.472 | 44.05575
1.151035 | 1160.604 | 44.06076
1.151035 | 1160.743 | 44.06602
1.151035 | 1160.876 | 44.07109
1.151035 | 1161.01 | 44.07615
1.151035 | 1161.141 | 44.08113
1.151035 | 1161.273 | 44.08615
1.151035 | 1161.408 | 44.09126
1.151035 | 1161.549 | 44.09661
1.151035 | 1161.688 | 44.10191
1.154678 | 1161.832 | 44.10734
1.154678 | 1161.969 | 44.11254
1.154678 | 1162.103 | 44.11765
1.154678 | 1162.248 | 44.12314
1.154678 | 1162.390625 | 44.12857
1.154678 | 1162.531 | 44.1339
1.154678 | 1162.662 | 44.13888
1.154678 | 1162.796875 | 44.14399
1.154678 | 1162.934 | 44.14919
1.154678 | 1163.065 | 44.15417
1.154678 | 1163.209 | 44.15962
1.154678 | 1163.358 | 44.16529
1.154678 | 1163.5 | 44.17069
1.154678 | 1163.639 | 44.17596
1.154678 | 1163.772 | 44.181
1.154678 | 1163.913 | 44.18635
1.154678 | 1164.056 | 44.1918
1.154678 | 1164.195 | 44.19709
1.154678 | 1164.333 | 44.20233
1.154678 | 1164.475 | 44.2077
1.154678 | 1164.607 | 44.21271
1.154678 | 1164.733 | 44.21749
1.154678 | 1164.866 | 44.22255
1.15832 | 1165.003 | 44.22774
1.15832 | 1165.144 | 44.2331
1.15832 | 1165.276 | 44.2381
1.15832 | 1165.411 | 44.24323
1.15832 | 1165.554 | 44.24866
1.15832 | 1165.688 | 44.25376
1.15832 | 1165.823 | 44.25888
1.15832 | 1165.967 | 44.26435
1.15832 | 1166.107 | 44.26965
1.15832 | 1166.24 | 44.27472
1.15832 | 1166.369 | 44.27959
1.15832 | 1166.502 | 44.28464
1.15832 | 1166.639 | 44.28986
1.15832 | 1166.766 | 44.29465
1.15832 | 1166.889 | 44.29934
1.15832 | 1167.027 | 44.30459
1.161963 | 1167.166 | 44.30987
1.161963 | 1167.289 | 44.31453
1.161963 | 1167.424 | 44.31965
1.161963 | 1167.562 | 44.32487
1.161963 | 1167.697 | 44.33002
1.161963 | 1167.826 | 44.33493
1.161963 | 1167.96 | 44.34001
1.161963 | 1168.101 | 44.34537
1.161963 | 1168.24 | 44.35062
1.161963 | 1168.367 | 44.35545
1.161963 | 1168.496 | 44.36035
1.161963 | 1168.633 | 44.36554
1.161963 | 1168.767 | 44.37066
1.161963 | 1168.898 | 44.3756
1.161963 | 1169.029 | 44.38059
1.165605 | 1169.167 | 44.38581
1.165605 | 1169.295 | 44.39069
1.165605 | 1169.427 | 44.3957
1.165605 | 1169.559 | 44.40072
1.165605 | 1169.7 | 44.40607
1.165605 | 1169.835 | 44.41118
1.165605 | 1169.968 | 44.41622
1.165605 | 1170.094 | 44.421
1.165605 | 1170.232 | 44.42625
1.165605 | 1170.369 | 44.43144
1.165605 | 1170.498 | 44.43636
1.165605 | 1170.63 | 44.44137
1.165605 | 1170.763 | 44.44642
1.165605 | 1170.896 | 44.45144
1.165605 | 1171.023 | 44.45628
1.165605 | 1171.145 | 44.46093
1.169248 | 1171.278 | 44.46596
1.169248 | 1171.418 | 44.47127
1.169248 | 1171.547 | 44.47617
1.169248 | 1171.676 | 44.48107
1.169248 | 1171.81 | 44.48616
1.169248 | 1171.944 | 44.49124
1.169248 | 1172.075 | 44.49622
1.169248 | 1172.204 | 44.50111
1.169248 | 1172.333 | 44.506
1.169248 | 1172.474 | 44.51138
1.169248 | 1172.602 | 44.51621
1.169248 | 1172.723 | 44.52081
1.169248 | 1172.845 | 44.52545
1.169248 | 1172.972 | 44.53029
1.169248 | 1173.092 | 44.53484
1.169248 | 1173.215 | 44.5395
1.169248 | 1173.337 | 44.54414
1.172891 | 1173.47 | 44.54919
1.172891 | 1173.59375 | 44.55388
1.172891 | 1173.714 | 44.55844
1.172891 | 1173.845 | 44.56342
1.172891 | 1173.977 | 44.56844
1.172891 | 1174.109 | 44.57343
1.172891 | 1174.232 | 44.5781
1.172891 | 1174.36 | 44.58299
1.172891 | 1174.499 | 44.58826
1.172891 | 1174.629 | 44.59318
1.172891 | 1174.761 | 44.59821
1.172891 | 1174.898 | 44.6034
1.172891 | 1175.03 | 44.60839
1.172891 | 1175.16 | 44.61335
1.172891 | 1175.286 | 44.61814
1.172891 | 1175.412 | 44.62291
1.172891 | 1175.547 | 44.62804
1.176533 | 1175.684 | 44.63323
1.172891 | 1175.801 | 44.63768
1.176533 | 1175.927 | 44.64246
1.172891 | 1176.046 | 44.64697
1.176533 | 1176.176 | 44.65191
1.176533 | 1176.307 | 44.65689
1.172891 | 1176.43 | 44.66155
1.176533 | 1176.563 | 44.6666
1.176533 | 1176.7 | 44.67179
1.176533 | 1176.833 | 44.67685
1.176533 | 1176.956 | 44.68151
1.176533 | 1177.093 | 44.68672
1.176533 | 1177.228 | 44.69186
1.176533 | 1177.364 | 44.697
1.176533 | 1177.483 | 44.70151
1.176533 | 1177.612 | 44.70642
1.176533 | 1177.746 | 44.71152
1.176533 | 1177.871 | 44.71627
1.176533 | 1177.997 | 44.72105
1.176533 | 1178.118 | 44.72563
1.176533 | 1178.25 | 44.73063
1.176533 | 1178.376 | 44.73544
1.176533 | 1178.503 | 44.74027
1.176533 | 1178.631 | 44.7451
1.176533 | 1178.765 | 44.7502
1.180176 | 1178.889 | 44.75491
1.180176 | 1179.018 | 44.75979
1.180176 | 1179.151 | 44.76484
1.180176 | 1179.28 | 44.76977
1.180176 | 1179.416 | 44.7749
1.180176 | 1179.549 | 44.77996
1.180176 | 1179.684 | 44.78507
1.180176 | 1179.815 | 44.79008
1.180176 | 1179.94 | 44.79482
1.180176 | 1180.065 | 44.79955
1.180176 | 1180.196 | 44.80453
1.180176 | 1180.321 | 44.80928
1.180176 | 1180.449 | 44.81412
1.180176 | 1180.575 | 44.8189
1.180176 | 1180.699 | 44.82364
1.183818 | 1180.822 | 44.82828
1.183818 | 1180.943 | 44.8329
1.183818 | 1181.076 | 44.83793
1.183818 | 1181.202 | 44.84272
1.183818 | 1181.34 | 44.84794
1.183818 | 1181.473 | 44.853
1.183818 | 1181.608 | 44.85812
1.183818 | 1181.733 | 44.86289
1.183818 | 1181.86 | 44.86769
1.183818 | 1181.992 | 44.87271
1.183818 | 1182.131 | 44.87798
1.183818 | 1182.264 | 44.88304
1.183818 | 1182.388 | 44.88774
1.183818 | 1182.528 | 44.89305
1.183818 | 1182.655 | 44.89789
1.183818 | 1182.786 | 44.90285
1.187461 | 1182.914 | 44.90772
1.187461 | 1183.05 | 44.91288
1.187461 | 1183.182 | 44.91788
1.187461 | 1183.315 | 44.92293
1.187461 | 1183.443 | 44.92779
1.187461 | 1183.568 | 44.93255
1.187461 | 1183.693 | 44.9373
1.187461 | 1183.813 | 44.94185
1.187461 | 1183.938 | 44.94658
1.187461 | 1184.058 | 44.95114
1.187461 | 1184.186 | 44.95599
1.187461 | 1184.308 | 44.96064
1.187461 | 1184.435 | 44.96544
1.187461 | 1184.557 | 44.97008
1.187461 | 1184.676 | 44.9746
1.187461 | 1184.803 | 44.97943
1.187461 | 1184.933 | 44.98436
1.187461 | 1185.059 | 44.98915
1.191103 | 1185.187 | 44.994
1.191103 | 1185.313 | 44.9988
1.191103 | 1185.436 | 45.00344
1.191103 | 1185.554 | 45.00794
1.191103 | 1185.675 | 45.01251
1.191103 | 1185.795 | 45.01708
1.191103 | 1185.921875 | 45.0219
1.191103 | 1186.038 | 45.0263
1.191103 | 1186.151 | 45.03058
1.191103 | 1186.275 | 45.03529
1.191103 | 1186.397 | 45.03993
1.191103 | 1186.514 | 45.04439
1.191103 | 1186.637 | 45.04905
1.191103 | 1186.76 | 45.05373
1.191103 | 1186.887 | 45.05852
1.191103 | 1187.008 | 45.06314
1.191103 | 1187.121 | 45.06744
1.191103 | 1187.253 | 45.07243
1.191103 | 1187.393 | 45.07776
1.194746 | 1187.517 | 45.08246
1.194746 | 1187.638 | 45.08707
1.194746 | 1187.775 | 45.09223
1.194746 | 1187.904 | 45.09716
1.194746 | 1188.034 | 45.1021
1.194746 | 1188.166 | 45.10709
1.194746 | 1188.295 | 45.11199
1.194746 | 1188.431 | 45.11717
1.194746 | 1188.555 | 45.12186
1.194746 | 1188.668 | 45.12617
1.194746 | 1188.791 | 45.13081
1.194746 | 1188.918 | 45.13564
1.194746 | 1189.039 | 45.14024
1.194746 | 1189.157 | 45.14471
1.194746 | 1189.285 | 45.14956
1.194746 | 1189.407 | 45.15422
1.194746 | 1189.531 | 45.15892
1.194746 | 1189.652 | 45.16351
1.198388 | 1189.774 | 45.16814
1.198388 | 1189.901 | 45.17294
1.198388 | 1190.028 | 45.1778
1.198388 | 1190.15 | 45.18241
1.198388 | 1190.272 | 45.18704
1.198388 | 1190.397 | 45.19179
1.198388 | 1190.516 | 45.19631
1.198388 | 1190.635 | 45.20085
1.198388 | 1190.757 | 45.20545
1.198388 | 1190.88 | 45.21014
1.198388 | 1191.007 | 45.21495
1.198388 | 1191.134 | 45.21976
1.198388 | 1191.257 | 45.22444
1.198388 | 1191.381 | 45.22914
1.198388 | 1191.506 | 45.23391
1.198388 | 1191.629 | 45.23856
1.202031 | 1191.752 | 45.24323
1.202031 | 1191.873 | 45.24782
1.202031 | 1191.995 | 45.25247
1.202031 | 1192.124 | 45.25737
1.202031 | 1192.247 | 45.26201
1.202031 | 1192.363 | 45.26643
1.202031 | 1192.487 | 45.27112
1.202031 | 1192.609 | 45.27577
1.202031 | 1192.726 | 45.28021
1.202031 | 1192.85 | 45.28493
1.202031 | 1192.976 | 45.28972
1.202031 | 1193.104 | 45.29458
1.202031 | 1193.235 | 45.29952
1.202031 | 1193.354 | 45.30404
1.202031 | 1193.477 | 45.30871
1.202031 | 1193.601 | 45.31342
1.202031 | 1193.72 | 45.31794
1.202031 | 1193.85 | 45.32288
1.205673 | 1193.979 | 45.3278
1.205673 | 1194.11 | 45.33275
1.205673 | 1194.236 | 45.33754
1.205673 | 1194.366 | 45.34246
1.205673 | 1194.492 | 45.34726
1.205673 | 1194.615 | 45.35191
1.205673 | 1194.743 | 45.35678
1.205673 | 1194.881 | 45.36203
1.205673 | 1195.017 | 45.36719
1.205673 | 1195.145 | 45.37205
1.205673 | 1195.274 | 45.37694
1.205673 | 1195.406 | 45.38193
1.205673 | 1195.531 | 45.38672
1.205673 | 1195.659 | 45.39155
1.205673 | 1195.788 | 45.39646
1.205673 | 1195.918 | 45.40138
1.209316 | 1196.05 | 45.40638
1.209316 | 1196.168 | 45.4109
1.209316 | 1196.302 | 45.41595
1.205673 | 1196.43 | 45.42084
1.205673 | 1196.549 | 45.42535
1.209316 | 1196.668 | 45.42986
1.209316 | 1196.796 | 45.43471
1.209316 | 1196.918 | 45.43935
1.209316 | 1197.039 | 45.44396
1.209316 | 1197.166 | 45.44877
1.209316 | 1197.291 | 45.4535
1.209316 | 1197.42 | 45.45842
1.209316 | 1197.536 | 45.4628
1.209316 | 1197.657 | 45.4674
1.209316 | 1197.793 | 45.47259
1.209316 | 1197.921 | 45.47742
1.209316 | 1198.041 | 45.482
1.209316 | 1198.165 | 45.4867
1.209316 | 1198.293 | 45.49154
1.209316 | 1198.418 | 45.49632
1.209316 | 1198.534 | 45.50071
1.209316 | 1198.657 | 45.50537
1.209316 | 1198.786 | 45.51028
1.212958 | 1198.906 | 45.51481
1.212958 | 1199.028 | 45.51946
1.212958 | 1199.145 | 45.52389
1.212958 | 1199.264 | 45.5284
1.212958 | 1199.386 | 45.53305
1.212958 | 1199.506 | 45.5376
1.212958 | 1199.625 | 45.54214
1.212958 | 1199.75 | 45.54685
1.212958 | 1199.871 | 45.55147
1.212958 | 1199.984 | 45.55577
1.212958 | 1200.112 | 45.56062
1.212958 | 1200.222 | 45.56478
1.212958 | 1200.339 | 45.56924
1.212958 | 1200.465 | 45.57399
1.212958 | 1200.584 | 45.57852
1.216601 | 1200.698 | 45.58284
1.212958 | 1200.814 | 45.58725
1.212958 | 1200.936 | 45.59188
1.216601 | 1201.053 | 45.59633
1.216601 | 1201.176 | 45.60099
1.216601 | 1201.288 | 45.60526
1.216601 | 1201.416 | 45.6101
1.216601 | 1201.538 | 45.61476
1.216601 | 1201.653 | 45.61912
1.216601 | 1201.772 | 45.62364
1.216601 | 1201.902 | 45.62857
1.216601 | 1202.025 | 45.63324
1.216601 | 1202.135 | 45.63743
1.216601 | 1202.248 | 45.64171
1.216601 | 1202.361 | 45.64601
1.216601 | 1202.473 | 45.65023
1.216601 | 1202.583 | 45.65441
1.216601 | 1202.697 | 45.65874
1.216601 | 1202.81 | 45.66302
1.216601 | 1202.929 | 45.66754
1.216601 | 1203.035 | 45.67157
1.220243 | 1203.143 | 45.67568
1.220243 | 1203.27 | 45.68049
1.220243 | 1203.39 | 45.68506
1.220243 | 1203.503 | 45.68935
1.220243 | 1203.619 | 45.69375
1.220243 | 1203.733 | 45.69806
1.220243 | 1203.844 | 45.7023
1.220243 | 1203.957 | 45.70658
1.220243 | 1204.059 | 45.71044
1.220243 | 1204.162 | 45.71438
1.220243 | 1204.275 | 45.71866
1.220243 | 1204.468 | 45.72597
1.220243 | 1204.577 | 45.73011
1.220243 | 1204.682 | 45.73411
1.220243 | 1204.784 | 45.73797
1.220243 | 1204.89 | 45.74201
1.220243 | 1204.996 | 45.74602
1.220243 | 1205.099 | 45.74993
1.223886 | 1205.203125 | 45.75389
1.223886 | 1205.305 | 45.75774
1.223886 | 1205.411 | 45.76176
1.223886 | 1205.518 | 45.76583
1.223886 | 1205.717 | 45.77338
1.223886 | 1205.823 | 45.77742
1.223886 | 1205.923 | 45.78122
1.223886 | 1206.119 | 45.78866
1.223886 | 1206.221 | 45.79251
1.223886 | 1206.324 | 45.79643
1.223886 | 1206.43 | 45.80046
1.223886 | 1206.626 | 45.80789
1.223886 | 1206.733 | 45.81198
1.223886 | 1206.936 | 45.81967
1.227528 | 1207.131 | 45.82706
1.227528 | 1207.322 | 45.83433
1.227528 | 1207.513 | 45.84156
1.227528 | 1207.694 | 45.84846
1.227528 | 1207.890625 | 45.85591
1.227528 | 1208.088 | 45.86341
1.227528 | 1208.193 | 45.86738
1.227528 | 1208.39 | 45.87489
1.227528 | 1208.598 | 45.88276
1.227528 | 1208.709 | 45.887
1.227528 | 1208.899 | 45.89418
1.231171 | 1209.009 | 45.89838
1.231171 | 1209.12 | 45.90257
1.231171 | 1209.22 | 45.90637
1.231171 | 1209.323 | 45.91028
1.231171 | 1209.436 | 45.91458
1.231171 | 1209.549 | 45.91887
1.231171 | 1209.651 | 45.92275
1.231171 | 1209.755 | 45.9267
1.231171 | 1209.867 | 45.93094
1.231171 | 1209.981 | 45.93528
1.231171 | 1210.088 | 45.93933
1.231171 | 1210.195 | 45.94338
1.231171 | 1210.308 | 45.94767
1.231171 | 1210.426 | 45.95218
1.231171 | 1210.529 | 45.95606
1.231171 | 1210.637 | 45.96019
1.231171 | 1210.752 | 45.96453
1.231171 | 1210.869 | 45.96897
1.231171 | 1210.979 | 45.97316
1.231171 | 1211.092 | 45.97746
1.234813 | 1211.204 | 45.9817
1.234813 | 1211.319 | 45.98605
1.234813 | 1211.427 | 45.99017
1.234813 | 1211.533 | 45.99419
1.234813 | 1211.651 | 45.99868
1.234813 | 1211.764 | 46.00298
1.234813 | 1211.87 | 46.00697
1.234813 | 1211.972 | 46.01087
1.234813 | 1212.084 | 46.01511
1.234813 | 1212.198 | 46.01945
1.234813 | 1212.31 | 46.02369
1.234813 | 1212.416 | 46.0277
1.234813 | 1212.522 | 46.03173
1.234813 | 1212.628 | 46.03575
1.234813 | 1212.735 | 46.03984
1.234813 | 1212.846 | 46.04405
1.234813 | 1212.965 | 46.04857
1.234813 | 1213.077 | 46.05282
1.234813 | 1213.185 | 46.05691
1.234813 | 1213.286 | 46.06076
1.234813 | 1213.39 | 46.06468
1.238456 | 1213.503 | 46.06899
1.238456 | 1213.615 | 46.07324
1.238456 | 1213.729 | 46.07754
1.238456 | 1213.83 | 46.08138
1.238456 | 1213.937 | 46.08545
1.238456 | 1214.041 | 46.08941
1.238456 | 1214.15 | 46.09355
1.238456 | 1214.26 | 46.09773
1.238456 | 1214.376 | 46.10214
1.238456 | 1214.489 | 46.10639
1.238456 | 1214.601 | 46.11065
1.238456 | 1214.713 | 46.1149
1.238456 | 1214.814 | 46.11877
1.238456 | 1214.927 | 46.12303
1.238456 | 1215.028 | 46.12686
1.238456 | 1215.227 | 46.13442
1.238456 | 1215.332 | 46.13842
1.238456 | 1215.433 | 46.14226
1.242098 | 1215.628 | 46.14965
1.242098 | 1215.731 | 46.15358
1.242098 | 1215.841 | 46.15775
1.242098 | 1215.942 | 46.16157
1.242098 | 1216.052 | 46.16574
1.242098 | 1216.166 | 46.17008
1.242098 | 1216.272 | 46.1741
1.242098 | 1216.375 | 46.17803
1.242098 | 1216.481 | 46.18202
1.242098 | 1216.592 | 46.18625
1.242098 | 1216.703 | 46.19046
1.242098 | 1216.805 | 46.19434
1.242098 | 1217.013 | 46.20222
1.242098 | 1217.117 | 46.20619
1.242098 | 1217.328 | 46.21419
1.242098 | 1217.432 | 46.21816
1.242098 | 1217.535 | 46.22203
1.245741 | 1217.64 | 46.22603
1.245741 | 1217.752 | 46.2303
1.245741 | 1217.867 | 46.23466
1.245741 | 1217.979 | 46.23891
1.245741 | 1218.084 | 46.2429
1.245741 | 1218.189 | 46.24688
1.245741 | 1218.298 | 46.25101
1.245741 | 1218.404 | 46.25504
1.245741 | 1218.508 | 46.25899
1.245741 | 1218.616 | 46.26309
1.245741 | 1218.722 | 46.26713
1.245741 | 1218.916 | 46.27448
1.245741 | 1219.026 | 46.27865
1.245741 | 1219.134 | 46.28276
1.245741 | 1219.243 | 46.28687
1.245741 | 1219.349 | 46.29093
1.245741 | 1219.456 | 46.29499
1.249383 | 1219.565 | 46.29911
1.249383 | 1219.677 | 46.30338
1.249383 | 1219.783 | 46.3074
1.249383 | 1219.9 | 46.31182
1.249383 | 1220.003 | 46.31575
1.249383 | 1220.206 | 46.32346
1.249383 | 1220.317 | 46.32767
1.249383 | 1220.423 | 46.3317
1.249383 | 1220.525 | 46.33558
1.249383 | 1220.632 | 46.33961
1.249383 | 1220.733 | 46.34347
1.249383 | 1220.838 | 46.34746
1.249383 | 1221.045 | 46.3553
1.249383 | 1221.155 | 46.35947
1.249383 | 1221.354 | 46.36705
1.253026 | 1221.462 | 46.37112
1.253026 | 1221.568 | 46.37515
1.253026 | 1221.669 | 46.37897
1.253026 | 1221.774 | 46.38297
1.253026 | 1221.88 | 46.38701
1.253026 | 1221.99 | 46.39117
1.253026 | 1222.091 | 46.39501
1.253026 | 1222.193 | 46.3989
1.253026 | 1222.307 | 46.40322
1.253026 | 1222.411 | 46.40717
1.253026 | 1222.514 | 46.41108
1.253026 | 1222.624 | 46.41525
1.253026 | 1222.74 | 46.41965
1.253026 | 1222.842 | 46.42351
1.253026 | 1222.949 | 46.42759
1.253026 | 1223.05 | 46.43142
1.253026 | 1223.157 | 46.43548
1.253026 | 1223.259 | 46.43935
1.253026 | 1223.36 | 46.44318
1.256668 | 1223.463 | 46.44711
1.256668 | 1223.563 | 46.4509
1.256668 | 1223.749 | 46.45795
1.256668 | 1223.946 | 46.46543
1.256668 | 1224.046 | 46.46924
1.256668 | 1224.253 | 46.4771
1.256668 | 1224.444 | 46.48434
1.256668 | 1224.647 | 46.49205
1.256668 | 1224.846 | 46.49959
1.256668 | 1224.946 | 46.50339
1.260311 | 1225.137 | 46.51066
1.260311 | 1225.327 | 46.51786
1.260311 | 1225.518 | 46.5251
1.260311 | 1225.681 | 46.53131
1.260311 | 1225.847 | 46.5376
1.260311 | 1225.996 | 46.54328
1.260311 | 1226.14 | 46.54871
1.260311 | 1226.265 | 46.55346
1.263953 | 1226.392 | 46.55831
1.263953 | 1226.504 | 46.56254
1.263953 | 1226.607 | 46.56646
1.263953 | 1225.916 | 46.54024

## G1_02
G1_02 | G1_02 |  | L0 | h | b | SM | eM | E
Strain | Load | Stress | mm | mm | mm | MPa | % | GPa
% | N | Mpa | 41.28328 | 2.41 | 9.99 | 47.52193 | 1.35609 | 4.9426
0 | 0.5041065 | 0.02093822
0.003635631 | 0.5032434 | 0.02090237
0 | 0.5048709 | 0.02096997
0.003635631 | 0.5025776 | 0.02087472
0 | 0.510863 | 0.02121885
0.003635631 | 0.5209361 | 0.02163724
0 | 0.5168551 | 0.02146774
0.003635631 | 0.5200114 | 0.02159884
0 | 0.5259665 | 0.02184618
0.003635631 | 0.527705 | 0.02191839
0 | 0.534178 | 0.02218725
0.003635631 | 0.5353492 | 0.0222359
0 | 0.5384316 | 0.02236393
0.003635631 | 0.5426113 | 0.02253753
0 | 0.5336971 | 0.02216728
0.003635631 | 0.5414647 | 0.0224899
0 | 0.5456936 | 0.02266556
0.003635631 | 0.5458909 | 0.02267375
0 | 0.5414277 | 0.02248837
0.003635631 | 0.567714 | 0.02358018
0 | 0.5694648 | 0.0236529
0.003635631 | 0.5704389 | 0.02369336
0 | 0.5690579 | 0.023636
0.003635631 | 0.5681579 | 0.02359862
0 | 0.5711293 | 0.02372203
0.003635631 | 0.5596136 | 0.02324372
0 | 0.5678867 | 0.02358735
0.003635631 | 0.5763693 | 0.02393968
0 | 0.5622644 | 0.02335383
0.003635631 | 0.576135 | 0.02392995
0 | 0.5755556 | 0.02390588
0.003635631 | 0.5987719 | 0.02487018
0 | 0.5942346 | 0.02468172
0.003635631 | 0.6010528 | 0.02496492
0 | 0.6085738 | 0.0252773
0.003635631 | 0.6085245 | 0.02527525
0 | 0.621643 | 0.02582014
0.003635631 | 0.6116685 | 0.02540584
0 | 0.6249473 | 0.02595738
0 | 0.6104848 | 0.02535668
0.003635631 | 0.6160454 | 0.02558764
0 | 0.6123466 | 0.02543401
0.003635631 | 0.6064655 | 0.02518973
0 | 0.5986856 | 0.02486659
0.003635631 | 0.6269693 | 0.02604137
0 | 0.6220375 | 0.02583652
0 | 0.6489651 | 0.02695497
0.003635631 | 0.6698264 | 0.02782145
0 | 0.6602958 | 0.02742559
0.003635631 | 0.6715772 | 0.02789417
0 | 0.6634028 | 0.02755464
0 | 0.7008227 | 0.02910889
0.003635631 | 0.7103903 | 0.02950628
0 | 0.7293776 | 0.03029493
0.003635631 | 0.817903 | 0.03397185
0.003635631 | 0.9421098 | 0.03913082
0.003635631 | 1.050473 | 0.04363173
0.003635631 | 1.183693 | 0.04916505
0.003635631 | 1.293807 | 0.05373868
0.003635631 | 1.405462 | 0.05837632
0.003635631 | 1.541148 | 0.06401205
0.003635631 | 1.681173 | 0.06982806
0.003635631 | 1.834897 | 0.07621301
0.003635631 | 1.984773 | 0.08243818
0.003635631 | 2.155265 | 0.0895196
0.003635631 | 2.324425 | 0.09654571
0.003635631 | 2.424663 | 0.1007091
0.003635631 | 2.602836 | 0.1081096
0.003635631 | 2.81034 | 0.1167284
0.003635631 | 3.01385 | 0.1251812
0.003635631 | 3.119353 | 0.1295633
0.003635631 | 3.231058 | 0.134203
0.003635631 | 3.341332 | 0.1387833
0.003635631 | 3.451003 | 0.1433385
0.003635631 | 3.571609 | 0.1483479
0.003635631 | 3.697715 | 0.1535857
0.003635631 | 3.81175 | 0.1583222
0.003635631 | 3.933145 | 0.1633644
0.003635631 | 4.07756 | 0.1693627
0.003635631 | 4.222394 | 0.1753784
0.003635631 | 4.349782 | 0.1806695
0.003635631 | 4.490535 | 0.1865158
0.003635631 | 4.645664 | 0.1929591
0.003635631 | 4.789437 | 0.1989308
0.003635631 | 4.929426 | 0.2047452
0.003635631 | 5.084111 | 0.2111701
0.003635631 | 5.251323 | 0.2181153
0.007271261 | 5.409731 | 0.2246949
0.003635631 | 5.561531 | 0.2309999
0.003635631 | 5.719668 | 0.2375682
0.003635631 | 5.897607 | 0.2449589
0.003635631 | 6.061527 | 0.2517674
0.007271261 | 6.227124 | 0.2586455
0.007271261 | 6.409563 | 0.2662232
0.003635631 | 6.597179 | 0.2740159
0.003635631 | 6.770753 | 0.2812253
0.003635631 | 6.952637 | 0.2887799
0.007271261 | 7.147036 | 0.2968543
0.007271261 | 7.33665 | 0.30473
0.007271261 | 7.527448 | 0.3126549
0.007271261 | 7.720601 | 0.3206776
0.007271261 | 7.92723 | 0.32926
0.007271261 | 8.12635 | 0.3375305
0.007271261 | 8.319319 | 0.3455455
0.007271261 | 8.527686 | 0.3542001
0.007271261 | 8.750639 | 0.3634605
0.007271261 | 8.965763 | 0.3723958
0.007271261 | 9.185018 | 0.3815026
0.007271261 | 9.418475 | 0.3911993
0.007271261 | 9.656322 | 0.4010784
0.007271261 | 9.890126 | 0.4107895
0.007271261 | 10.13725 | 0.4210536
0.007271261 | 10.40273 | 0.4320808
0.007271261 | 10.68177 | 0.4436708
0.01090689 | 10.95424 | 0.4549879
0.007271261 | 11.23191 | 0.4665211
0.007271261 | 11.53259 | 0.4790098
0.007271261 | 11.82831 | 0.4912927
0.007271261 | 12.12063 | 0.5034342
0.01090689 | 12.4211 | 0.5159143
0.01090689 | 12.73439 | 0.5289269
0.01090689 | 13.04049 | 0.541641
0.01090689 | 13.34339 | 0.554222
0.01090689 | 13.64284 | 0.5666595
0.01090689 | 13.94631 | 0.5792645
0.01090689 | 14.24813 | 0.5918003
0.01090689 | 14.53295 | 0.6036305
0.01090689 | 14.82284 | 0.6156712
0.01090689 | 15.12686 | 0.6282987
0.01090689 | 15.41273 | 0.6401725
0.01090689 | 15.70299 | 0.6522285
0.01454252 | 15.99084 | 0.6641846
0.01454252 | 16.28076 | 0.6762263
0.01454252 | 16.56329 | 0.6879612
0.01454252 | 16.84149 | 0.6995164
0.01454252 | 17.11915 | 0.7110491
0.01454252 | 17.40105 | 0.7227579
0.01454252 | 17.67735 | 0.7342343
0.01454252 | 17.94426 | 0.7453203
0.01454252 | 18.22696 | 0.7570624
0.01454252 | 18.49654 | 0.7682596
0.01454252 | 18.76608 | 0.7794549
0.01454252 | 19.03561 | 0.79065
0.01454252 | 19.3018 | 0.8017064
0.01817815 | 19.56542 | 0.8126557
0.01817815 | 19.82218 | 0.8233204
0.01817815 | 20.08402 | 0.834196
0.01817815 | 20.34378 | 0.8449851
0.01817815 | 20.59998 | 0.8556266
0.01817815 | 20.85304 | 0.8661377
0.01817815 | 21.10947 | 0.8767884
0.01817815 | 21.35786 | 0.8871054
0.01817815 | 21.60505 | 0.8973726
0.01817815 | 21.85946 | 0.9079394
0.01817815 | 22.1193 | 0.918732
0.01817815 | 22.37526 | 0.9293634
0.01817815 | 22.62483 | 0.9397295
0.01817815 | 22.88621 | 0.9505857
0.01817815 | 23.14135 | 0.9611832
0.01817815 | 23.38835 | 0.9714422
0.02181379 | 23.64062 | 0.9819205
0.02181379 | 23.90173 | 0.9927659
0.02181379 | 24.16408 | 1.003662
0.02181379 | 24.41631 | 1.014139
0.02181379 | 24.65943 | 1.024237
0.02181379 | 24.91716 | 1.034942
0.02181379 | 25.17219 | 1.045535
0.02181379 | 25.41813 | 1.05575
0.02181379 | 25.67376 | 1.066367
0.02181379 | 25.93614 | 1.077266
0.02181379 | 26.19064 | 1.087837
0.02181379 | 26.44007 | 1.098196
0.02181379 | 26.69015 | 1.108584
0.02181379 | 26.94414 | 1.119133
0.02181379 | 27.20298 | 1.129884
0.02544942 | 27.45191 | 1.140223
0.02544942 | 27.69901 | 1.150487
0.02544942 | 27.9536 | 1.161062
0.02544942 | 28.2048 | 1.171495
0.02544942 | 28.44592 | 1.18151
0.02544942 | 28.69496 | 1.191854
0.02544942 | 28.95429 | 1.202625
0.02544942 | 29.19631 | 1.212678
0.02544942 | 29.44724 | 1.2231
0.02544942 | 29.69921875 | 1.233566
0.02544942 | 29.94951 | 1.243962
0.02544942 | 30.20682 | 1.25465
0.02544942 | 30.45098 | 1.264791
0.02544942 | 30.69973 | 1.275123
0.02544942 | 30.95178 | 1.285592
0.02544942 | 31.19552 | 1.295716
0.02544942 | 31.43395 | 1.305619
0.02908505 | 31.68701 | 1.31613
0.02908505 | 31.93328 | 1.326359
0.02908505 | 32.17762 | 1.336507
0.02908505 | 32.41919 | 1.346541
0.02908505 | 32.66677 | 1.356824
0.02908505 | 32.91422 | 1.367102
0.02908505 | 33.15379 | 1.377053
0.02908505 | 33.40345 | 1.387423
0.02908505 | 33.65797 | 1.397994
0.02908505 | 33.90593 | 1.408293
0.02908505 | 34.1469 | 1.418302
0.02908505 | 34.39293 | 1.428521
0.02908505 | 34.64435 | 1.438964
0.02908505 | 34.89204 | 1.449252
0.02908505 | 35.13548 | 1.459363
0.03272068 | 35.38776 | 1.469842
0.03272068 | 35.64297 | 1.480442
0.03272068 | 35.8813 | 1.490341
0.03272068 | 36.12133 | 1.500311
0.03272068 | 36.37296 | 1.510762
0.03272068 | 36.62255 | 1.521129
0.03272068 | 36.86276 | 1.531106
0.03272068 | 37.10905 | 1.541336
0.03272068 | 37.36348 | 1.551904
0.03272068 | 37.61204 | 1.562228
0.03272068 | 37.85853 | 1.572466
0.03272068 | 38.11151 | 1.582973
0.03272068 | 38.37226 | 1.593804
0.03272068 | 38.62539 | 1.604317
0.03272068 | 38.87226 | 1.614571
0.03272068 | 39.12754 | 1.625175
0.03272068 | 39.38497 | 1.635867
0.03272068 | 39.63126 | 1.646097
0.03272068 | 39.87755 | 1.656327
0.03272068 | 40.12948 | 1.66679
0.03635631 | 40.38022 | 1.677205
0.03635631 | 40.62192 | 1.687244
0.03635631 | 40.86691 | 1.69742
0.03635631 | 41.11694 | 1.707805
0.03635631 | 41.36252 | 1.718005
0.03635631 | 41.60376 | 1.728025
0.03635631 | 41.85946 | 1.738646
0.03635631 | 42.11359 | 1.749201
0.03635631 | 42.35835 | 1.759367
0.03635631 | 42.60595 | 1.769651
0.03635631 | 42.85674 | 1.780068
0.03635631 | 43.11591 | 1.790833
0.03635631 | 43.36493 | 1.801176
0.03635631 | 43.6202 | 1.811779
0.03635631 | 43.87566 | 1.822389
0.03635631 | 44.13018 | 1.832961
0.03635631 | 44.37413 | 1.843093
0.03635631 | 44.61594 | 1.853137
0.03635631 | 44.87471 | 1.863885
0.03635631 | 45.12141 | 1.874132
0.03999194 | 45.35937 | 1.884015
0.03999194 | 45.59784 | 1.893921
0.03999194 | 45.84755 | 1.904292
0.03999194 | 46.0808 | 1.91398
0.03999194 | 46.31986 | 1.92391
0.03999194 | 46.5587 | 1.93383
0.03999194 | 46.80225 | 1.943946
0.03999194 | 47.05051 | 1.954258
0.03999194 | 47.29089 | 1.964242
0.03999194 | 47.53505 | 1.974383
0.03999194 | 47.78889 | 1.984927
0.03999194 | 48.03447 | 1.995127
0.03999194 | 48.27306 | 2.005037
0.03999194 | 48.51732 | 2.015182
0.03999194 | 48.7657 | 2.025498
0.03999194 | 49.01511 | 2.035858
0.03999194 | 49.25977 | 2.04602
0.03999194 | 49.49955 | 2.055979
0.03999194 | 49.74516 | 2.066181
0.03999194 | 49.9844 | 2.076118
0.03999194 | 50.21991 | 2.0859
0.03999194 | 50.45979 | 2.095863
0.04362757 | 50.70283 | 2.105958
0.04362757 | 50.94906 | 2.116185
0.04362757 | 51.18881 | 2.126143
0.04362757 | 51.4224 | 2.135845
0.04362757 | 51.66048 | 2.145734
0.04362757 | 51.90749 | 2.155994
0.04362757 | 52.14629 | 2.165913
0.04362757 | 52.38784 | 2.175945
0.04362757 | 52.6323 | 2.186099
0.0472632 | 52.87815 | 2.19631
0.0472632 | 53.12105 | 2.206399
0.0472632 | 53.36776 | 2.216647
0.0472632 | 53.61264 | 2.226818
0.0472632 | 53.86448 | 2.237278
0.0472632 | 54.10614 | 2.247315
0.0472632 | 54.34292 | 2.25715
0.0472632 | 54.58782 | 2.267322
0.0472632 | 54.8284 | 2.277315
0.0472632 | 55.07121 | 2.2874
0.0472632 | 55.30687 | 2.297188
0.0472632 | 55.55126 | 2.307339
0.0472632 | 55.78814 | 2.317178
0.0472632 | 56.0178 | 2.326717
0.0472632 | 56.24829 | 2.33629
0.0472632 | 56.49144 | 2.34639
0.0472632 | 56.73448 | 2.356484
0.0472632 | 56.96351 | 2.365997
0.05089883 | 57.20199 | 2.375903
0.05089883 | 57.44154 | 2.385852
0.05089883 | 57.68092 | 2.395795
0.05089883 | 57.91365 | 2.405461
0.05089883 | 58.15469 | 2.415473
0.05089883 | 58.4033 | 2.425799
0.05089883 | 58.64165 | 2.435699
0.05089883 | 58.87778 | 2.445507
0.05089883 | 59.10674 | 2.455017
0.05089883 | 59.34913 | 2.465085
0.05089883 | 59.59466 | 2.475283
0.05089883 | 59.82996 | 2.485056
0.05089883 | 60.06844 | 2.494961
0.05089883 | 60.31541 | 2.505219
0.05089883 | 60.548 | 2.51488
0.05089883 | 60.77921 | 2.524483
0.05089883 | 61.01335 | 2.534209
0.05089883 | 61.25128 | 2.544091
0.05089883 | 61.50333 | 2.55456
0.05089883 | 61.73674 | 2.564255
0.05089883 | 61.96395 | 2.573692
0.05089883 | 62.19616 | 2.583337
0.05089883 | 62.43494 | 2.593255
0.05089883 | 62.65757 | 2.602502
0.05089883 | 62.898 | 2.612488
0.05089883 | 63.13236 | 2.622222
0.05453446 | 63.37335 | 2.632232
0.05453446 | 63.61356 | 2.642209
0.05453446 | 63.84828 | 2.651958
0.05453446 | 64.0925 | 2.662102
0.05453446 | 64.33891 | 2.672337
0.05453446 | 64.58279 | 2.682466
0.05453446 | 64.81725 | 2.692205
0.05453446 | 65.06168 | 2.702357
0.05453446 | 65.28978 | 2.711831
0.05453446 | 65.53037 | 2.721824
0.05453446 | 65.77074 | 2.731808
0.05453446 | 66.00419 | 2.741505
0.05453446 | 66.23545 | 2.75111
0.05453446 | 66.45913 | 2.760401
0.05453446 | 66.69179 | 2.770064
0.05453446 | 66.92478 | 2.779742
0.05817009 | 67.15961 | 2.789495
0.05817009 | 67.40318 | 2.799612
0.05817009 | 67.6538 | 2.810022
0.05817009 | 67.88531 | 2.819637
0.05817009 | 68.11872 | 2.829332
0.05817009 | 68.36481 | 2.839554
0.05817009 | 68.61129 | 2.849791
0.05817009 | 68.85558 | 2.859938
0.05817009 | 69.09435 | 2.869855
0.05817009 | 69.33905 | 2.880019
0.05817009 | 69.5835 | 2.890172
0.05817009 | 69.81148 | 2.899641
0.05817009 | 70.04158 | 2.909199
0.05817009 | 70.28502 | 2.91931
0.06180572 | 70.53548 | 2.929713
0.06180572 | 70.76334 | 2.939178
0.06180572 | 70.99516 | 2.948806
0.05817009 | 71.24879 | 2.959341
0.05817009 | 71.49119 | 2.969409
0.06180572 | 71.72496 | 2.979119
0.06180572 | 71.97257 | 2.989403
0.06180572 | 72.22594 | 2.999927
0.06180572 | 72.47305 | 3.010191
0.06180572 | 72.72337 | 3.020588
0.06180572 | 72.95643 | 3.030268
0.06180572 | 73.20292 | 3.040506
0.06180572 | 73.45111 | 3.050815
0.06180572 | 73.68414 | 3.060493
0.06180572 | 73.92944 | 3.070682
0.06180572 | 74.18157 | 3.081155
0.06544135 | 74.41557 | 3.090874
0.06180572 | 74.65141 | 3.100669
0.06180572 | 74.8956 | 3.110812
0.06180572 | 75.13451 | 3.120735
0.06180572 | 75.37869 | 3.130877
0.06180572 | 75.6188 | 3.140851
0.06544135 | 75.84894 | 3.150409
0.06544135 | 76.09419 | 3.160596
0.06544135 | 76.33188 | 3.170468
0.06544135 | 76.55909 | 3.179906
0.06544135 | 76.79361 | 3.189646
0.06544135 | 77.0418 | 3.199955
0.06544135 | 77.27514 | 3.209647
0.06544135 | 77.50356 | 3.219135
0.06544135 | 77.74363 | 3.229106
0.06544135 | 77.98695 | 3.239212
0.06544135 | 78.23414 | 3.249479
0.06544135 | 78.46876 | 3.259224
0.06544135 | 78.70069 | 3.268858
0.06544135 | 78.94592 | 3.279043
0.06544135 | 79.18774 | 3.289087
0.06544135 | 79.41106 | 3.298363
0.06544135 | 79.64954 | 3.308269
0.06907699 | 79.90289 | 3.318792
0.06907699 | 80.14069 | 3.328668
0.06907699 | 80.36723 | 3.338078
0.06907699 | 80.5988 | 3.347696
0.06907699 | 80.83978 | 3.357705
0.06907699 | 81.07775 | 3.36759
0.06907699 | 81.31339 | 3.377377
0.06907699 | 81.54988 | 3.3872
0.06907699 | 81.79048 | 3.397193
0.06907699 | 82.02592 | 3.406972
0.06907699 | 82.25114 | 3.416327
0.06907699 | 82.47672 | 3.425696
0.06907699 | 82.71515 | 3.435599
0.06907699 | 82.95041 | 3.445371
0.06907699 | 83.18005 | 3.454909
0.06907699 | 83.4203 | 3.464888
0.06907699 | 83.64992 | 3.474425
0.07271261 | 83.87614 | 3.483822
0.07271261 | 84.11316 | 3.493666
0.07271261 | 84.35332 | 3.503641
0.07271261 | 84.58719 | 3.513355
0.07271261 | 84.82601 | 3.523275
0.07271261 | 85.06441 | 3.533177
0.07271261 | 85.30114 | 3.543009
0.07271261 | 85.53166 | 3.552584
0.07271261 | 85.76236 | 3.562166
0.07271261 | 86.00401 | 3.572203
0.07271261 | 86.24905 | 3.582381
0.07271261 | 86.47661 | 3.591833
0.07271261 | 86.70606 | 3.601363
0.07271261 | 86.94234 | 3.611177
0.07271261 | 87.18552 | 3.621278
0.07634824 | 87.41821 | 3.630942
0.07634824 | 87.65302 | 3.640696
0.07634824 | 87.89391 | 3.650701
0.07634824 | 88.13398 | 3.660672
0.07634824 | 88.3665 | 3.67033
0.07634824 | 88.59787 | 3.67994
0.07634824 | 88.82953 | 3.689562
0.07634824 | 89.06657 | 3.699408
0.07634824 | 89.3014 | 3.709161
0.07634824 | 89.53198 | 3.718739
0.07634824 | 89.76848 | 3.728562
0.07634824 | 89.99528 | 3.737982
0.07634824 | 90.22144 | 3.747376
0.07634824 | 90.45746 | 3.757179
0.07998387 | 90.69189 | 3.766916
0.07998387 | 90.93053 | 3.776828
0.07998387 | 91.17754 | 3.787088
0.07998387 | 91.4106 | 3.796768
0.07998387 | 91.65018 | 3.806719
0.07998387 | 91.87755 | 3.816163
0.07998387 | 92.11339 | 3.825958
0.07998387 | 92.35441 | 3.835969
0.07998387 | 92.59128 | 3.845808
0.07998387 | 92.8147 | 3.855088
0.07998387 | 93.04698 | 3.864735
0.07998387 | 93.27312 | 3.874128
0.07998387 | 93.49509 | 3.883348
0.07998387 | 93.72706 | 3.892983
0.07998387 | 93.9522 | 3.902334
0.07998387 | 94.19173 | 3.912283
0.08361951 | 94.42677 | 3.922045
0.08361951 | 94.65727 | 3.931619
0.08361951 | 94.89323 | 3.94142
0.08361951 | 95.13942 | 3.951645
0.08361951 | 95.37825 | 3.961565
0.08361951 | 95.60987 | 3.971186
0.08361951 | 95.84731 | 3.981048
0.08361951 | 96.08159 | 3.990779
0.08361951 | 96.31664 | 4.000542
0.08361951 | 96.5534 | 4.010375
0.08361951 | 96.78524 | 4.020005
0.08361951 | 97.01651 | 4.029611
0.08361951 | 97.25465 | 4.039502
0.08361951 | 97.48093 | 4.048901
0.08361951 | 97.70831 | 4.058345
0.08361951 | 97.95045 | 4.068402
0.08725514 | 98.19595 | 4.078599
0.08725514 | 98.43925 | 4.088705
0.08725514 | 98.69144 | 4.09918
0.08725514 | 98.93162 | 4.109156
0.08725514 | 99.17191 | 4.119136
0.08725514 | 99.42235 | 4.129538
0.08725514 | 99.6659 | 4.139654
0.08725514 | 99.91586 | 4.150036
0.08725514 | 100.1654 | 4.160403
0.08725514 | 100.4044 | 4.170329
0.08725514 | 100.6457 | 4.180352
0.08725514 | 100.8845 | 4.190269
0.08725514 | 101.1165 | 4.199906
0.08725514 | 101.3603 | 4.210031
0.08725514 | 101.6014 | 4.220047
0.08725514 | 101.8448 | 4.230155
0.09089077 | 102.0852 | 4.240139
0.09089077 | 102.3261 | 4.250147
0.09089077 | 102.5658 | 4.260102
0.09089077 | 102.8133 | 4.270383
0.09089077 | 103.0544 | 4.280397
0.09089077 | 103.2982 | 4.290524
0.09089077 | 103.5443 | 4.300745
0.09089077 | 103.7813 | 4.31059
0.09089077 | 104.0212 | 4.320554
0.09089077 | 104.2622 | 4.330563
0.09089077 | 104.5052 | 4.340657
0.09089077 | 104.7409 | 4.350447
0.09089077 | 104.9845 | 4.360564
0.09089077 | 105.2288 | 4.37071
0.0945264 | 105.4601 | 4.380318
0.0945264 | 105.6963 | 4.390127
0.0945264 | 105.9333 | 4.399974
0.0945264 | 106.1741 | 4.409973
0.0945264 | 106.4119 | 4.419851
0.0945264 | 106.6406 | 4.42935
0.0945264 | 106.8747 | 4.439074
0.0945264 | 107.1122 | 4.448938
0.0945264 | 107.346 | 4.45865
0.0945264 | 107.575 | 4.468161
0.0945264 | 107.8179 | 4.47825
0.0945264 | 108.0516 | 4.487959
0.0945264 | 108.2914 | 4.497918
0.0945264 | 108.5268 | 4.507693
0.0945264 | 108.7648 | 4.517578
0.0945264 | 109.0062 | 4.527606
0.0945264 | 109.2388 | 4.537267
0.09816203 | 109.4726 | 4.54698
0.09816203 | 109.7052 | 4.55664
0.09816203 | 109.9461 | 4.566645
0.09816203 | 110.1806 | 4.576387
0.09816203 | 110.4122 | 4.586003
0.09816203 | 110.6447 | 4.595663
0.09816203 | 110.8834 | 4.605576
0.09816203 | 111.1142 | 4.615163
0.09816203 | 111.3456 | 4.624776
0.09816203 | 111.5894 | 4.634899
0.09816203 | 111.8292 | 4.64486
0.09816203 | 112.0652 | 4.654664
0.09816203 | 112.291 | 4.664043
0.09816203 | 112.528 | 4.673885
0.09816203 | 112.775 | 4.684145
0.09816203 | 113.0028 | 4.693605
0.09816203 | 113.2252 | 4.702844
0.09816203 | 113.4637 | 4.712749
0.09816203 | 113.6989 | 4.722521
0.1017977 | 113.9194 | 4.73168
0.1017977 | 114.1453 | 4.741062
0.1017977 | 114.3803 | 4.750823
0.1017977 | 114.6209 | 4.760815
0.1017977 | 114.8351 | 4.769712
0.1017977 | 115.0569 | 4.778926
0.1017977 | 115.2972 | 4.788905
0.1017977 | 115.5298 | 4.798566
0.1017977 | 115.7469 | 4.807584
0.1017977 | 115.9774 | 4.817158
0.1017977 | 116.2105 | 4.826838
0.1017977 | 116.4458 | 4.836614
0.1017977 | 116.6644 | 4.845694
0.1017977 | 116.8902 | 4.855071
0.1017977 | 117.1384 | 4.865379
0.1017977 | 117.367 | 4.874876
0.1054333 | 117.58 | 4.883722
0.1054333 | 117.8123 | 4.893369
0.1054333 | 118.0553 | 4.903463
0.1054333 | 118.2786 | 4.912739
0.1054333 | 118.4996 | 4.921917
0.1054333 | 118.7285 | 4.931424
0.1054333 | 118.9665 | 4.941311
0.1054333 | 119.1918 | 4.950667
0.1054333 | 119.4123 | 4.959829
0.1054333 | 119.6491 | 4.969663
0.1054333 | 119.8931 | 4.979797
0.1054333 | 120.1222 | 4.989314
0.1054333 | 120.3431 | 4.99849
0.1054333 | 120.578 | 5.008244
0.1054333 | 120.8172 | 5.018181
0.1054333 | 121.0401 | 5.027439
0.1054333 | 121.2672 | 5.036869
0.1054333 | 121.4964 | 5.046392
0.1090689 | 121.7219 | 5.055758
0.1090689 | 121.9488 | 5.065179
0.1090689 | 122.169 | 5.074327
0.1090689 | 122.3935 | 5.083653
0.1090689 | 122.6319 | 5.093554
0.1090689 | 122.8555 | 5.102843
0.1090689 | 123.0826 | 5.112272
0.1090689 | 123.3155 | 5.121948
0.1090689 | 123.5398 | 5.131266
0.1090689 | 123.7638 | 5.140569
0.1090689 | 123.9923 | 5.150058
0.1090689 | 124.2194 | 5.159493
0.1090689 | 124.4482 | 5.168994
0.1090689 | 124.6742 | 5.178382
0.1127046 | 124.8936 | 5.187493
0.1127046 | 125.1161 | 5.196734
0.1127046 | 125.3346 | 5.20581
0.1127046 | 125.562 | 5.215257
0.1127046 | 125.7918 | 5.224801
0.1127046 | 126.0192 | 5.234247
0.1127046 | 126.249 | 5.243791
0.1127046 | 126.4688 | 5.252921
0.1127046 | 126.6951 | 5.262321
0.1127046 | 126.9215 | 5.271723
0.1127046 | 127.1518 | 5.281288
0.1127046 | 127.3849 | 5.290973
0.1127046 | 127.6166 | 5.300594
0.1127046 | 127.8458 | 5.310114
0.1127046 | 128.0773 | 5.319729
0.1127046 | 128.3122 | 5.329488
0.1127046 | 128.5444 | 5.339131
0.1163402 | 128.7763 | 5.348762
0.1163402 | 129.006 | 5.358302
0.1163402 | 129.2465 | 5.368292
0.1163402 | 129.4796 | 5.377975
0.1163402 | 129.7091 | 5.387507
0.1163402 | 129.9467 | 5.397378
0.1163402 | 130.1767 | 5.406928
0.1163402 | 130.4001 | 5.416207
0.1163402 | 130.6278 | 5.425667
0.1163402 | 130.8559 | 5.43514
0.1163402 | 131.0892 | 5.444832
0.1163402 | 131.3251 | 5.45463
0.1163402 | 131.5472 | 5.463853
0.1163402 | 131.7724 | 5.47321
0.1199758 | 132.0138 | 5.483233
0.1199758 | 132.2449 | 5.492831
0.1199758 | 132.4725 | 5.502287
0.1199758 | 132.7089 | 5.512107
0.1199758 | 132.9455 | 5.521934
0.1199758 | 133.1866 | 5.531945
0.1199758 | 133.4186 | 5.541583
0.1199758 | 133.648 | 5.55111
0.1199758 | 133.8874 | 5.561055
0.1199758 | 134.1286 | 5.571074
0.1199758 | 134.3522 | 5.58036
0.1199758 | 134.5875 | 5.590135
0.1199758 | 134.8235 | 5.599934
0.1199758 | 135.0551 | 5.609556
0.1199758 | 135.2874 | 5.619204
0.1199758 | 135.5169 | 5.628738
0.1199758 | 135.7487 | 5.638365
0.1236114 | 135.9909 | 5.648423
0.1236114 | 136.2259 | 5.658185
0.1236114 | 136.4471 | 5.667375
0.1236114 | 136.6835 | 5.677191
0.1236114 | 136.9149 | 5.686803
0.1236114 | 137.1368 | 5.69602
0.1236114 | 137.373 | 5.70583
0.1236114 | 137.612 | 5.715756
0.1236114 | 137.831 | 5.724853
0.1236114 | 138.0568 | 5.734231
0.1236114 | 138.2797 | 5.743491
0.1236114 | 138.5016 | 5.752707
0.1236114 | 138.7337 | 5.762348
0.1236114 | 138.9547 | 5.771527
0.1236114 | 139.1743 | 5.780647
0.1236114 | 139.4163 | 5.790698
0.1236114 | 139.6436 | 5.800139
0.1236114 | 139.8543 | 5.808894
0.1236114 | 140.0857 | 5.818502
0.1236114 | 140.3222 | 5.828325
0.1272471 | 140.5474 | 5.837678
0.1272471 | 140.7657 | 5.846745
0.1272471 | 140.9902 | 5.856071
0.1272471 | 141.2212 | 5.865665
0.1272471 | 141.4548 | 5.875371
0.1272471 | 141.6656 | 5.884126
0.1272471 | 141.8904 | 5.893464
0.1272471 | 142.1289 | 5.903367
0.1272471 | 142.3607 | 5.912995
0.1272471 | 142.5796 | 5.922089
0.1272471 | 142.8071 | 5.931535
0.1272471 | 143.0509 | 5.941666
0.1272471 | 143.2908 | 5.951629
0.1272471 | 143.5158 | 5.960972
0.1272471 | 143.7384 | 5.970221
0.1272471 | 143.9848 | 5.980455
0.1308827 | 144.2214 | 5.990279
0.1308827 | 144.4513 | 5.99983
0.1308827 | 144.674 | 6.009081
0.1308827 | 144.9096 | 6.018866
0.1308827 | 145.1445 | 6.028622
0.1308827 | 145.3687 | 6.037935
0.1308827 | 145.5886 | 6.047067
0.1308827 | 145.8309 | 6.057134
0.1308827 | 146.0714 | 6.067122
0.1308827 | 146.2844 | 6.075968
0.1308827 | 146.5146 | 6.085532
0.1308827 | 146.752 | 6.095389
0.1308827 | 146.9875 | 6.105171
0.1308827 | 147.2129 | 6.114535
0.1308827 | 147.4497 | 6.124369
0.1308827 | 147.6815 | 6.133997
0.1345183 | 147.9167 | 6.143768
0.1345183 | 148.1437 | 6.153193
0.1345183 | 148.366 | 6.162427
0.1345183 | 148.6153 | 6.172783
0.1345183 | 148.8481 | 6.182454
0.1345183 | 149.0628 | 6.19137
0.1345183 | 149.2925 | 6.20091
0.1345183 | 149.536 | 6.211024
0.1345183 | 149.7485 | 6.219851
0.1345183 | 149.9737 | 6.229205
0.1345183 | 150.2084 | 6.238953
0.1345183 | 150.4411 | 6.248616
0.1345183 | 150.6693 | 6.258098
0.1345183 | 150.8889 | 6.267219
0.1345183 | 151.1091 | 6.276364
0.1345183 | 151.3467 | 6.286233
0.138154 | 151.5753 | 6.295725
0.138154 | 151.7904 | 6.30466
0.138154 | 152.0273 | 6.3145
0.138154 | 152.263 | 6.324292
0.138154 | 152.4817 | 6.333376
0.138154 | 152.7126 | 6.342967
0.138154 | 152.9561 | 6.35308
0.138154 | 153.1853 | 6.362597
0.138154 | 153.411 | 6.371974
0.138154 | 153.6442 | 6.381658
0.138154 | 153.8809 | 6.391489
0.138154 | 154.1118 | 6.401082
0.138154 | 154.3473 | 6.410865
0.138154 | 154.5757 | 6.420348
0.138154 | 154.8081 | 6.430003
0.138154 | 155.0412 | 6.439684
0.138154 | 155.2592 | 6.44874
0.138154 | 155.4911 | 6.458373
0.1417896 | 155.7386 | 6.468653
0.1417896 | 155.9697 | 6.478251
0.1417896 | 156.1939 | 6.487562
0.1417896 | 156.4367 | 6.497649
0.1417896 | 156.6647 | 6.507115
0.1417896 | 156.9028 | 6.517007
0.1417896 | 157.138 | 6.526774
0.1417896 | 157.3649 | 6.536201
0.1417896 | 157.6065 | 6.546235
0.1417896 | 157.8422 | 6.556023
0.1417896 | 158.0684 | 6.565419
0.1417896 | 158.299 | 6.574997
0.1417896 | 158.5414 | 6.585065
0.1417896 | 158.7688 | 6.594511
0.1454252 | 159.0056 | 6.604346
0.1454252 | 159.2372 | 6.613967
0.1454252 | 159.472 | 6.623719
0.1454252 | 159.709 | 6.633561
0.1454252 | 159.9422 | 6.64325
0.1454252 | 160.1709 | 6.652749
0.1454252 | 160.4027 | 6.662376
0.1454252 | 160.6378 | 6.672142
0.1454252 | 160.8703 | 6.681799
0.1454252 | 161.1038 | 6.691497
0.1454252 | 161.3413 | 6.701361
0.1454252 | 161.5758 | 6.711101
0.1454252 | 161.8064 | 6.72068
0.1454252 | 162.0402 | 6.730389
0.1454252 | 162.2701 | 6.739937
0.1454252 | 162.505 | 6.749695
0.1454252 | 162.735 | 6.759249
0.1454252 | 162.9587 | 6.76854
0.1454252 | 163.1904 | 6.778163
0.1454252 | 163.4198 | 6.787691
0.1454252 | 163.6374 | 6.796731
0.1454252 | 163.8606 | 6.806
0.1490609 | 164.0927 | 6.815641
0.1490609 | 164.3103 | 6.82468
0.1490609 | 164.5417 | 6.834291
0.1490609 | 164.7736 | 6.843924
0.1490609 | 165.0031 | 6.853456
0.1490609 | 165.2312 | 6.862929
0.1490609 | 165.4553 | 6.872237
0.1490609 | 165.6831 | 6.881699
0.1490609 | 165.9129 | 6.891245
0.1490609 | 166.1394 | 6.90065
0.1490609 | 166.3571 | 6.909693
0.1490609 | 166.5907 | 6.919398
0.1490609 | 166.8149 | 6.928707
0.1490609 | 167.0358 | 6.937883
0.1490609 | 167.26 | 6.947196
0.1490609 | 167.4895 | 6.95673
0.1490609 | 167.7175 | 6.966197
0.1490609 | 167.9431 | 6.975571
0.1526965 | 168.168 | 6.984908
0.1526965 | 168.3941 | 6.9943
0.1526965 | 168.6354 | 7.004325
0.1526965 | 168.8493 | 7.01321
0.1526965 | 169.0677 | 7.022278
0.1526965 | 169.2978 | 7.031836
0.1526965 | 169.5222 | 7.041156
0.1526965 | 169.7506 | 7.050643
0.1490609 | 169.9735 | 7.059903
0.1490609 | 170.1941 | 7.069065
0.1490609 | 170.425 | 7.078654
0.1526965 | 170.6492 | 7.087966
0.1526965 | 170.8574 | 7.096617
0.1526965 | 171.0877 | 7.10618
0.1526965 | 171.3154 | 7.11564
0.1526965 | 171.5319 | 7.124631
0.1526965 | 171.755 | 7.133899
0.1526965 | 171.9712 | 7.142877
0.1526965 | 172.1938 | 7.152124
0.1526965 | 172.413 | 7.161229
0.1526965 | 172.6252 | 7.170042
0.1563321 | 172.853 | 7.179504
0.1563321 | 173.0862 | 7.18919
0.1563321 | 173.3065 | 7.198341
0.1526965 | 173.5238 | 7.207365
0.1526965 | 173.7546 | 7.216951
0.1526965 | 173.9796 | 7.226295
0.1526965 | 174.2067 | 7.235729
0.1563321 | 174.423 | 7.244716
0.1563321 | 174.6481 | 7.254063
0.1563321 | 174.876 | 7.263527
0.1563321 | 175.0903 | 7.272431
0.1563321 | 175.3035 | 7.281284
0.1563321 | 175.5261 | 7.290532
0.1563321 | 175.7569 | 7.300119
0.1563321 | 175.9646 | 7.308746
0.1563321 | 176.1781 | 7.31761
0.1563321 | 176.3938 | 7.326569
0.1599677 | 176.6156 | 7.335782
0.1599677 | 176.8369 | 7.344974
0.1599677 | 177.0577 | 7.354145
0.1563321 | 177.2903 | 7.363806
0.1563321 | 177.5173 | 7.373236
0.1599677 | 177.7399 | 7.382484
0.1599677 | 177.9488 | 7.391158
0.1599677 | 178.1858 | 7.401004
0.1599677 | 178.4207 | 7.410761
0.1599677 | 178.64 | 7.419866
0.1599677 | 178.8681 | 7.429342
0.1599677 | 179.1023 | 7.439069
0.1599677 | 179.3202 | 7.448121
0.1599677 | 179.529 | 7.456793
0.1599677 | 179.7584 | 7.466321
0.1599677 | 179.9842 | 7.475698
0.1599677 | 180.2166 | 7.485354
0.1636034 | 180.4357 | 7.494451
0.1636034 | 180.6503 | 7.503366
0.1636034 | 180.8801 | 7.51291
0.1636034 | 181.0999 | 7.522039
0.1599677 | 181.311 | 7.530809
0.1636034 | 181.5374 | 7.540212
0.1636034 | 181.7773 | 7.550178
0.1636034 | 181.9926 | 7.559117
0.1636034 | 182.2013 | 7.567789
0.1636034 | 182.4337 | 7.57744
0.1636034 | 182.661 | 7.586881
0.1636034 | 182.8809 | 7.596017
0.1636034 | 183.1065 | 7.605386
0.1636034 | 183.3366 | 7.614941
0.1636034 | 183.564 | 7.624387
0.1636034 | 183.7895 | 7.633752
0.1636034 | 184.0006 | 7.642522
0.1636034 | 184.2239 | 7.651799
0.1636034 | 184.4677 | 7.661925
0.167239 | 184.6779 | 7.670654
0.167239 | 184.8891 | 7.679427
0.1636034 | 185.1216 | 7.689084
0.1636034 | 185.3442 | 7.698331
0.1636034 | 185.5575 | 7.70719
0.1636034 | 185.7912 | 7.716895
0.167239 | 186.0216 | 7.726464
0.167239 | 186.2432 | 7.73567
0.167239 | 186.469 | 7.745048
0.167239 | 186.6914 | 7.754285
0.167239 | 186.9168 | 7.763648
0.167239 | 187.1555 | 7.773561
0.167239 | 187.388 | 7.783218
0.167239 | 187.6107 | 7.792469
0.167239 | 187.8499 | 7.802402
0.167239 | 188.0772 | 7.811845
0.167239 | 188.2998 | 7.821091
0.167239 | 188.5303 | 7.830665
0.1708746 | 188.7584 | 7.840139
0.1708746 | 188.9843 | 7.84952
0.1708746 | 189.2204 | 7.859326
0.1708746 | 189.4479 | 7.868776
0.1708746 | 189.6658 | 7.877827
0.1708746 | 189.8971 | 7.887437
0.1708746 | 190.12 | 7.896693
0.1708746 | 190.341 | 7.905873
0.1708746 | 190.5699 | 7.915381
0.1708746 | 190.8048 | 7.925137
0.1708746 | 191.0393 | 7.934875
0.1708746 | 191.2661 | 7.944298
0.1708746 | 191.4873 | 7.953484
0.1708746 | 191.7139 | 7.962896
0.1708746 | 191.9413 | 7.972344
0.1745103 | 192.167 | 7.981715
0.1745103 | 192.392 | 7.991061
0.1745103 | 192.6191 | 8.000494
0.1745103 | 192.8332 | 8.009388
0.1745103 | 193.0451 | 8.01819
0.1708746 | 193.2681 | 8.027452
0.1708746 | 193.4848 | 8.036451
0.1708746 | 193.7047 | 8.045585
0.1708746 | 193.9199 | 8.054522
0.1708746 | 194.1416 | 8.063733
0.1745103 | 194.3692 | 8.073187
0.1745103 | 194.5912 | 8.082404
0.1745103 | 194.8099 | 8.091488
0.1745103 | 195.0452 | 8.101264
0.1745103 | 195.2722 | 8.110694
0.1745103 | 195.4794 | 8.119297
0.1745103 | 195.7002 | 8.128469
0.1781459 | 195.9288 | 8.137965
0.1781459 | 196.1497 | 8.147138
0.1781459 | 196.3578 | 8.155781
0.1745103 | 196.5682 | 8.164523
0.1745103 | 196.785 | 8.173527
0.1745103 | 197.002 | 8.182539
0.1745103 | 197.2164 | 8.191446
0.1745103 | 197.4315 | 8.200381
0.1781459 | 197.6591 | 8.20983
0.1781459 | 197.8873 | 8.219309
0.1781459 | 198.0948 | 8.22793
0.1781459 | 198.3141 | 8.237036
0.1781459 | 198.5425 | 8.246523
0.1781459 | 198.7681 | 8.255893
0.1781459 | 198.9943 | 8.26529
0.1817815 | 199.2175 | 8.274562
0.1817815 | 199.4361 | 8.283642
0.1817815 | 199.6604 | 8.292959
0.1817815 | 199.8831 | 8.302209
0.1781459 | 200.1037 | 8.311368
0.1781459 | 200.3336 | 8.320919
0.1781459 | 200.5566 | 8.330182
0.1781459 | 200.786 | 8.339708
0.1781459 | 201.0063 | 8.348857
0.1817815 | 201.2269 | 8.358023
0.1781459 | 201.4577 | 8.367606
0.1817815 | 201.6843 | 8.377022
0.1817815 | 201.9129 | 8.386515
0.1817815 | 202.1355 | 8.395763
0.1817815 | 202.3631 | 8.405216
0.1817815 | 202.5902 | 8.414646
0.1817815 | 202.8212 | 8.424241
0.1854172 | 203.0441 | 8.433499
0.1854172 | 203.2743 | 8.44306
0.1854172 | 203.5027 | 8.452548
0.1817815 | 203.721 | 8.461615
0.1817815 | 203.9392 | 8.470677
0.1817815 | 204.1663 | 8.480109
0.1817815 | 204.3912 | 8.489451
0.1817815 | 204.612 | 8.498622
0.1817815 | 204.8367 | 8.507954
0.1817815 | 205.0613 | 8.517285
0.1817815 | 205.2857 | 8.526607
0.1854172 | 205.5089 | 8.535878
0.1854172 | 205.7351 | 8.545272
0.1854172 | 205.9582 | 8.554538
0.1854172 | 206.1887 | 8.564111
0.1854172 | 206.4127 | 8.573417
0.1854172 | 206.6366 | 8.582716
0.1890528 | 206.8642 | 8.592171
0.1890528 | 207.0871 | 8.601428
0.1890528 | 207.3058 | 8.610509
0.1890528 | 207.5247 | 8.619604
0.1890528 | 207.7468 | 8.628827
0.1854172 | 207.9619 | 8.637761
0.1854172 | 208.1803 | 8.646833
0.1854172 | 208.4102 | 8.656382
0.1854172 | 208.6362 | 8.66577
0.1854172 | 208.8621 | 8.675153
0.1890528 | 209.0793 | 8.684173
0.1890528 | 209.3055 | 8.69357
0.1890528 | 209.5373 | 8.703199
0.1890528 | 209.7671 | 8.712741
0.1890528 | 209.985 | 8.721793
0.1890528 | 210.2081 | 8.73106
0.1926884 | 210.4465 | 8.740962
0.1926884 | 210.6689 | 8.750196
0.1926884 | 210.8824 | 8.759068
0.1926884 | 211.1111 | 8.768566
0.1926884 | 211.3432 | 8.778205
0.1926884 | 211.5678 | 8.787535
0.1926884 | 211.7832 | 8.796482
0.1890528 | 212.0188 | 8.806267
0.1890528 | 212.2616 | 8.816353
0.1926884 | 212.4937 | 8.82599
0.1926884 | 212.7169 | 8.835263
0.1926884 | 212.9491 | 8.844906
0.1926884 | 213.1908 | 8.854945
0.1926884 | 213.421 | 8.864509
0.1926884 | 213.6504 | 8.874034
0.1926884 | 213.8864 | 8.883839
0.1926884 | 214.1244 | 8.893725
0.1963241 | 214.3483 | 8.903025
0.1963241 | 214.5665 | 8.912087
0.1963241 | 214.8032 | 8.921916
0.1963241 | 215.0349 | 8.931539
0.1926884 | 215.2547 | 8.940669
0.1926884 | 215.476 | 8.949863
0.1926884 | 215.7042 | 8.95934
0.1963241 | 215.9404 | 8.96915
0.1963241 | 216.1657 | 8.978511
0.1963241 | 216.3956 | 8.988058
0.1963241 | 216.6226 | 8.997488
0.1963241 | 216.8586 | 9.007291
0.1963241 | 217.0848 | 9.016684
0.1999597 | 217.3095 | 9.026017
0.1999597 | 217.5439 | 9.035754
0.1999597 | 217.7773 | 9.04545
0.1999597 | 218.0036 | 9.054846
0.1999597 | 218.2211 | 9.063879
0.1999597 | 218.4559 | 9.073635
0.1999597 | 218.6871 | 9.083238
0.1999597 | 218.9077 | 9.092398
0.1999597 | 219.1235 | 9.101361
0.1999597 | 219.3517 | 9.110842
0.1999597 | 219.5812 | 9.120375
0.1999597 | 219.8082 | 9.129804
0.1999597 | 220.0282 | 9.138938
0.1999597 | 220.2557 | 9.148387
0.1999597 | 220.4889 | 9.158074
0.1999597 | 220.7044 | 9.167026
0.2035953 | 220.9234 | 9.176122
0.2035953 | 221.1513 | 9.185587
0.2035953 | 221.3808 | 9.19512
0.2035953 | 221.602 | 9.204307
0.2035953 | 221.817 | 9.213236
0.2035953 | 222.0333 | 9.222224
0.2035953 | 222.2596 | 9.23162
0.2035953 | 222.4799 | 9.24077
0.2035953 | 222.687 | 9.249373
0.2035953 | 222.9106 | 9.258659
0.2035953 | 223.1378 | 9.268098
0.2035953 | 223.3603 | 9.27734
0.2035953 | 223.5755 | 9.286276
0.2035953 | 223.7881 | 9.29511
0.2035953 | 224.0162 | 9.304583
0.2035953 | 224.2335 | 9.313608
0.2072309 | 224.4492 | 9.322568
0.2072309 | 224.6695 | 9.331717
0.2072309 | 224.8965 | 9.341144
0.2072309 | 225.1175 | 9.350324
0.2072309 | 225.327 | 9.359026
0.2072309 | 225.5429 | 9.367996
0.2072309 | 225.7653 | 9.377232
0.2072309 | 225.9946 | 9.386756
0.2072309 | 226.2091 | 9.395664
0.2072309 | 226.4266 | 9.404701
0.2072309 | 226.6472 | 9.413861
0.2072309 | 226.8731 | 9.423244
0.2072309 | 227.0906 | 9.432277
0.2072309 | 227.2936 | 9.440711
0.2072309 | 227.5118 | 9.449772
0.2072309 | 227.7392 | 9.459217
0.2108666 | 227.958 | 9.468308
0.2108666 | 228.1668 | 9.47698
0.2108666 | 228.3821 | 9.48592
0.2108666 | 228.6088 | 9.495339
0.2108666 | 228.8346 | 9.504718
0.2108666 | 229.0365 | 9.513102
0.2108666 | 229.2466 | 9.521828
0.2108666 | 229.4791 | 9.531486
0.2108666 | 229.6987 | 9.540606
0.2108666 | 229.8989 | 9.548924
0.2108666 | 230.1168 | 9.557973
0.2108666 | 230.3419 | 9.567324
0.2108666 | 230.5595 | 9.57636
0.2108666 | 230.7668 | 9.58497
0.2108666 | 230.9706 | 9.593434
0.2108666 | 231.1965 | 9.602819
0.2108666 | 231.4196 | 9.612085
0.2145022 | 231.6308 | 9.620856
0.2145022 | 231.8424 | 9.629645
0.2145022 | 232.0737 | 9.639255
0.2145022 | 232.2865 | 9.648092
0.2145022 | 232.4881 | 9.656467
0.2145022 | 232.7038 | 9.665424
0.2145022 | 232.927 | 9.674697
0.2145022 | 233.1557 | 9.684195
0.2145022 | 233.359 | 9.692638
0.2145022 | 233.5704 | 9.701418
0.2145022 | 233.7955 | 9.710768
0.2145022 | 234.0184 | 9.720029
0.2145022 | 234.2212 | 9.728449
0.2145022 | 234.4345 | 9.737308
0.2145022 | 234.6653 | 9.746897
0.2181379 | 234.888 | 9.756147
0.2181379 | 235.0985 | 9.76489
0.2181379 | 235.305 | 9.773465
0.2181379 | 235.5369 | 9.783099
0.2181379 | 235.7556 | 9.79218
0.2181379 | 235.9556 | 9.80049
0.2181379 | 236.1666 | 9.809252
0.2181379 | 236.3919 | 9.818611
0.2181379 | 236.6204 | 9.8281
0.2181379 | 236.828 | 9.836723
0.2181379 | 237.0394 | 9.845505
0.2181379 | 237.2611 | 9.854713
0.2181379 | 237.4855 | 9.864036
0.2181379 | 237.6996 | 9.872926
0.2181379 | 237.9178 | 9.881992
0.2181379 | 238.1478 | 9.891545
0.2217735 | 238.3763 | 9.901034
0.2217735 | 238.5951 | 9.910123
0.2217735 | 238.806 | 9.918882
0.2217735 | 239.0267 | 9.92805
0.2217735 | 239.2532 | 9.937457
0.2217735 | 239.4771 | 9.946756
0.2217735 | 239.6933 | 9.955738
0.2217735 | 239.9098 | 9.964728
0.2217735 | 240.1325 | 9.973978
0.2217735 | 240.3503 | 9.983026
0.2217735 | 240.5583 | 9.991665
0.2217735 | 240.7718 | 10.00053
0.2217735 | 240.9975 | 10.0099
0.2217735 | 241.2218 | 10.01922
0.2217735 | 241.4368 | 10.02815
0.2217735 | 241.6538 | 10.03716
0.2254091 | 241.8754 | 10.04637
0.2254091 | 242.1013 | 10.05575
0.2254091 | 242.3251 | 10.06505
0.2254091 | 242.5429 | 10.07409
0.2254091 | 242.7724 | 10.08363
0.2254091 | 243.0014 | 10.09314
0.2254091 | 243.2231 | 10.10235
0.2254091 | 243.4452 | 10.11157
0.2254091 | 243.6704 | 10.12093
0.2254091 | 243.8882 | 10.12997
0.2254091 | 244.1056 | 10.139
0.2254091 | 244.3206 | 10.14793
0.2254091 | 244.5388 | 10.157
0.2254091 | 244.7633 | 10.16632
0.2254091 | 244.9846 | 10.17551
0.2290447 | 245.2088 | 10.18482
0.2290447 | 245.4366 | 10.19429
0.2290447 | 245.6584 | 10.2035
0.2290447 | 245.8801 | 10.21271
0.2290447 | 246.1097 | 10.22224
0.2290447 | 246.3393 | 10.23178
0.2290447 | 246.564 | 10.24111
0.2290447 | 246.7914 | 10.25056
0.2290447 | 247.0163 | 10.2599
0.2290447 | 247.2384 | 10.26912
0.2290447 | 247.4657 | 10.27856
0.2290447 | 247.6863 | 10.28773
0.2290447 | 247.9086 | 10.29696
0.2290447 | 248.1322 | 10.30625
0.2290447 | 248.3582 | 10.31564
0.2326804 | 248.5718 | 10.32451
0.2326804 | 248.8 | 10.33399
0.2326804 | 249.0214 | 10.34318
0.2326804 | 249.2406 | 10.35229
0.2326804 | 249.4646 | 10.36159
0.2326804 | 249.6772 | 10.37042
0.2326804 | 249.8949 | 10.37946
0.2326804 | 250.1174 | 10.3887
0.2326804 | 250.3339 | 10.3977
0.2326804 | 250.548 | 10.40659
0.2326804 | 250.7753 | 10.41603
0.2326804 | 250.9913 | 10.425
0.2326804 | 251.2062 | 10.43393
0.236316 | 251.4251 | 10.44302
0.236316 | 251.6487 | 10.45231
0.236316 | 251.8674 | 10.46139
0.236316 | 252.0811 | 10.47027
0.236316 | 252.3013 | 10.47941
0.236316 | 252.5222 | 10.48859
0.236316 | 252.7381 | 10.49755
0.236316 | 252.9572 | 10.50665
0.236316 | 253.1743 | 10.51567
0.236316 | 253.3963 | 10.52489
0.236316 | 253.6206 | 10.53421
0.236316 | 253.8332 | 10.54304
0.236316 | 254.0593 | 10.55243
0.236316 | 254.2888 | 10.56197
0.236316 | 254.5205 | 10.57159
0.2399516 | 254.7458 | 10.58095
0.2399516 | 254.9678 | 10.59017
0.2399516 | 255.1925 | 10.5995
0.2399516 | 255.4234 | 10.60909
0.2399516 | 255.6481 | 10.61842
0.2399516 | 255.8678 | 10.62755
0.2399516 | 256.0909 | 10.63681
0.2399516 | 256.3221 | 10.64642
0.2399516 | 256.5417 | 10.65554
0.2399516 | 256.7517 | 10.66426
0.2399516 | 256.9792 | 10.67371
0.2399516 | 257.2047 | 10.68308
0.2399516 | 257.4179 | 10.69193
0.2399516 | 257.6375 | 10.70105
0.2399516 | 257.8652 | 10.71051
0.2399516 | 258.0891 | 10.71981
0.2399516 | 258.31 | 10.72899
0.2399516 | 258.5323 | 10.73822
0.2435873 | 258.7589 | 10.74763
0.2435873 | 258.9748 | 10.7566
0.2435873 | 259.182 | 10.76521
0.2435873 | 259.4092 | 10.77464
0.2435873 | 259.6394 | 10.7842
0.2435873 | 259.856 | 10.7932
0.2435873 | 260.0693 | 10.80206
0.2435873 | 260.2923 | 10.81132
0.2435873 | 260.5161 | 10.82062
0.2435873 | 260.7229 | 10.82921
0.2435873 | 260.9375 | 10.83812
0.2435873 | 261.1642 | 10.84754
0.2435873 | 261.390625 | 10.85694
0.2435873 | 261.6037 | 10.86579
0.2472229 | 261.8249 | 10.87498
0.2472229 | 262.0457 | 10.88415
0.2472229 | 262.2588 | 10.893
0.2472229 | 262.4715 | 10.90183
0.2472229 | 262.6929 | 10.91103
0.2472229 | 262.9156 | 10.92028
0.2472229 | 263.1365 | 10.92946
0.2472229 | 263.3544 | 10.93851
0.2472229 | 263.5786 | 10.94782
0.2472229 | 263.8 | 10.95701
0.2472229 | 264.0086 | 10.96568
0.2472229 | 264.2202 | 10.97447
0.2472229 | 264.4526 | 10.98412
0.2472229 | 264.675 | 10.99336
0.2472229 | 264.8771 | 11.00175
0.2508585 | 265.0938 | 11.01076
0.2508585 | 265.3224 | 11.02025
0.2508585 | 265.5421 | 11.02937
0.2508585 | 265.7458 | 11.03784
0.2508585 | 265.9647 | 11.04692
0.2508585 | 266.1994 | 11.05667
0.2508585 | 266.4174 | 11.06573
0.2508585 | 266.6229 | 11.07427
0.2508585 | 266.8512 | 11.08375
0.2508585 | 267.0943 | 11.09385
0.2508585 | 267.309 | 11.10276
0.2508585 | 267.5127 | 11.11122
0.2508585 | 267.7404 | 11.12068
0.2508585 | 267.9774 | 11.13052
0.2508585 | 268.1907 | 11.13938
0.2508585 | 268.4025 | 11.14818
0.2508585 | 268.6335 | 11.15778
0.2544941 | 268.8696 | 11.16758
0.2544941 | 269.0751 | 11.17612
0.2544941 | 269.2755 | 11.18444
0.2544941 | 269.5109 | 11.19422
0.2544941 | 269.7426 | 11.20384
0.2544941 | 269.9512 | 11.21251
0.2544941 | 270.1619 | 11.22126
0.2544941 | 270.3975 | 11.23104
0.2544941 | 270.6289 | 11.24066
0.2544941 | 270.8394 | 11.2494
0.2544941 | 271.0482 | 11.25807
0.2544941 | 271.2868 | 11.26798
0.2544941 | 271.5244 | 11.27785
0.2544941 | 271.7352 | 11.2866
0.2544941 | 271.9515 | 11.29559
0.2544941 | 272.1884 | 11.30543
0.2544941 | 272.4163 | 11.31489
0.2581298 | 272.6266 | 11.32363
0.2581298 | 272.8394 | 11.33247
0.2581298 | 273.0758 | 11.34229
0.2581298 | 273.3019 | 11.35168
0.2581298 | 273.5093 | 11.36029
0.2581298 | 273.732 | 11.36954
0.2581298 | 273.9611 | 11.37906
0.2581298 | 274.1807 | 11.38818
0.2581298 | 274.3933 | 11.39701
0.2581298 | 274.6173 | 11.40632
0.2581298 | 274.8431 | 11.41569
0.2581298 | 275.0563 | 11.42455
0.2581298 | 275.2733 | 11.43356
0.2581298 | 275.4958 | 11.4428
0.2581298 | 275.715 | 11.45191
0.2617654 | 275.9312 | 11.46089
0.2617654 | 276.1516 | 11.47004
0.2617654 | 276.374 | 11.47928
0.2617654 | 276.598 | 11.48858
0.2617654 | 276.8119 | 11.49747
0.2617654 | 277.0312 | 11.50658
0.2617654 | 277.2618 | 11.51616
0.2617654 | 277.4794 | 11.52519
0.2617654 | 277.693 | 11.53406
0.2617654 | 277.9212 | 11.54354
0.2617654 | 278.1466 | 11.5529
0.2617654 | 278.3676 | 11.56208
0.2617654 | 278.5991 | 11.5717
0.2617654 | 278.8179 | 11.58079
0.2654011 | 279.0415 | 11.59008
0.2654011 | 279.2685 | 11.5995
0.2654011 | 279.4866 | 11.60856
0.2654011 | 279.7097 | 11.61783
0.2654011 | 279.9367 | 11.62726
0.2654011 | 280.1597 | 11.63652
0.2654011 | 280.3758 | 11.64549
0.2654011 | 280.5948 | 11.65459
0.2654011 | 280.8075 | 11.66343
0.2654011 | 281.027 | 11.67255
0.2654011 | 281.2492 | 11.68177
0.2654011 | 281.4651 | 11.69074
0.2654011 | 281.6875 | 11.69998
0.2654011 | 281.9097 | 11.70921
0.2654011 | 282.1292 | 11.71832
0.2654011 | 282.3507 | 11.72753
0.2690367 | 282.5725 | 11.73674
0.2690367 | 282.796 | 11.74602
0.2690367 | 283.0124 | 11.75501
0.2690367 | 283.2281 | 11.76397
0.2690367 | 283.4426 | 11.77288
0.2690367 | 283.6568 | 11.78177
0.2690367 | 283.8734 | 11.79077
0.2690367 | 284.0897 | 11.79976
0.2690367 | 284.3071 | 11.80879
0.2690367 | 284.5209 | 11.81766
0.2690367 | 284.7339 | 11.82651
0.2690367 | 284.9443 | 11.83525
0.2690367 | 285.1613 | 11.84427
0.2690367 | 285.3737 | 11.85308
0.2690367 | 285.5963 | 11.86233
0.2690367 | 285.8182 | 11.87155
0.2726723 | 286.0368 | 11.88063
0.2726723 | 286.2513 | 11.88953
0.2726723 | 286.467 | 11.8985
0.2726723 | 286.6831 | 11.90747
0.2726723 | 286.9042 | 11.91666
0.2726723 | 287.1226 | 11.92573
0.2726723 | 287.3354 | 11.93456
0.2726723 | 287.5622 | 11.94399
0.2726723 | 287.7791 | 11.95299
0.2726723 | 287.9914 | 11.96181
0.2726723 | 288.1994 | 11.97045
0.2726723 | 288.4184 | 11.97955
0.2726723 | 288.6418 | 11.98883
0.2726723 | 288.8548 | 11.99767
0.2726723 | 289.0628 | 12.00631
0.2763079 | 289.2803 | 12.01535
0.2763079 | 289.5105 | 12.02491
0.2763079 | 289.7186 | 12.03355
0.2763079 | 289.9316 | 12.0424
0.2763079 | 290.1552 | 12.05169
0.2763079 | 290.3799 | 12.06102
0.2763079 | 290.5946 | 12.06994
0.2763079 | 290.8038 | 12.07863
0.2763079 | 291.0271 | 12.0879
0.2763079 | 291.2475 | 12.09705
0.2763079 | 291.4563 | 12.10573
0.2763079 | 291.6599 | 12.11419
0.2763079 | 291.8817 | 12.1234
0.2763079 | 292.0957 | 12.13229
0.2763079 | 292.3008 | 12.1408
0.2763079 | 292.511 | 12.14954
0.2763079 | 292.7282 | 12.15856
0.2799436 | 292.9445 | 12.16754
0.2799436 | 293.1451 | 12.17587
0.2799436 | 293.36 | 12.1848
0.2799436 | 293.5849 | 12.19414
0.2799436 | 293.8046 | 12.20326
0.2799436 | 294.0161 | 12.21205
0.2799436 | 294.2321 | 12.22102
0.2799436 | 294.4539 | 12.23024
0.2799436 | 294.6629 | 12.23892
0.2799436 | 294.8707 | 12.24755
0.2799436 | 295.0897 | 12.25664
0.2799436 | 295.317 | 12.26608
0.2799436 | 295.5332 | 12.27506
0.2799436 | 295.7422 | 12.28375
0.2799436 | 295.9574 | 12.29268
0.2799436 | 296.1796875 | 12.30192
0.2799436 | 296.3982 | 12.31099
0.2835792 | 296.6099 | 12.31978
0.2835792 | 296.8365 | 12.3292
0.2835792 | 297.0626 | 12.33859
0.2835792 | 297.2701 | 12.34721
0.2835792 | 297.4871 | 12.35622
0.2835792 | 297.7072 | 12.36536
0.2835792 | 297.9233 | 12.37434
0.2835792 | 298.1434 | 12.38348
0.2835792 | 298.3573 | 12.39236
0.2835792 | 298.5694 | 12.40117
0.2835792 | 298.786 | 12.41017
0.2835792 | 298.9988 | 12.41901
0.2835792 | 299.2121 | 12.42787
0.2835792 | 299.4351 | 12.43713
0.2835792 | 299.653 | 12.44618
0.2872148 | 299.8669 | 12.45506
0.2872148 | 300.0858 | 12.46416
0.2872148 | 300.3017 | 12.47313
0.2872148 | 300.5186 | 12.48214
0.2872148 | 300.734 | 12.49108
0.2872148 | 300.9547 | 12.50025
0.2872148 | 301.1786 | 12.50955
0.2872148 | 301.4003 | 12.51876
0.2872148 | 301.6195 | 12.52786
0.2872148 | 301.8312 | 12.53665
0.2872148 | 302.0493 | 12.54571
0.2872148 | 302.2683 | 12.55481
0.2872148 | 302.4869 | 12.56389
0.2872148 | 302.7031 | 12.57287
0.2872148 | 302.9235 | 12.58202
0.2872148 | 303.1446 | 12.5912
0.2908505 | 303.3597 | 12.60014
0.2908505 | 303.5667 | 12.60874
0.2908505 | 303.7732 | 12.61731
0.2908505 | 303.9926 | 12.62643
0.2908505 | 304.2072 | 12.63534
0.2908505 | 304.4148 | 12.64396
0.2908505 | 304.6237 | 12.65264
0.2908505 | 304.8397 | 12.66161
0.2908505 | 305.0583 | 12.67069
0.2908505 | 305.2665 | 12.67934
0.2908505 | 305.4712 | 12.68784
0.2908505 | 305.6904 | 12.69695
0.2908505 | 305.9136 | 12.70622
0.2908505 | 306.1282 | 12.71513
0.2908505 | 306.3297 | 12.7235
0.2944861 | 306.544 | 12.7324
0.2944861 | 306.7685 | 12.74172
0.2944861 | 306.98 | 12.75051
0.2944861 | 307.1801 | 12.75882
0.2944861 | 307.398 | 12.76787
0.2944861 | 307.6261 | 12.77735
0.2944861 | 307.8272 | 12.7857
0.2944861 | 308.0362 | 12.79438
0.2944861 | 308.2529 | 12.80338
0.2944861 | 308.4857 | 12.81305
0.2944861 | 308.7001 | 12.82195
0.2944861 | 308.9003 | 12.83027
0.2944861 | 309.1182 | 12.83932
0.2944861 | 309.35 | 12.84895
0.2944861 | 309.5639 | 12.85783
0.2944861 | 309.764 | 12.86615
0.2944861 | 309.9975 | 12.87584
0.2944861 | 310.2229 | 12.88521
0.2981217 | 310.4321 | 12.8939
0.2981217 | 310.6361 | 12.90237
0.2981217 | 310.8712 | 12.91213
0.2981217 | 311.0995 | 12.92162
0.2981217 | 311.317 | 12.93065
0.2981217 | 311.5256 | 12.93931
0.2981217 | 311.7499 | 12.94863
0.2981217 | 311.982 | 12.95827
0.2981217 | 312.1924 | 12.96701
0.2981217 | 312.4059 | 12.97588
0.2981217 | 312.6387 | 12.98554
0.2981217 | 312.8729 | 12.99527
0.2981217 | 313.082 | 13.00396
0.2981217 | 313.3015 | 13.01307
0.2981217 | 313.5318 | 13.02264
0.2981217 | 313.7593 | 13.03209
0.2981217 | 313.966 | 13.04068
0.3017574 | 314.1814 | 13.04962
0.3017574 | 314.4083 | 13.05905
0.3017574 | 314.631 | 13.0683
0.3017574 | 314.8343 | 13.07674
0.3017574 | 315.0435 | 13.08543
0.3017574 | 315.2659 | 13.09467
0.3017574 | 315.4823 | 13.10365
0.3017574 | 315.6888 | 13.11223
0.3017574 | 315.9057 | 13.12124
0.3017574 | 316.1427 | 13.13108
0.3017574 | 316.3648 | 13.14031
0.3017574 | 316.5756 | 13.14906
0.3017574 | 316.7929 | 13.15809
0.3017574 | 317.0234375 | 13.16767
0.3017574 | 317.2447 | 13.17686
0.305393 | 317.4455 | 13.1852
0.305393 | 317.663 | 13.19423
0.305393 | 317.8871 | 13.20354
0.305393 | 318.1027 | 13.21249
0.305393 | 318.2979 | 13.2206
0.305393 | 318.5138 | 13.22957
0.305393 | 318.7405 | 13.23898
0.305393 | 318.9504 | 13.2477
0.305393 | 319.158 | 13.25633
0.305393 | 319.3701 | 13.26514
0.305393 | 319.6035 | 13.27483
0.305393 | 319.8184 | 13.28376
0.305393 | 320.0227 | 13.29224
0.305393 | 320.2368 | 13.30114
0.305393 | 320.4651 | 13.31062
0.3090286 | 320.686 | 13.31979
0.3090286 | 320.897 | 13.32856
0.3090286 | 321.1215 | 13.33788
0.3090286 | 321.3458 | 13.3472
0.3090286 | 321.5695 | 13.35649
0.3090286 | 321.7817 | 13.3653
0.3090286 | 322.0046 | 13.37456
0.3090286 | 322.2341 | 13.38409
0.3090286 | 322.4587 | 13.39342
0.3090286 | 322.6798 | 13.40261
0.3090286 | 322.8922 | 13.41143
0.3090286 | 323.1115 | 13.42054
0.3090286 | 323.3302 | 13.42962
0.3090286 | 323.545 | 13.43854
0.3090286 | 323.7652 | 13.44769
0.3090286 | 323.9919 | 13.4571
0.3126643 | 324.2163 | 13.46642
0.3126643 | 324.4372 | 13.4756
0.3126643 | 324.6553 | 13.48466
0.3126643 | 324.8783 | 13.49392
0.3126643 | 325.1035 | 13.50327
0.3126643 | 325.3293 | 13.51265
0.3126643 | 325.5513 | 13.52187
0.3126643 | 325.7763 | 13.53122
0.3126643 | 326.0029 | 13.54063
0.3126643 | 326.2212 | 13.5497
0.3126643 | 326.4396 | 13.55877
0.3126643 | 326.6578 | 13.56783
0.3126643 | 326.884 | 13.57723
0.3126643 | 327.1035 | 13.58635
0.3126643 | 327.3177 | 13.59524
0.3162999 | 327.542 | 13.60456
0.3162999 | 327.7649 | 13.61382
0.3162999 | 327.9832 | 13.62288
0.3162999 | 328.194 | 13.63164
0.3162999 | 328.4161 | 13.64086
0.3162999 | 328.6304 | 13.64977
0.3162999 | 328.8478 | 13.6588
0.3162999 | 329.0579 | 13.66752
0.3162999 | 329.2781 | 13.67667
0.3162999 | 329.5049 | 13.68609
0.3162999 | 329.7129 | 13.69473
0.3162999 | 329.9247 | 13.70353
0.3162999 | 330.1451 | 13.71268
0.3162999 | 330.3654 | 13.72183
0.3162999 | 330.5795 | 13.73072
0.3162999 | 330.7959 | 13.73971
0.3199355 | 331.0106 | 13.74863
0.3199355 | 331.2328 | 13.75786
0.3199355 | 331.4449 | 13.76667
0.3199355 | 331.6581 | 13.77552
0.3199355 | 331.879 | 13.7847
0.3199355 | 332.1016 | 13.79394
0.3199355 | 332.3127 | 13.80271
0.3199355 | 332.5261 | 13.81157
0.3199355 | 332.7433 | 13.82059
0.3199355 | 332.962 | 13.82968
0.3199355 | 333.174 | 13.83849
0.3199355 | 333.3841 | 13.84721
0.3199355 | 333.597 | 13.85605
0.3235711 | 333.808 | 13.86482
0.3235711 | 334.02 | 13.87363
0.3235711 | 334.229 | 13.88231
0.3235711 | 334.4461 | 13.89132
0.3235711 | 334.6525 | 13.89989
0.3235711 | 334.8549 | 13.9083
0.3235711 | 335.0606 | 13.91685
0.3235711 | 335.28125 | 13.92601
0.3235711 | 335.5015 | 13.93516
0.3235711 | 335.7155 | 13.94405
0.3235711 | 335.9245 | 13.95273
0.3235711 | 336.1351 | 13.96148
0.3235711 | 336.3477 | 13.97031
0.3235711 | 336.5542 | 13.97888
0.3235711 | 336.7695 | 13.98783
0.3272068 | 336.9883 | 13.99691
0.3272068 | 337.2056 | 14.00594
0.3272068 | 337.4105 | 14.01445
0.3272068 | 337.61 | 14.02274
0.3272068 | 337.8269 | 14.03174
0.3272068 | 338.0385 | 14.04053
0.3272068 | 338.2422 | 14.04899
0.3272068 | 338.4525 | 14.05773
0.3272068 | 338.6649 | 14.06655
0.3272068 | 338.8735 | 14.07522
0.3272068 | 339.078 | 14.08371
0.3272068 | 339.2845 | 14.09229
0.3272068 | 339.4962 | 14.10108
0.3272068 | 339.71 | 14.10996
0.3272068 | 339.9149 | 14.11847
0.3272068 | 340.1255 | 14.12722
0.3308424 | 340.3377 | 14.13603
0.3308424 | 340.5468 | 14.14472
0.3308424 | 340.7599 | 14.15357
0.3308424 | 340.9682 | 14.16222
0.3308424 | 341.1812 | 14.17107
0.3308424 | 341.3878 | 14.17965
0.3308424 | 341.5988 | 14.18841
0.3308424 | 341.8062 | 14.19703
0.3308424 | 342.0055 | 14.20531
0.3308424 | 342.2137 | 14.21395
0.3308424 | 342.4268 | 14.2228
0.3308424 | 342.6294 | 14.23122
0.3308424 | 342.8348 | 14.23975
0.3308424 | 343.0478 | 14.2486
0.3308424 | 343.2561 | 14.25725
0.334478 | 343.4618 | 14.26579
0.334478 | 343.6636 | 14.27418
0.334478 | 343.8713 | 14.2828
0.334478 | 344.0825 | 14.29157
0.334478 | 344.2848 | 14.29998
0.334478 | 344.4933 | 14.30864
0.334478 | 344.7052 | 14.31744
0.334478 | 344.913 | 14.32607
0.334478 | 345.1222 | 14.33476
0.334478 | 345.3324 | 14.34349
0.334478 | 345.5448 | 14.35231
0.334478 | 345.757 | 14.36112
0.334478 | 345.9646 | 14.36975
0.334478 | 346.1798 | 14.37869
0.334478 | 346.3949 | 14.38762
0.3381137 | 346.5956 | 14.39596
0.3381137 | 346.8073 | 14.40475
0.3381137 | 347.0211 | 14.41363
0.3381137 | 347.2276 | 14.42221
0.3381137 | 347.4306 | 14.43064
0.3381137 | 347.6441 | 14.4395
0.3381137 | 347.8517 | 14.44813
0.3381137 | 348.0624 | 14.45688
0.3381137 | 348.2677 | 14.46541
0.3381137 | 348.478 | 14.47414
0.3381137 | 348.6993 | 14.48333
0.3381137 | 348.9066 | 14.49194
0.3381137 | 349.104 | 14.50014
0.3381137 | 349.316 | 14.50895
0.3381137 | 349.5314 | 14.51789
0.3381137 | 349.7412 | 14.52661
0.3381137 | 349.9525 | 14.53539
0.3381137 | 350.1635 | 14.54415
0.3417493 | 350.3781 | 14.55307
0.3417493 | 350.5875 | 14.56176
0.3417493 | 350.7932 | 14.57031
0.3417493 | 351.0049 | 14.5791
0.3417493 | 351.2259 | 14.58828
0.3417493 | 351.4368 | 14.59704
0.3417493 | 351.6514 | 14.60595
0.3417493 | 351.8699 | 14.61503
0.3417493 | 352.0767 | 14.62361
0.3417493 | 352.2919 | 14.63256
0.3417493 | 352.5063 | 14.64146
0.3417493 | 352.727 | 14.65062
0.3417493 | 352.9338 | 14.65922
0.3417493 | 353.1487 | 14.66814
0.3453849 | 353.3687 | 14.67728
0.3453849 | 353.5827 | 14.68617
0.3453849 | 353.7963 | 14.69504
0.3453849 | 354.0046 | 14.70369
0.3453849 | 354.2265 | 14.71291
0.3453849 | 354.4465 | 14.72205
0.3453849 | 354.6665 | 14.73118
0.3453849 | 354.8742 | 14.73981
0.3453849 | 355.0963 | 14.74904
0.3453849 | 355.3144 | 14.75809
0.3453849 | 355.5273 | 14.76694
0.3453849 | 355.7406 | 14.7758
0.3453849 | 355.9508 | 14.78453
0.3453849 | 356.1676 | 14.79353
0.3453849 | 356.3845 | 14.80254
0.3453849 | 356.5909 | 14.81112
0.3490206 | 356.791 | 14.81942
0.3490206 | 357.0062 | 14.82836
0.3490206 | 357.2268 | 14.83753
0.3490206 | 357.4326 | 14.84608
0.3490206 | 357.6291 | 14.85424
0.3490206 | 357.8456 | 14.86323
0.3490206 | 358.0641 | 14.87231
0.3490206 | 358.2712 | 14.88091
0.3490206 | 358.4746 | 14.88936
0.3490206 | 358.6928 | 14.89842
0.3490206 | 358.9124 | 14.90754
0.3490206 | 359.1209 | 14.9162
0.3490206 | 359.323 | 14.92459
0.3490206 | 359.5372 | 14.93349
0.3490206 | 359.7624 | 14.94284
0.3490206 | 359.9703 | 14.95148
0.3526562 | 360.1742 | 14.95995
0.3526562 | 360.3821 | 14.96858
0.3526562 | 360.5972 | 14.97752
0.3526562 | 360.8019 | 14.98602
0.3526562 | 361.0042 | 14.99442
0.3526562 | 361.2133 | 15.00311
0.3526562 | 361.4271 | 15.01199
0.3526562 | 361.6338 | 15.02057
0.3526562 | 361.8356 | 15.02895
0.3526562 | 362.0462 | 15.0377
0.3526562 | 362.2603 | 15.04659
0.3526562 | 362.4751 | 15.05552
0.3526562 | 362.6857 | 15.06426
0.3526562 | 362.8969 | 15.07303
0.3526562 | 363.1155 | 15.08211
0.3562918 | 363.3289 | 15.09098
0.3562918 | 363.5407 | 15.09978
0.3562918 | 363.7531 | 15.1086
0.3562918 | 363.9659 | 15.11743
0.3562918 | 364.1784 | 15.12626
0.3562918 | 364.3927 | 15.13516
0.3562918 | 364.6042 | 15.14395
0.3562918 | 364.815 | 15.1527
0.3562918 | 365.0279 | 15.16155
0.3562918 | 365.2373 | 15.17025
0.3562918 | 365.4497 | 15.17907
0.3562918 | 365.6534 | 15.18753
0.3562918 | 365.8669 | 15.19639
0.3562918 | 366.0854 | 15.20547
0.3562918 | 366.2959 | 15.21422
0.3562918 | 366.5012 | 15.22274
0.3599274 | 366.7192 | 15.2318
0.3599274 | 366.9413 | 15.24102
0.3599274 | 367.1536 | 15.24984
0.3599274 | 367.3625 | 15.25852
0.3599274 | 367.5765 | 15.2674
0.3599274 | 367.8022 | 15.27678
0.3599274 | 368.0171 | 15.2857
0.3599274 | 368.2244 | 15.29432
0.3599274 | 368.4419 | 15.30335
0.3599274 | 368.664 | 15.31258
0.3599274 | 368.8673 | 15.32102
0.3599274 | 369.0639 | 15.32919
0.3599274 | 369.2771 | 15.33804
0.3599274 | 369.4976 | 15.3472
0.3599274 | 369.6988 | 15.35555
0.3599274 | 369.9008 | 15.36394
0.3635631 | 370.1165 | 15.3729
0.3635631 | 370.3286 | 15.38171
0.3635631 | 370.5339 | 15.39024
0.3635631 | 370.732 | 15.39847
0.3635631 | 370.9521 | 15.40761
0.3635631 | 371.1735 | 15.41681
0.3635631 | 371.3733 | 15.4251
0.3635631 | 371.573 | 15.4334
0.3635631 | 371.7986 | 15.44277
0.3635631 | 372.0086 | 15.45149
0.3635631 | 372.2075 | 15.45976
0.3635631 | 372.4177 | 15.46848
0.3635631 | 372.6344 | 15.47748
0.3635631 | 372.8544 | 15.48662
0.3635631 | 373.0512 | 15.4948
0.3635631 | 373.2524 | 15.50316
0.3635631 | 373.4673 | 15.51208
0.3671987 | 373.6827 | 15.52103
0.3671987 | 373.8827 | 15.52933
0.3671987 | 374.0952 | 15.53816
0.3671987 | 374.314 | 15.54725
0.3671987 | 374.5325 | 15.55632
0.3671987 | 374.7342 | 15.5647
0.3671987 | 374.9416 | 15.57332
0.3671987 | 375.1616 | 15.58245
0.3671987 | 375.3821 | 15.59161
0.3671987 | 375.5963 | 15.60051
0.3671987 | 375.8084 | 15.60932
0.3671987 | 376.0251 | 15.61832
0.3671987 | 376.2434 | 15.62739
0.3671987 | 376.4597 | 15.63637
0.3671987 | 376.6665 | 15.64496
0.3671987 | 376.8855 | 15.65406
0.3708343 | 377.1057 | 15.6632
0.3708343 | 377.3175 | 15.672
0.3708343 | 377.5271 | 15.68071
0.3708343 | 377.7398 | 15.68954
0.3708343 | 377.9602 | 15.6987
0.3708343 | 378.1771 | 15.7077
0.3708343 | 378.3828 | 15.71625
0.3708343 | 378.5998 | 15.72526
0.3708343 | 378.8235 | 15.73455
0.3708343 | 379.0397 | 15.74353
0.3708343 | 379.2534 | 15.75241
0.3708343 | 379.478 | 15.76174
0.3708343 | 379.7002 | 15.77096
0.3708343 | 379.9283 | 15.78044
0.3708343 | 380.1482 | 15.78957
0.3708343 | 380.3737 | 15.79894
0.37447 | 380.6027 | 15.80845
0.37447 | 380.8189 | 15.81743
0.37447 | 381.0342 | 15.82637
0.37447 | 381.2608 | 15.83579
0.37447 | 381.4835 | 15.84504
0.37447 | 381.6996 | 15.85401
0.37447 | 381.9156 | 15.86298
0.37447 | 382.1319 | 15.87197
0.37447 | 382.3491 | 15.88099
0.37447 | 382.5553 | 15.88955
0.37447 | 382.7701 | 15.89848
0.37447 | 382.9861 | 15.90745
0.37447 | 383.206 | 15.91658
0.37447 | 383.4134 | 15.92519
0.37447 | 383.6252 | 15.93399
0.37447 | 383.8405 | 15.94294
0.3781056 | 384.0551 | 15.95185
0.3781056 | 384.2655 | 15.96059
0.3781056 | 384.4695 | 15.96906
0.3781056 | 384.6841 | 15.97797
0.3781056 | 384.8923 | 15.98662
0.3781056 | 385.1025 | 15.99535
0.3781056 | 385.3066 | 16.00383
0.3781056 | 385.521 | 16.01273
0.3781056 | 385.7364 | 16.02168
0.3781056 | 385.9438 | 16.0303
0.3781056 | 386.1549 | 16.03906
0.3781056 | 386.3654 | 16.04781
0.3781056 | 386.5865 | 16.05699
0.3781056 | 386.8004 | 16.06587
0.3781056 | 387.018 | 16.07491
0.3781056 | 387.2294 | 16.08369
0.3817412 | 387.4393 | 16.09241
0.3817412 | 387.6461 | 16.101
0.3817412 | 387.8557 | 16.10971
0.3817412 | 388.0687 | 16.11855
0.3817412 | 388.2798 | 16.12732
0.3817412 | 388.4875 | 16.13595
0.3817412 | 388.696 | 16.14461
0.3817412 | 388.9064 | 16.15335
0.3817412 | 389.1062 | 16.16165
0.3817412 | 389.3086 | 16.17005
0.3817412 | 389.5241 | 16.17901
0.3817412 | 389.7362 | 16.18782
0.3817412 | 389.9368 | 16.19615
0.3817412 | 390.1372 | 16.20447
0.3817412 | 390.3484 | 16.21324
0.3853769 | 390.5605 | 16.22205
0.3853769 | 390.7657 | 16.23058
0.3853769 | 390.9718 | 16.23913
0.3853769 | 391.1935 | 16.24834
0.3853769 | 391.409 | 16.2573
0.3853769 | 391.6091 | 16.26561
0.3853769 | 391.8093 | 16.27392
0.3853769 | 392.0232 | 16.2828
0.3853769 | 392.239 | 16.29177
0.3853769 | 392.4443 | 16.3003
0.3853769 | 392.6506 | 16.30887
0.3853769 | 392.8626 | 16.31767
0.3853769 | 393.076 | 16.32653
0.3853769 | 393.2779 | 16.33492
0.3853769 | 393.4786 | 16.34326
0.3853769 | 393.6886 | 16.35198
0.3853769 | 393.9013 | 16.36081
0.3890125 | 394.1111 | 16.36953
0.3890125 | 394.3147 | 16.37798
0.3890125 | 394.5262 | 16.38677
0.3890125 | 394.74 | 16.39565
0.3890125 | 394.9418 | 16.40403
0.3890125 | 395.1485 | 16.41261
0.3890125 | 395.357 | 16.42128
0.3890125 | 395.5686 | 16.43007
0.3890125 | 395.7697 | 16.43842
0.3890125 | 395.9778 | 16.44706
0.3890125 | 396.1829 | 16.45558
0.3890125 | 396.3901 | 16.46419
0.3890125 | 396.5919 | 16.47257
0.3890125 | 396.7901 | 16.4808
0.3890125 | 396.9983 | 16.48945
0.3890125 | 397.1922 | 16.4975
0.3926481 | 397.3875 | 16.50562
0.3926481 | 397.5907 | 16.51405
0.3926481 | 397.803 | 16.52287
0.3926481 | 398.0003 | 16.53107
0.3926481 | 398.1972 | 16.53925
0.3926481 | 398.3972 | 16.54755
0.3926481 | 398.6033 | 16.55611
0.3926481 | 398.8058 | 16.56452
0.3926481 | 399.0093 | 16.57298
0.3926481 | 399.2219 | 16.5818
0.3926481 | 399.439 | 16.59082
0.3926481 | 399.6466 | 16.59945
0.3926481 | 399.8471 | 16.60777
0.3926481 | 400.0569 | 16.61649
0.3926481 | 400.2668 | 16.62521
0.3926481 | 400.4771 | 16.63394
0.3926481 | 400.6778 | 16.64228
0.3962837 | 400.8889 | 16.65104
0.3962837 | 401.0922 | 16.65949
0.3962837 | 401.2946 | 16.6679
0.3962837 | 401.496 | 16.67626
0.3962837 | 401.701 | 16.68478
0.3962837 | 401.9081 | 16.69338
0.3962837 | 402.1147 | 16.70196
0.3962837 | 402.321 | 16.71053
0.3962837 | 402.5294 | 16.71918
0.3962837 | 402.738 | 16.72785
0.3962837 | 402.9377 | 16.73614
0.3962837 | 403.1422 | 16.74464
0.3962837 | 403.3549 | 16.75347
0.3962837 | 403.5558 | 16.76182
0.3962837 | 403.7608 | 16.77033
0.3962837 | 403.969 | 16.77898
0.3999194 | 404.1773 | 16.78763
0.3999194 | 404.3825 | 16.79615
0.3999194 | 404.5853 | 16.80458
0.3999194 | 404.7959 | 16.81332
0.3999194 | 405.0055 | 16.82203
0.3999194 | 405.2129 | 16.83064
0.3999194 | 405.4107 | 16.83886
0.3999194 | 405.6195 | 16.84753
0.3999194 | 405.8214 | 16.85592
0.3999194 | 406.029 | 16.86454
0.3999194 | 406.2389 | 16.87326
0.3999194 | 406.4491 | 16.88199
0.3999194 | 406.6637 | 16.8909
0.3999194 | 406.8685 | 16.89941
0.3999194 | 407.0798 | 16.90819
0.403555 | 407.2898 | 16.91691
0.403555 | 407.5024 | 16.92574
0.403555 | 407.7112 | 16.93441
0.403555 | 407.9268 | 16.94336
0.403555 | 408.1349 | 16.95201
0.403555 | 408.3372 | 16.96041
0.403555 | 408.5464 | 16.9691
0.403555 | 408.7513 | 16.97761
0.403555 | 408.964 | 16.98645
0.403555 | 409.1687 | 16.99495
0.403555 | 409.3777 | 17.00363
0.403555 | 409.5926 | 17.01255
0.403555 | 409.8087 | 17.02153
0.403555 | 410.0187 | 17.03025
0.403555 | 410.2287 | 17.03898
0.403555 | 410.4455 | 17.04798
0.4071906 | 410.6523 | 17.05657
0.4071906 | 410.8543 | 17.06496
0.4071906 | 411.0573 | 17.07339
0.4071906 | 411.2732 | 17.08236
0.4071906 | 411.4798 | 17.09094
0.4071906 | 411.6773 | 17.09915
0.4071906 | 411.8662 | 17.10699
0.4071906 | 412.0694 | 17.11543
0.4071906 | 412.2763 | 17.12403
0.4071906 | 412.4739 | 17.13223
0.4071906 | 412.6737 | 17.14053
0.4071906 | 412.8841 | 17.14927
0.4071906 | 413.0872 | 17.1577
0.4071906 | 413.2747 | 17.1655
0.4071906 | 413.4777 | 17.17392
0.4071906 | 413.6911 | 17.18279
0.4108263 | 413.9048 | 17.19166
0.4108263 | 414.1039 | 17.19993
0.4108263 | 414.3026 | 17.20819
0.4108263 | 414.5085 | 17.21674
0.4108263 | 414.7176 | 17.22542
0.4108263 | 414.9177 | 17.23374
0.4108263 | 415.1198 | 17.24213
0.4108263 | 415.3366 | 17.25114
0.4108263 | 415.5449 | 17.25979
0.4108263 | 415.743 | 17.26801
0.4108263 | 415.9513 | 17.27667
0.4108263 | 416.173 | 17.28588
0.4108263 | 416.3879 | 17.2948
0.4108263 | 416.5923 | 17.30329
0.4108263 | 416.7958 | 17.31174
0.4108263 | 417.0128 | 17.32076
0.4144619 | 417.2285 | 17.32971
0.4144619 | 417.4342 | 17.33826
0.4144619 | 417.6497 | 17.34721
0.4144619 | 417.8684 | 17.3563
0.4144619 | 418.0847 | 17.36528
0.4144619 | 418.2878 | 17.37372
0.4144619 | 418.498 | 17.38244
0.4144619 | 418.7222 | 17.39176
0.4144619 | 418.942 | 17.40089
0.4144619 | 419.146 | 17.40936
0.4144619 | 419.357 | 17.41812
0.4144619 | 419.5779 | 17.4273
0.4144619 | 419.7873 | 17.436
0.4144619 | 419.998 | 17.44475
0.4144619 | 420.2078 | 17.45346
0.4180976 | 420.4192 | 17.46224
0.4180976 | 420.6339 | 17.47116
0.4180976 | 420.8403 | 17.47973
0.4180976 | 421.049 | 17.4884
0.4180976 | 421.269 | 17.49754
0.4180976 | 421.4822 | 17.50639
0.4180976 | 421.6906 | 17.51505
0.4180976 | 421.9021 | 17.52383
0.4180976 | 422.1045 | 17.53224
0.4180976 | 422.3101 | 17.54078
0.4180976 | 422.5249 | 17.5497
0.4180976 | 422.7287 | 17.55817
0.4180976 | 422.9357 | 17.56677
0.4180976 | 423.1459 | 17.5755
0.4180976 | 423.356 | 17.58422
0.4217332 | 423.5656 | 17.59293
0.4217332 | 423.7685 | 17.60136
0.4217332 | 423.9735 | 17.60987
0.4217332 | 424.1887 | 17.61881
0.4217332 | 424.4038 | 17.62775
0.4217332 | 424.6054 | 17.63612
0.4217332 | 424.8141 | 17.64479
0.4217332 | 425.0307 | 17.65378
0.4217332 | 425.2426 | 17.66259
0.4217332 | 425.4471 | 17.67108
0.4217332 | 425.6562 | 17.67976
0.4217332 | 425.8761 | 17.6889
0.4217332 | 426.0892 | 17.69775
0.4217332 | 426.2964 | 17.70635
0.4217332 | 426.5056 | 17.71504
0.4217332 | 426.7226 | 17.72406
0.4253688 | 426.9352 | 17.73288
0.4253688 | 427.1389 | 17.74135
0.4253688 | 427.3488 | 17.75007
0.4253688 | 427.5648 | 17.75904
0.4253688 | 427.7699 | 17.76755
0.4253688 | 427.9748 | 17.77607
0.4253688 | 428.1854 | 17.78481
0.4253688 | 428.4003 | 17.79374
0.4253688 | 428.6143 | 17.80263
0.4253688 | 428.8236 | 17.81132
0.4253688 | 429.0408 | 17.82034
0.4253688 | 429.2594 | 17.82942
0.4253688 | 429.476 | 17.83842
0.4253688 | 429.6849 | 17.8471
0.4253688 | 429.9029 | 17.85615
0.4290044 | 430.115 | 17.86496
0.4290044 | 430.3297 | 17.87388
0.4290044 | 430.5433 | 17.88275
0.4290044 | 430.758 | 17.89167
0.4290044 | 430.9747 | 17.90067
0.4290044 | 431.1819 | 17.90927
0.4290044 | 431.3885 | 17.91786
0.4290044 | 431.6009 | 17.92668
0.4290044 | 431.8177 | 17.93568
0.4290044 | 432.0331 | 17.94463
0.4290044 | 432.2515 | 17.9537
0.4290044 | 432.4693 | 17.96275
0.4290044 | 432.6812 | 17.97155
0.4290044 | 432.8907 | 17.98025
0.43264 | 433.1011 | 17.98899
0.43264 | 433.3147 | 17.99786
0.43264 | 433.5311 | 18.00685
0.43264 | 433.7405 | 18.01555
0.43264 | 433.9473 | 18.02414
0.43264 | 434.1565 | 18.03282
0.43264 | 434.3579 | 18.04119
0.43264 | 434.5599 | 18.04958
0.43264 | 434.7713 | 18.05836
0.43264 | 434.9752 | 18.06683
0.43264 | 435.1846 | 18.07553
0.43264 | 435.3957 | 18.08429
0.43264 | 435.6042 | 18.09296
0.43264 | 435.8127 | 18.10161
0.43264 | 436.0217 | 18.1103
0.4362757 | 436.2351 | 18.11916
0.4362757 | 436.4491 | 18.12805
0.4362757 | 436.6608 | 18.13684
0.4362757 | 436.8677 | 18.14543
0.4362757 | 437.0734 | 18.15398
0.4362757 | 437.2813 | 18.16262
0.4362757 | 437.489 | 18.17124
0.4362757 | 437.6949 | 18.17979
0.4362757 | 437.9005 | 18.18834
0.4362757 | 438.1051 | 18.19683
0.4362757 | 438.3012 | 18.20498
0.4362757 | 438.5025 | 18.21334
0.4362757 | 438.7068 | 18.22182
0.4362757 | 438.9081 | 18.23018
0.4362757 | 439.1209 | 18.23902
0.4362757 | 439.3272 | 18.24759
0.4399113 | 439.526 | 18.25585
0.4399113 | 439.7271 | 18.2642
0.4399113 | 439.928 | 18.27255
0.4399113 | 440.1355 | 18.28116
0.4399113 | 440.3456 | 18.28989
0.4399113 | 440.5609 | 18.29883
0.4399113 | 440.7611 | 18.30715
0.4399113 | 440.9716 | 18.31589
0.4399113 | 441.1713 | 18.32419
0.4399113 | 441.3743 | 18.33262
0.4399113 | 441.587 | 18.34145
0.4399113 | 441.7943 | 18.35006
0.4399113 | 442.0002 | 18.35862
0.4399113 | 442.2062 | 18.36717
0.4399113 | 442.4115 | 18.3757
0.443547 | 442.6087 | 18.38389
0.443547 | 442.8141 | 18.39242
0.443547 | 443.0136 | 18.40071
0.443547 | 443.22 | 18.40928
0.443547 | 443.4154 | 18.4174
0.443547 | 443.6065 | 18.42533
0.443547 | 443.8115 | 18.43385
0.443547 | 444.0166 | 18.44237
0.443547 | 444.211 | 18.45044
0.443547 | 444.4055 | 18.45852
0.443547 | 444.6047 | 18.46679
0.443547 | 444.8037 | 18.47506
0.443547 | 445.0021 | 18.4833
0.443547 | 445.2 | 18.49152
0.443547 | 445.4078 | 18.50015
0.443547 | 445.6146 | 18.50874
0.443547 | 445.8082 | 18.51678
0.4471826 | 446.0036 | 18.5249
0.4471826 | 446.208 | 18.53339
0.4471826 | 446.4131 | 18.54191
0.4471826 | 446.6145 | 18.55027
0.4471826 | 446.8172 | 18.55869
0.4471826 | 447.0249 | 18.56732
0.4471826 | 447.2278 | 18.57575
0.4471826 | 447.4236 | 18.58388
0.4471826 | 447.6237 | 18.59219
0.4471826 | 447.8267 | 18.60062
0.4471826 | 448.0297 | 18.60905
0.4471826 | 448.227 | 18.61725
0.4471826 | 448.4301 | 18.62569
0.4471826 | 448.6352 | 18.6342
0.4471826 | 448.8374 | 18.6426
0.4508182 | 449.0345 | 18.65079
0.4508182 | 449.2386 | 18.65927
0.4508182 | 449.45 | 18.66805
0.4508182 | 449.6524 | 18.67645
0.4508182 | 449.853 | 18.68478
0.4508182 | 450.0555 | 18.6932
0.4508182 | 450.2626 | 18.7018
0.4508182 | 450.4662 | 18.71026
0.4508182 | 450.6703 | 18.71873
0.4508182 | 450.8674 | 18.72692
0.4508182 | 451.0705 | 18.73535
0.4508182 | 451.2704 | 18.74366
0.4508182 | 451.4645 | 18.75172
0.4508182 | 451.6679 | 18.76017
0.4544538 | 451.8728 | 18.76868
0.4508182 | 452.0766 | 18.77714
0.4544538 | 452.2823 | 18.78568
0.4544538 | 452.4837 | 18.79405
0.4544538 | 452.6835 | 18.80235
0.4544538 | 452.8938 | 18.81108
0.4544538 | 453.1055 | 18.81988
0.4544538 | 453.3124 | 18.82847
0.4544538 | 453.5284 | 18.83744
0.4544538 | 453.7358 | 18.84606
0.4544538 | 453.9488 | 18.8549
0.4544538 | 454.1559 | 18.8635
0.4544538 | 454.363 | 18.87211
0.4544538 | 454.5728 | 18.88082
0.4544538 | 454.7813 | 18.88948
0.4544538 | 454.9873 | 18.89804
0.4544538 | 455.1847 | 18.90624
0.4580895 | 455.3916 | 18.91483
0.4580895 | 455.5908 | 18.92311
0.4580895 | 455.7965 | 18.93165
0.4580895 | 455.9944 | 18.93987
0.4580895 | 456.1998 | 18.9484
0.4580895 | 456.4063 | 18.95698
0.4580895 | 456.6064 | 18.96529
0.4580895 | 456.8105 | 18.97377
0.4580895 | 457.0189 | 18.98242
0.4580895 | 457.2283 | 18.99112
0.4580895 | 457.4292 | 18.99947
0.4580895 | 457.6304 | 19.00782
0.4580895 | 457.8454 | 19.01675
0.4580895 | 458.0587 | 19.02561
0.4617251 | 458.2656 | 19.0342
0.4617251 | 458.4626 | 19.04239
0.4617251 | 458.6715 | 19.05106
0.4617251 | 458.8794 | 19.0597
0.4617251 | 459.0846 | 19.06822
0.4617251 | 459.2945 | 19.07694
0.4617251 | 459.5084 | 19.08582
0.4617251 | 459.7239 | 19.09478
0.4617251 | 459.9204 | 19.10294
0.4617251 | 460.1188 | 19.11118
0.4617251 | 460.3327 | 19.12006
0.4617251 | 460.5471 | 19.12897
0.4653607 | 460.7534 | 19.13754
0.4653607 | 460.9557 | 19.14594
0.4617251 | 461.1622 | 19.15452
0.4653607 | 461.3647 | 19.16293
0.4653607 | 461.5605 | 19.17106
0.4653607 | 461.7604 | 19.17936
0.4653607 | 461.968 | 19.18798
0.4653607 | 462.1738 | 19.19653
0.4653607 | 462.3671 | 19.20456
0.4653607 | 462.562 | 19.21265
0.4653607 | 462.7653 | 19.2211
0.4653607 | 462.9684 | 19.22954
0.4653607 | 463.1608 | 19.23753
0.4653607 | 463.358 | 19.24572
0.4653607 | 463.5653 | 19.25433
0.4653607 | 463.7619 | 19.26249
0.4653607 | 463.9546 | 19.2705
0.4689964 | 464.1567 | 19.27889
0.4689964 | 464.3577 | 19.28724
0.4689964 | 464.5645 | 19.29583
0.4689964 | 464.7603 | 19.30396
0.4689964 | 464.9584 | 19.31219
0.4689964 | 465.1636 | 19.32072
0.4689964 | 465.3658 | 19.32911
0.4689964 | 465.5713 | 19.33765
0.4689964 | 465.7746 | 19.34609
0.4689964 | 465.9745 | 19.35439
0.4689964 | 466.1756 | 19.36275
0.4689964 | 466.3756 | 19.37106
0.4689964 | 466.5717 | 19.3792
0.4689964 | 466.7698 | 19.38743
0.472632 | 466.9713 | 19.3958
0.472632 | 467.1751 | 19.40426
0.472632 | 467.3734 | 19.4125
0.472632 | 467.5667 | 19.42053
0.472632 | 467.7666 | 19.42883
0.472632 | 467.9742 | 19.43745
0.472632 | 468.1769 | 19.44587
0.472632 | 468.3739 | 19.45406
0.472632 | 468.5806 | 19.46264
0.472632 | 468.7882 | 19.47126
0.472632 | 468.9958 | 19.47989
0.472632 | 469.1973 | 19.48826
0.472632 | 469.3985 | 19.49661
0.472632 | 469.6037 | 19.50514
0.4762676 | 469.8073 | 19.51359
0.4762676 | 470.0036 | 19.52174
0.4762676 | 470.2003 | 19.52991
0.4762676 | 470.4055 | 19.53844
0.4762676 | 470.6048 | 19.54672
0.4762676 | 470.8021 | 19.55491
0.4762676 | 471.0019 | 19.56321
0.4762676 | 471.2081 | 19.57178
0.4762676 | 471.4198 | 19.58057
0.4762676 | 471.6205 | 19.58891
0.4762676 | 471.8241 | 19.59736
0.4762676 | 472.0316 | 19.60598
0.4762676 | 472.2431 | 19.61476
0.4762676 | 472.447 | 19.62323
0.4799033 | 472.6533 | 19.6318
0.4799033 | 472.864 | 19.64055
0.4799033 | 473.0668 | 19.64898
0.4799033 | 473.2641 | 19.65717
0.4799033 | 473.4623 | 19.6654
0.4799033 | 473.6657 | 19.67385
0.4799033 | 473.8696 | 19.68232
0.4799033 | 474.075 | 19.69085
0.4799033 | 474.2735 | 19.6991
0.4799033 | 474.4798 | 19.70767
0.4835389 | 474.6768 | 19.71585
0.4835389 | 474.8734 | 19.72402
0.4799033 | 475.0717 | 19.73225
0.4799033 | 475.2744 | 19.74067
0.4835389 | 475.4713 | 19.74885
0.4835389 | 475.6688 | 19.75705
0.4835389 | 475.8722 | 19.7655
0.4835389 | 476.0765 | 19.77398
0.4835389 | 476.2797 | 19.78242
0.4835389 | 476.4785 | 19.79068
0.4835389 | 476.6833 | 19.79919
0.4835389 | 476.892 | 19.80786
0.4835389 | 477.1001 | 19.8165
0.4835389 | 477.3065 | 19.82507
0.4835389 | 477.5178 | 19.83385
0.4835389 | 477.7277 | 19.84257
0.4871745 | 477.931 | 19.85101
0.4871745 | 478.1314 | 19.85934
0.4871745 | 478.334 | 19.86775
0.4871745 | 478.5422 | 19.8764
0.4871745 | 478.7503 | 19.88504
0.4871745 | 478.9563 | 19.8936
0.4871745 | 479.166 | 19.90231
0.4871745 | 479.3745 | 19.91097
0.4871745 | 479.5825 | 19.91961
0.4871745 | 479.7865 | 19.92808
0.4871745 | 479.992 | 19.93662
0.4871745 | 480.1983 | 19.94518
0.4871745 | 480.4112 | 19.95403
0.4871745 | 480.6186 | 19.96264
0.4871745 | 480.8254 | 19.97123
0.4871745 | 481.0279 | 19.97964
0.4908101 | 481.2329 | 19.98816
0.4908101 | 481.444 | 19.99693
0.4908101 | 481.6526 | 20.00559
0.4908101 | 481.8688 | 20.01457
0.4908101 | 482.0842 | 20.02352
0.4908101 | 482.3001 | 20.03249
0.4908101 | 482.509 | 20.04116
0.4908101 | 482.7182 | 20.04985
0.4908101 | 482.9243 | 20.05841
0.4908101 | 483.1404 | 20.06738
0.4908101 | 483.3483 | 20.07602
0.4908101 | 483.5512 | 20.08445
0.4908101 | 483.7509 | 20.09274
0.4944458 | 483.9536 | 20.10117
0.4944458 | 484.1548 | 20.10952
0.4944458 | 484.3582 | 20.11797
0.4944458 | 484.5672 | 20.12665
0.4944458 | 484.7749 | 20.13528
0.4944458 | 484.9846 | 20.14399
0.4944458 | 485.1894 | 20.15249
0.4944458 | 485.3982 | 20.16117
0.4944458 | 485.602 | 20.16963
0.4944458 | 485.8083 | 20.1782
0.4944458 | 486.0124 | 20.18667
0.4944458 | 486.213 | 20.19501
0.4944458 | 486.4155 | 20.20342
0.4980814 | 486.6101 | 20.2115
0.4944458 | 486.8134 | 20.21995
0.4980814 | 487.0149 | 20.22832
0.4980814 | 487.2136 | 20.23657
0.4980814 | 487.412 | 20.24481
0.4980814 | 487.6119 | 20.25311
0.4980814 | 487.8145 | 20.26153
0.4980814 | 488.0129 | 20.26977
0.4980814 | 488.2151 | 20.27817
0.4980814 | 488.4148 | 20.28646
0.4980814 | 488.6192 | 20.29495
0.4980814 | 488.8154 | 20.3031
0.4980814 | 489.0173 | 20.31149
0.4980814 | 489.2224 | 20.32
0.4980814 | 489.4168 | 20.32808
0.501717 | 489.6228 | 20.33664
0.501717 | 489.8257 | 20.34506
0.501717 | 490.0326 | 20.35366
0.501717 | 490.2356 | 20.36209
0.501717 | 490.4372 | 20.37046
0.501717 | 490.6367 | 20.37875
0.501717 | 490.8409 | 20.38723
0.501717 | 491.0397 | 20.39549
0.501717 | 491.241 | 20.40385
0.501717 | 491.4486 | 20.41247
0.501717 | 491.6461 | 20.42068
0.501717 | 491.8431 | 20.42886
0.5053527 | 492.0402 | 20.43704
0.5053527 | 492.2399 | 20.44534
0.5053527 | 492.438 | 20.45357
0.5053527 | 492.6336 | 20.46169
0.5053527 | 492.8315 | 20.46991
0.5053527 | 493.0308 | 20.47819
0.5053527 | 493.2214 | 20.4861
0.5053527 | 493.4187 | 20.4943
0.5053527 | 493.6129 | 20.50236
0.5053527 | 493.8108 | 20.51058
0.5053527 | 494.0029 | 20.51856
0.5053527 | 494.1996 | 20.52673
0.5053527 | 494.3936 | 20.53479
0.5053527 | 494.5926 | 20.54306
0.5053527 | 494.7852 | 20.55106
0.5053527 | 494.9809 | 20.55918
0.5053527 | 495.1772 | 20.56734
0.5053527 | 495.3659 | 20.57518
0.5089883 | 495.5625 | 20.58334
0.5089883 | 495.757 | 20.59142
0.5089883 | 495.9545 | 20.59962
0.5089883 | 496.1518 | 20.60782
0.5089883 | 496.3498 | 20.61604
0.5089883 | 496.5402 | 20.62395
0.5089883 | 496.7315 | 20.6319
0.5089883 | 496.9302 | 20.64015
0.5089883 | 497.1257 | 20.64827
0.5089883 | 497.3214 | 20.6564
0.5089883 | 497.5173 | 20.66454
0.5089883 | 497.7139 | 20.6727
0.5089883 | 497.9099 | 20.68084
0.512624 | 498.105 | 20.68895
0.5089883 | 498.3002 | 20.69705
0.512624 | 498.503 | 20.70548
0.512624 | 498.7084 | 20.71401
0.512624 | 498.9027 | 20.72208
0.512624 | 499.0995 | 20.73025
0.512624 | 499.3074 | 20.73889
0.512624 | 499.5042 | 20.74706
0.512624 | 499.7016 | 20.75526
0.512624 | 499.8993 | 20.76347
0.512624 | 500.0883 | 20.77133
0.512624 | 500.2881 | 20.77962
0.512624 | 500.4825 | 20.7877
0.512624 | 500.6786 | 20.79584
0.512624 | 500.8689 | 20.80375
0.512624 | 501.0698 | 20.81209
0.5162596 | 501.2608 | 20.82002
0.5162596 | 501.4556 | 20.82811
0.5162596 | 501.6485 | 20.83613
0.5162596 | 501.8401 | 20.84409
0.5162596 | 502.0391 | 20.85235
0.5162596 | 502.2288 | 20.86023
0.5162596 | 502.429 | 20.86854
0.5162596 | 502.6209 | 20.87652
0.5162596 | 502.819 | 20.88474
0.5162596 | 503.0167 | 20.89295
0.5162596 | 503.2111 | 20.90103
0.5162596 | 503.411 | 20.90933
0.5162596 | 503.613 | 20.91772
0.5162596 | 503.8175 | 20.92622
0.5162596 | 504.0144 | 20.9344
0.5162596 | 504.217 | 20.94281
0.5162596 | 504.4119 | 20.95091
0.5198952 | 504.6166 | 20.95941
0.5198952 | 504.8172 | 20.96774
0.5198952 | 505.0129 | 20.97587
0.5198952 | 505.2157 | 20.98429
0.5198952 | 505.4124 | 20.99246
0.5198952 | 505.6067 | 21.00053
0.5198952 | 505.8079 | 21.00889
0.5198952 | 506.0106 | 21.01731
0.5198952 | 506.2115 | 21.02565
0.5198952 | 506.4059 | 21.03373
0.5198952 | 506.6011 | 21.04183
0.5198952 | 506.8056 | 21.05033
0.5198952 | 507.0129 | 21.05894
0.5198952 | 507.213 | 21.06725
0.5198952 | 507.4196 | 21.07583
0.5235308 | 507.6242 | 21.08433
0.5235308 | 507.8281 | 21.0928
0.5235308 | 508.0352 | 21.1014
0.5235308 | 508.2418 | 21.10998
0.5235308 | 508.451 | 21.11867
0.5235308 | 508.658 | 21.12727
0.5235308 | 508.8571 | 21.13554
0.5235308 | 509.0508 | 21.14359
0.5235308 | 509.253 | 21.15198
0.5235308 | 509.4587 | 21.16053
0.5235308 | 509.6655 | 21.16911
0.5235308 | 509.8605 | 21.17721
0.5235308 | 510.0592 | 21.18547
0.5235308 | 510.256 | 21.19364
0.5235308 | 510.4561 | 21.20195
0.5235308 | 510.6507 | 21.21004
0.5271664 | 510.854 | 21.21848
0.5271664 | 511.0574 | 21.22693
0.5271664 | 511.2578125 | 21.23525
0.5271664 | 511.4469 | 21.2431
0.5271664 | 511.6413 | 21.25118
0.5271664 | 511.8464 | 21.2597
0.5271664 | 512.0475 | 21.26805
0.5271664 | 512.2465 | 21.27632
0.5271664 | 512.4413 | 21.28441
0.5271664 | 512.6404 | 21.29268
0.5271664 | 512.8293 | 21.30052
0.5271664 | 513.027 | 21.30874
0.5271664 | 513.2232 | 21.31689
0.5271664 | 513.4225 | 21.32517
0.5271664 | 513.6169 | 21.33324
0.5271664 | 513.8055 | 21.34107
0.5271664 | 513.9991 | 21.34911
0.5308021 | 514.1991 | 21.35742
0.5308021 | 514.4027 | 21.36588
0.5308021 | 514.5968 | 21.37394
0.5308021 | 514.795 | 21.38217
0.5308021 | 514.9897 | 21.39026
0.5308021 | 515.1827 | 21.39828
0.5308021 | 515.3817 | 21.40654
0.5308021 | 515.5817 | 21.41484
0.5308021 | 515.7793 | 21.42305
0.5308021 | 515.9816 | 21.43146
0.5308021 | 516.174 | 21.43945
0.5308021 | 516.3644 | 21.44736
0.5308021 | 516.5622 | 21.45557
0.5308021 | 516.7653 | 21.46401
0.5308021 | 516.959 | 21.47205
0.5308021 | 517.1631 | 21.48053
0.5308021 | 517.3574 | 21.4886
0.5344377 | 517.5526 | 21.49671
0.5344377 | 517.7548 | 21.50511
0.5344377 | 517.9501 | 21.51322
0.5344377 | 518.1528 | 21.52164
0.5344377 | 518.3499 | 21.52983
0.5344377 | 518.551 | 21.53818
0.5344377 | 518.7495 | 21.54642
0.5344377 | 518.953125 | 21.55488
0.5344377 | 519.1473 | 21.56294
0.5344377 | 519.3481 | 21.57128
0.5344377 | 519.547 | 21.57955
0.5344377 | 519.7482 | 21.5879
0.5344377 | 519.9424 | 21.59597
0.5344377 | 520.1362 | 21.60402
0.5344377 | 520.3428 | 21.6126
0.5380734 | 520.5469 | 21.62108
0.5380734 | 520.748 | 21.62943
0.5380734 | 520.9443 | 21.63759
0.5380734 | 521.145 | 21.64592
0.5380734 | 521.3472 | 21.65432
0.5380734 | 521.5495 | 21.66272
0.5380734 | 521.7471 | 21.67093
0.5380734 | 521.9514 | 21.67941
0.5380734 | 522.1548 | 21.68786
0.5380734 | 522.3513 | 21.69602
0.5380734 | 522.5412 | 21.70391
0.5380734 | 522.743 | 21.71229
0.5380734 | 522.9417 | 21.72054
0.5380734 | 523.1428 | 21.7289
0.5380734 | 523.3445 | 21.73728
0.5380734 | 523.5425 | 21.7455
0.5380734 | 523.7385 | 21.75364
0.541709 | 523.9349 | 21.7618
0.541709 | 524.1349 | 21.77011
0.541709 | 524.3286 | 21.77815
0.541709 | 524.5351 | 21.78673
0.541709 | 524.7321 | 21.79491
0.541709 | 524.937 | 21.80342
0.541709 | 525.1309 | 21.81147
0.541709 | 525.322 | 21.81941
0.541709 | 525.5154 | 21.82745
0.541709 | 525.716 | 21.83578
0.541709 | 525.9145 | 21.84402
0.541709 | 526.1031 | 21.85186
0.541709 | 526.3036 | 21.86019
0.541709 | 526.5026 | 21.86845
0.541709 | 526.6966 | 21.87651
0.5453446 | 526.886 | 21.88438
0.5453446 | 527.0821 | 21.89252
0.5453446 | 527.2838 | 21.90089
0.5453446 | 527.4857 | 21.90928
0.5453446 | 527.6772 | 21.91724
0.5453446 | 527.8745 | 21.92543
0.5453446 | 528.078125 | 21.93389
0.5453446 | 528.2725 | 21.94196
0.5453446 | 528.4653 | 21.94997
0.5453446 | 528.6623 | 21.95815
0.5453446 | 528.8629 | 21.96649
0.5453446 | 529.0618 | 21.97475
0.5453446 | 529.2601 | 21.98298
0.5453446 | 529.4583 | 21.99122
0.5453446 | 529.659 | 21.99955
0.5453446 | 529.8613 | 22.00795
0.5453446 | 530.0582 | 22.01613
0.5489803 | 530.2633 | 22.02465
0.5489803 | 530.4724 | 22.03333
0.5489803 | 530.6827 | 22.04207
0.5489803 | 530.8859 | 22.05051
0.5489803 | 531.0909 | 22.05903
0.5489803 | 531.2855 | 22.06711
0.5489803 | 531.49 | 22.0756
0.5489803 | 531.6953125 | 22.08413
0.5489803 | 531.8971 | 22.09251
0.5489803 | 532.1022 | 22.10103
0.5489803 | 532.3057 | 22.10948
0.5489803 | 532.498 | 22.11747
0.5489803 | 532.6868 | 22.12531
0.5489803 | 532.8857 | 22.13358
0.5489803 | 533.0864 | 22.14191
0.5526159 | 533.2913 | 22.15042
0.5526159 | 533.4924 | 22.15877
0.5526159 | 533.6931 | 22.16711
0.5526159 | 533.8934 | 22.17543
0.5526159 | 534.1004 | 22.18403
0.5526159 | 534.2934 | 22.19204
0.5526159 | 534.4987 | 22.20057
0.5526159 | 534.7016 | 22.209
0.5526159 | 534.8986 | 22.21718
0.5526159 | 535.0911 | 22.22518
0.5526159 | 535.2869 | 22.23331
0.5526159 | 535.4811 | 22.24137
0.5526159 | 535.6752 | 22.24943
0.5526159 | 535.8683 | 22.25746
0.5526159 | 536.0563 | 22.26527
0.5526159 | 536.258 | 22.27364
0.5526159 | 536.449 | 22.28158
0.5562515 | 536.6406 | 22.28953
0.5562515 | 536.8376 | 22.29772
0.5562515 | 537.038 | 22.30604
0.5562515 | 537.2397 | 22.31442
0.5562515 | 537.4348 | 22.32252
0.5562515 | 537.6331 | 22.33076
0.5562515 | 537.8276 | 22.33884
0.5562515 | 538.0195 | 22.34681
0.5562515 | 538.2123 | 22.35481
0.5562515 | 538.4056 | 22.36285
0.5562515 | 538.6014 | 22.37098
0.5562515 | 538.798 | 22.37914
0.5562515 | 538.9908 | 22.38715
0.5562515 | 539.1782 | 22.39493
0.5562515 | 539.373 | 22.40302
0.5562515 | 539.5639 | 22.41095
0.5562515 | 539.7529 | 22.41881
0.5562515 | 539.9469 | 22.42686
0.5562515 | 540.1413 | 22.43494
0.5598871 | 540.337 | 22.44307
0.5598871 | 540.5353 | 22.4513
0.5598871 | 540.7318 | 22.45946
0.5598871 | 540.9288 | 22.46764
0.5598871 | 541.1276 | 22.4759
0.5598871 | 541.3246 | 22.48409
0.5598871 | 541.5183 | 22.49213
0.5598871 | 541.7191 | 22.50047
0.5598871 | 541.9182 | 22.50874
0.5598871 | 542.118 | 22.51704
0.5598871 | 542.3167 | 22.52529
0.5598871 | 542.5046 | 22.5331
0.5598871 | 542.6975 | 22.54111
0.5598871 | 542.8964 | 22.54937
0.5598871 | 543.0922 | 22.5575
0.5598871 | 543.2872 | 22.5656
0.5598871 | 543.4881 | 22.57395
0.5635228 | 543.684 | 22.58208
0.5635228 | 543.8757 | 22.59005
0.5635228 | 544.0631 | 22.59783
0.5635228 | 544.2512 | 22.60564
0.5635228 | 544.4474 | 22.61379
0.5635228 | 544.634 | 22.62154
0.5635228 | 544.8193 | 22.62924
0.5635228 | 545.0099 | 22.63716
0.5635228 | 545.2039 | 22.64521
0.5635228 | 545.3938 | 22.6531
0.5635228 | 545.5814 | 22.66089
0.5635228 | 545.775 | 22.66894
0.5635228 | 545.9755 | 22.67726
0.5635228 | 546.1715 | 22.6854
0.5635228 | 546.3646 | 22.69342
0.5635228 | 546.5623 | 22.70163
0.5635228 | 546.7639 | 22.71001
0.5635228 | 546.9557 | 22.71798
0.5671584 | 547.147 | 22.72592
0.5671584 | 547.341 | 22.73398
0.5671584 | 547.5413 | 22.7423
0.5671584 | 547.7344 | 22.75032
0.5671584 | 547.9219 | 22.75811
0.5671584 | 548.1174 | 22.76623
0.5671584 | 548.3195 | 22.77462
0.5671584 | 548.5123 | 22.78263
0.5671584 | 548.701 | 22.79047
0.5671584 | 548.8956 | 22.79855
0.5671584 | 549.0911 | 22.80667
0.5671584 | 549.2828 | 22.81463
0.5671584 | 549.4684 | 22.82234
0.5671584 | 549.6615 | 22.83036
0.5671584 | 549.8583 | 22.83853
0.5671584 | 550.0471 | 22.84638
0.5671584 | 550.2333 | 22.85411
0.5671584 | 550.4279 | 22.86219
0.5671584 | 550.6183 | 22.8701
0.5671584 | 550.811 | 22.87811
0.570794 | 550.996 | 22.88579
0.570794 | 551.1854 | 22.89366
0.570794 | 551.3834 | 22.90188
0.570794 | 551.5775 | 22.90994
0.570794 | 551.7687 | 22.91788
0.570794 | 551.9625 | 22.92593
0.570794 | 552.1632 | 22.93427
0.570794 | 552.3549 | 22.94223
0.570794 | 552.5471 | 22.95022
0.570794 | 552.7349 | 22.95802
0.570794 | 552.9378 | 22.96644
0.570794 | 553.1334 | 22.97457
0.570794 | 553.322 | 22.9824
0.570794 | 553.5172 | 22.99051
0.570794 | 553.7087 | 22.99846
0.570794 | 553.9029 | 23.00653
0.570794 | 554.0889 | 23.01425
0.570794 | 554.2862 | 23.02245
0.5744297 | 554.4889 | 23.03087
0.5744297 | 554.6931 | 23.03935
0.5744297 | 554.8833 | 23.04725
0.5744297 | 555.08 | 23.05542
0.5744297 | 555.2773 | 23.06362
0.5744297 | 555.47 | 23.07162
0.5744297 | 555.6666 | 23.07978
0.5744297 | 555.865 | 23.08803
0.5744297 | 556.0642 | 23.0963
0.5744297 | 556.2562 | 23.10428
0.5744297 | 556.4491 | 23.11229
0.5744297 | 556.6407 | 23.12024
0.5744297 | 556.8444 | 23.12871
0.5744297 | 557.0343 | 23.13659
0.5744297 | 557.2272 | 23.1446
0.5744297 | 557.4242 | 23.15279
0.5744297 | 557.6235 | 23.16107
0.5780653 | 557.8179 | 23.16914
0.5744297 | 558.0076 | 23.17702
0.5780653 | 558.2014 | 23.18507
0.5780653 | 558.3936 | 23.19305
0.5780653 | 558.5898 | 23.2012
0.5780653 | 558.7714 | 23.20874
0.5780653 | 558.9696 | 23.21698
0.5780653 | 559.1708 | 23.22533
0.5780653 | 559.3626 | 23.2333
0.5780653 | 559.554 | 23.24125
0.5780653 | 559.7455 | 23.2492
0.5780653 | 559.9475 | 23.25759
0.5780653 | 560.1489 | 23.26596
0.5780653 | 560.3485 | 23.27425
0.5780653 | 560.5422 | 23.2823
0.5780653 | 560.7438 | 23.29067
0.5780653 | 560.9348 | 23.2986
0.5780653 | 561.1282 | 23.30664
0.5780653 | 561.3244 | 23.31478
0.5780653 | 561.5199 | 23.3229
0.5817009 | 561.72 | 23.33121
0.5817009 | 561.9081 | 23.33903
0.5817009 | 562.099 | 23.34696
0.5817009 | 562.2869 | 23.35476
0.5817009 | 562.4779 | 23.36269
0.5817009 | 562.673 | 23.3708
0.5817009 | 562.8668 | 23.37885
0.5817009 | 563.0526 | 23.38656
0.5817009 | 563.2447 | 23.39454
0.5817009 | 563.4315 | 23.4023
0.5817009 | 563.6161 | 23.40997
0.5817009 | 563.8113 | 23.41808
0.5817009 | 564.0014 | 23.42597
0.5817009 | 564.1935 | 23.43395
0.5817009 | 564.3867 | 23.44198
0.5817009 | 564.573 | 23.44972
0.5817009 | 564.7653 | 23.4577
0.5817009 | 564.9639 | 23.46595
0.5817009 | 565.157 | 23.47397
0.5853366 | 565.3463 | 23.48184
0.5853366 | 565.5401 | 23.48988
0.5853366 | 565.726 | 23.4976
0.5853366 | 565.9177 | 23.50557
0.5853366 | 566.1035 | 23.51329
0.5853366 | 566.2966 | 23.52131
0.5853366 | 566.4907 | 23.52937
0.5853366 | 566.6896 | 23.53763
0.5853366 | 566.8828 | 23.54565
0.5853366 | 567.072 | 23.55351
0.5853366 | 567.2774 | 23.56204
0.5853366 | 567.4743 | 23.57022
0.5853366 | 567.6735 | 23.57849
0.5853366 | 567.8675 | 23.58655
0.5853366 | 568.0753 | 23.59519
0.5853366 | 568.2737 | 23.60342
0.5853366 | 568.4648 | 23.61136
0.5853366 | 568.6587 | 23.61942
0.5889722 | 568.8527 | 23.62747
0.5889722 | 569.0479 | 23.63558
0.5889722 | 569.2368 | 23.64343
0.5889722 | 569.4333 | 23.65159
0.5889722 | 569.6299 | 23.65976
0.5889722 | 569.8233 | 23.66779
0.5889722 | 570.0141 | 23.67571
0.5889722 | 570.2042 | 23.68361
0.5889722 | 570.4001 | 23.69175
0.5889722 | 570.5995 | 23.70003
0.5889722 | 570.791 | 23.70798
0.5889722 | 570.9893 | 23.71622
0.5889722 | 571.1875 | 23.72445
0.5889722 | 571.3824 | 23.73255
0.5889722 | 571.5779 | 23.74067
0.5889722 | 571.7767 | 23.74892
0.5889722 | 571.9678 | 23.75686
0.5889722 | 572.1586 | 23.76479
0.5889722 | 572.3569 | 23.77302
0.5926078 | 572.5469 | 23.78092
0.5926078 | 572.744 | 23.7891
0.5926078 | 572.9365 | 23.7971
0.5926078 | 573.1307 | 23.80516
0.5926078 | 573.3202 | 23.81303
0.5926078 | 573.508 | 23.82083
0.5926078 | 573.7017 | 23.82888
0.5926078 | 573.8907 | 23.83673
0.5926078 | 574.0886 | 23.84495
0.5926078 | 574.2877 | 23.85322
0.5926078 | 574.4799 | 23.8612
0.5926078 | 574.6727 | 23.86921
0.5926078 | 574.8701 | 23.87741
0.5926078 | 575.059 | 23.88526
0.5926078 | 575.2499 | 23.89319
0.5926078 | 575.4479 | 23.90141
0.5926078 | 575.6405 | 23.90941
0.5926078 | 575.84 | 23.91769
0.5926078 | 576.0333 | 23.92572
0.5962434 | 576.2183 | 23.93341
0.5962434 | 576.4158 | 23.94161
0.5962434 | 576.613 | 23.9498
0.5962434 | 576.8101 | 23.95799
0.5962434 | 577.0075 | 23.96619
0.5962434 | 577.2064 | 23.97445
0.5962434 | 577.401 | 23.98253
0.5962434 | 577.5941 | 23.99055
0.5962434 | 577.7956 | 23.99892
0.5962434 | 577.9999 | 24.00741
0.5962434 | 578.2021 | 24.0158
0.5962434 | 578.3981 | 24.02394
0.5962434 | 578.5947 | 24.03211
0.5962434 | 578.7907 | 24.04025
0.5962434 | 578.9923 | 24.04863
0.5962434 | 579.1924 | 24.05694
0.5962434 | 579.3879 | 24.06506
0.5998791 | 579.592 | 24.07353
0.5998791 | 579.7886 | 24.0817
0.5998791 | 579.9935 | 24.09021
0.5998791 | 580.1969 | 24.09866
0.5998791 | 580.3962 | 24.10694
0.5998791 | 580.602 | 24.11548
0.5998791 | 580.7949 | 24.1235
0.5998791 | 580.9943 | 24.13178
0.5998791 | 581.1979 | 24.14023
0.5998791 | 581.4047 | 24.14883
0.5998791 | 581.6124 | 24.15745
0.5998791 | 581.8148 | 24.16586
0.5998791 | 582.002 | 24.17363
0.5998791 | 582.1961 | 24.1817
0.5998791 | 582.3991 | 24.19013
0.5998791 | 582.594 | 24.19822
0.5998791 | 582.7979 | 24.20669
0.5998791 | 582.9943 | 24.21485
0.5998791 | 583.1848 | 24.22276
0.6035147 | 583.3751 | 24.23066
0.6035147 | 583.5692 | 24.23873
0.6035147 | 583.7671 | 24.24695
0.6035147 | 583.9642 | 24.25514
0.6035147 | 584.1608 | 24.2633
0.6035147 | 584.3519 | 24.27124
0.6035147 | 584.5453 | 24.27927
0.6035147 | 584.7362 | 24.2872
0.6035147 | 584.9296 | 24.29523
0.6035147 | 585.124 | 24.30331
0.6035147 | 585.322 | 24.31153
0.6035147 | 585.51 | 24.31934
0.6035147 | 585.6961 | 24.32707
0.6035147 | 585.8881 | 24.33504
0.6035147 | 586.0794 | 24.34299
0.6035147 | 586.2714 | 24.35096
0.6035147 | 586.4608 | 24.35883
0.6035147 | 586.6537 | 24.36685
0.6035147 | 586.84375 | 24.37474
0.6071503 | 587.038 | 24.3828
0.6071503 | 587.231 | 24.39082
0.6071503 | 587.4232 | 24.3988
0.6071503 | 587.6188 | 24.40693
0.6071503 | 587.8076 | 24.41477
0.6071503 | 587.9957 | 24.42259
0.6071503 | 588.1836 | 24.43039
0.6071503 | 588.3779 | 24.43846
0.6071503 | 588.572 | 24.44652
0.6071503 | 588.7689 | 24.4547
0.6071503 | 588.9564 | 24.46249
0.6071503 | 589.1431 | 24.47024
0.6071503 | 589.3275 | 24.4779
0.6071503 | 589.515 | 24.48569
0.6071503 | 589.7141 | 24.49396
0.6071503 | 589.9077 | 24.502
0.6071503 | 590.0998 | 24.50998
0.6071503 | 590.2888 | 24.51783
0.6071503 | 590.4769 | 24.52564
0.6107859 | 590.6652 | 24.53346
0.6107859 | 590.8609 | 24.54159
0.6107859 | 591.0516 | 24.54951
0.6107859 | 591.2419 | 24.55742
0.6107859 | 591.4318 | 24.5653
0.6107859 | 591.6163 | 24.57297
0.6107859 | 591.8024 | 24.5807
0.6107859 | 591.9934 | 24.58863
0.6107859 | 592.1838 | 24.59654
0.6107859 | 592.3687 | 24.60422
0.6107859 | 592.5533 | 24.61189
0.6107859 | 592.7413 | 24.61969
0.6107859 | 592.9319 | 24.62761
0.6107859 | 593.1232 | 24.63556
0.6107859 | 593.312 | 24.6434
0.6107859 | 593.502 | 24.65129
0.6107859 | 593.6942 | 24.65927
0.6107859 | 593.8748 | 24.66677
0.6144216 | 594.0638 | 24.67462
0.6144216 | 594.2552 | 24.68257
0.6144216 | 594.4476 | 24.69056
0.6144216 | 594.6267 | 24.69801
0.6144216 | 594.8137 | 24.70577
0.6144216 | 595.0011 | 24.71356
0.6144216 | 595.1871 | 24.72128
0.6144216 | 595.3719 | 24.72896
0.6144216 | 595.553 | 24.73648
0.6144216 | 595.7465 | 24.74451
0.6144216 | 595.9288 | 24.75209
0.6144216 | 596.1157 | 24.75985
0.6144216 | 596.295 | 24.7673
0.6144216 | 596.4886 | 24.77534
0.6144216 | 596.6731 | 24.783
0.6144216 | 596.8602 | 24.79077
0.6144216 | 597.0443 | 24.79842
0.6144216 | 597.2327 | 24.80624
0.6144216 | 597.4239 | 24.81419
0.6144216 | 597.6052 | 24.82172
0.6180573 | 597.7908 | 24.82943
0.6180573 | 597.9773 | 24.83717
0.6180573 | 598.1662 | 24.84502
0.6180573 | 598.3506 | 24.85268
0.6180573 | 598.5358 | 24.86037
0.6180573 | 598.7168 | 24.86789
0.6180573 | 598.9089 | 24.87587
0.6180573 | 599.0984 | 24.88374
0.6180573 | 599.2867 | 24.89156
0.6180573 | 599.4822 | 24.89968
0.6180573 | 599.6716 | 24.90755
0.6180573 | 599.8586 | 24.91532
0.6180573 | 600.0462 | 24.92311
0.6180573 | 600.2288 | 24.93069
0.6180573 | 600.4149 | 24.93842
0.6180573 | 600.6034 | 24.94625
0.6180573 | 600.7908 | 24.95403
0.6180573 | 600.9739 | 24.96164
0.6180573 | 601.1513 | 24.96901
0.6180573 | 601.3373 | 24.97673
0.6216929 | 601.5159 | 24.98415
0.6216929 | 601.699 | 24.99175
0.6216929 | 601.8837 | 24.99943
0.6216929 | 602.0772 | 25.00746
0.6216929 | 602.2689 | 25.01543
0.6216929 | 602.4578 | 25.02327
0.6216929 | 602.644 | 25.03101
0.6216929 | 602.8376 | 25.03905
0.6216929 | 603.0301 | 25.04704
0.6216929 | 603.2161 | 25.05477
0.6216929 | 603.4122 | 25.06291
0.6216929 | 603.6055 | 25.07094
0.6216929 | 603.7955 | 25.07884
0.6216929 | 603.9805 | 25.08652
0.6216929 | 604.1653 | 25.09419
0.6216929 | 604.3564 | 25.10213
0.6216929 | 604.5444 | 25.10994
0.6216929 | 604.7343 | 25.11783
0.6253285 | 604.9264 | 25.12581
0.6253285 | 605.1179 | 25.13376
0.6253285 | 605.312 | 25.14182
0.6253285 | 605.5057 | 25.14987
0.6253285 | 605.7002 | 25.15795
0.6253285 | 605.895 | 25.16604
0.6253285 | 606.0909 | 25.17417
0.6253285 | 606.2793 | 25.182
0.6253285 | 606.4698 | 25.18991
0.6253285 | 606.66 | 25.19781
0.6253285 | 606.8538 | 25.20586
0.6253285 | 607.0455 | 25.21382
0.6253285 | 607.2311 | 25.22153
0.6253285 | 607.4255 | 25.22961
0.6253285 | 607.6202 | 25.23769
0.6253285 | 607.8053 | 25.24538
0.6253285 | 607.9954 | 25.25328
0.6253285 | 608.1921 | 25.26145
0.6253285 | 608.3824 | 25.26935
0.6289641 | 608.5666 | 25.277
0.6289641 | 608.7563 | 25.28488
0.6289641 | 608.9474 | 25.29282
0.6289641 | 609.1415 | 25.30088
0.6289641 | 609.3241 | 25.30847
0.6289641 | 609.5026 | 25.31588
0.6289641 | 609.6967 | 25.32394
0.6289641 | 609.8815 | 25.33162
0.6289641 | 610.0665 | 25.3393
0.6289641 | 610.2529 | 25.34705
0.6289641 | 610.4465 | 25.35508
0.6289641 | 610.6367 | 25.36299
0.6289641 | 610.8221 | 25.37069
0.6289641 | 611.0052 | 25.37829
0.6289641 | 611.1965 | 25.38624
0.6289641 | 611.393 | 25.3944
0.6289641 | 611.5793 | 25.40214
0.6289641 | 611.7662 | 25.4099
0.6289641 | 611.9562 | 25.41779
0.6289641 | 612.1445 | 25.42561
0.6325997 | 612.3314 | 25.43338
0.6325997 | 612.5146 | 25.44099
0.6325997 | 612.7062 | 25.44894
0.6325997 | 612.9028 | 25.45711
0.6325997 | 613.0923 | 25.46498
0.6325997 | 613.2819 | 25.47286
0.6325997 | 613.4794 | 25.48106
0.6325997 | 613.6731 | 25.4891
0.6325997 | 613.8623 | 25.49696
0.6325997 | 614.0549 | 25.50496
0.6325997 | 614.2437 | 25.5128
0.6325997 | 614.439 | 25.52092
0.6325997 | 614.6295 | 25.52883
0.6325997 | 614.8149 | 25.53653
0.6325997 | 615.005 | 25.54442
0.6325997 | 615.1924 | 25.55221
0.6325997 | 615.3764 | 25.55985
0.6325997 | 615.5624 | 25.56757
0.6325997 | 615.7573 | 25.57567
0.6325997 | 615.9492 | 25.58364
0.6362354 | 616.1382 | 25.59149
0.6362354 | 616.3256 | 25.59928
0.6362354 | 616.5163 | 25.6072
0.6362354 | 616.7086 | 25.61518
0.6362354 | 616.8988 | 25.62308
0.6362354 | 617.0887 | 25.63097
0.6362354 | 617.2856 | 25.63915
0.6362354 | 617.4783 | 25.64715
0.6362354 | 617.6583 | 25.65463
0.6362354 | 617.8441 | 25.66235
0.6362354 | 618.0373 | 25.67037
0.6362354 | 618.2329 | 25.6785
0.6362354 | 618.4268 | 25.68655
0.6362354 | 618.6147 | 25.69435
0.6362354 | 618.8044 | 25.70224
0.6362354 | 618.9969 | 25.71023
0.6362354 | 619.177 | 25.71771
0.6362354 | 619.367 | 25.7256
0.6362354 | 619.5663 | 25.73388
0.639871 | 619.7589 | 25.74188
0.639871 | 619.9418 | 25.74947
0.639871 | 620.128 | 25.75721
0.639871 | 620.3085 | 25.76471
0.639871 | 620.4978 | 25.77257
0.639871 | 620.6814 | 25.78019
0.639871 | 620.8677 | 25.78793
0.639871 | 621.0637 | 25.79607
0.639871 | 621.2533 | 25.80395
0.639871 | 621.4345 | 25.81148
0.639871 | 621.6168 | 25.81905
0.639871 | 621.808 | 25.82699
0.639871 | 621.9956 | 25.83478
0.639871 | 622.1812 | 25.84249
0.639871 | 622.3672 | 25.85022
0.639871 | 622.5519 | 25.85789
0.639871 | 622.7357 | 25.86552
0.639871 | 622.92 | 25.87318
0.639871 | 623.1081 | 25.88099
0.6435066 | 623.2938 | 25.8887
0.6435066 | 623.4861 | 25.89669
0.6435066 | 623.6758 | 25.90457
0.6435066 | 623.8589 | 25.91218
0.6435066 | 624.0463 | 25.91996
0.6435066 | 624.2333 | 25.92773
0.6435066 | 624.4234 | 25.93562
0.6435066 | 624.6139 | 25.94353
0.6435066 | 624.7968 | 25.95113
0.6435066 | 624.9847 | 25.95894
0.6435066 | 625.179 | 25.967
0.6435066 | 625.3666 | 25.9748
0.6435066 | 625.5566 | 25.98269
0.6435066 | 625.746 | 25.99055
0.6435066 | 625.9407 | 25.99864
0.6435066 | 626.1345 | 26.00669
0.6435066 | 626.3254 | 26.01462
0.6435066 | 626.52 | 26.0227
0.6435066 | 626.7197 | 26.031
0.6471422 | 626.911 | 26.03894
0.6471422 | 627.0986 | 26.04673
0.6471422 | 627.2903 | 26.0547
0.6471422 | 627.4803 | 26.06259
0.6471422 | 627.6755 | 26.0707
0.6471422 | 627.8657 | 26.0786
0.6471422 | 628.0588 | 26.08662
0.6471422 | 628.2584 | 26.09491
0.6471422 | 628.45 | 26.10286
0.6471422 | 628.6448 | 26.11096
0.6471422 | 628.8356 | 26.11888
0.6471422 | 629.0333 | 26.12709
0.6471422 | 629.2243 | 26.13503
0.6471422 | 629.4139 | 26.1429
0.6471422 | 629.6027 | 26.15075
0.6471422 | 629.7963 | 26.15878
0.6471422 | 629.9865 | 26.16669
0.6471422 | 630.1738 | 26.17447
0.6471422 | 630.3619 | 26.18228
0.6471422 | 630.5402 | 26.18968
0.6507779 | 630.73 | 26.19757
0.6507779 | 630.9198 | 26.20545
0.6507779 | 631.1166 | 26.21362
0.6507779 | 631.3134 | 26.2218
0.6507779 | 631.508 | 26.22988
0.6507779 | 631.6967 | 26.23772
0.6507779 | 631.8811 | 26.24538
0.6507779 | 632.0724 | 26.25332
0.6507779 | 632.2633 | 26.26125
0.6507779 | 632.4611 | 26.26947
0.6507779 | 632.6539 | 26.27748
0.6507779 | 632.843 | 26.28533
0.6507779 | 633.0296 | 26.29308
0.6507779 | 633.215 | 26.30078
0.6507779 | 633.4047 | 26.30866
0.6507779 | 633.597 | 26.31665
0.6507779 | 633.7963 | 26.32493
0.6507779 | 633.9863 | 26.33282
0.6507779 | 634.1707 | 26.34048
0.6507779 | 634.3571 | 26.34822
0.6507779 | 634.5497 | 26.35622
0.6544136 | 634.7407 | 26.36415
0.6544136 | 634.9275 | 26.37191
0.6544136 | 635.1122 | 26.37958
0.6544136 | 635.2944 | 26.38715
0.6544136 | 635.4869 | 26.39515
0.6544136 | 635.6716 | 26.40282
0.6544136 | 635.8608 | 26.41068
0.6544136 | 636.0542 | 26.41871
0.6544136 | 636.2407 | 26.42645
0.6544136 | 636.4252 | 26.43412
0.6544136 | 636.6122 | 26.44189
0.6544136 | 636.8052 | 26.4499
0.6544136 | 636.9999 | 26.45799
0.6544136 | 637.1882 | 26.46581
0.6544136 | 637.3649 | 26.47315
0.6544136 | 637.5507 | 26.48087
0.6544136 | 637.7284 | 26.48825
0.6544136 | 637.9163 | 26.49605
0.6544136 | 638.0981 | 26.5036
0.6544136 | 638.2769 | 26.51103
0.6544136 | 638.4609 | 26.51867
0.6580492 | 638.6434 | 26.52625
0.6580492 | 638.8251 | 26.5338
0.6580492 | 639.0123 | 26.54157
0.6580492 | 639.2001 | 26.54938
0.6580492 | 639.3724 | 26.55653
0.6580492 | 639.5605 | 26.56435
0.6580492 | 639.7408 | 26.57184
0.6580492 | 639.9293 | 26.57966
0.6580492 | 640.1179 | 26.58749
0.6580492 | 640.2967 | 26.59492
0.6580492 | 640.4741 | 26.60229
0.6580492 | 640.6547 | 26.60979
0.6580492 | 640.8415 | 26.61755
0.6580492 | 641.0256 | 26.6252
0.6580492 | 641.2218 | 26.63335
0.6580492 | 641.4049 | 26.64095
0.6580492 | 641.5872 | 26.64852
0.6580492 | 641.7679 | 26.65603
0.6580492 | 641.9503 | 26.66361
0.6616848 | 642.1324 | 26.67117
0.6616848 | 642.3208 | 26.67899
0.6616848 | 642.5032 | 26.68657
0.6616848 | 642.681 | 26.69395
0.6616848 | 642.8616 | 26.70146
0.6616848 | 643.0388 | 26.70882
0.6616848 | 643.2244 | 26.71653
0.6616848 | 643.4061 | 26.72407
0.6616848 | 643.5895 | 26.73169
0.6616848 | 643.772 | 26.73927
0.6616848 | 643.9573 | 26.74697
0.6616848 | 644.134 | 26.75431
0.6616848 | 644.3191 | 26.76199
0.6616848 | 644.5005 | 26.76953
0.6616848 | 644.6816 | 26.77705
0.6616848 | 644.8678 | 26.78478
0.6616848 | 645.0438 | 26.7921
0.6616848 | 645.2279 | 26.79974
0.6616848 | 645.4104 | 26.80732
0.6616848 | 645.5911 | 26.81483
0.6616848 | 645.7702 | 26.82227
0.6653204 | 645.9495 | 26.82971
0.6653204 | 646.1347 | 26.83741
0.6653204 | 646.3201 | 26.84511
0.6653204 | 646.5021 | 26.85266
0.6653204 | 646.6808 | 26.86009
0.6653204 | 646.8613 | 26.86758
0.6653204 | 647.0405 | 26.87503
0.6653204 | 647.2186 | 26.88242
0.6653204 | 647.4007 | 26.88999
0.6653204 | 647.5861 | 26.89769
0.6653204 | 647.7693 | 26.9053
0.6653204 | 647.9486 | 26.91275
0.6653204 | 648.1271 | 26.92016
0.6653204 | 648.3042 | 26.92752
0.6653204 | 648.4828 | 26.93493
0.6653204 | 648.6624 | 26.94239
0.6653204 | 648.8487 | 26.95013
0.6653204 | 649.0347 | 26.95786
0.6653204 | 649.219 | 26.96551
0.6653204 | 649.3958 | 26.97286
0.6653204 | 649.5789 | 26.98046
0.6689561 | 649.76 | 26.98798
0.6689561 | 649.9352 | 26.99526
0.6689561 | 650.1263 | 27.0032
0.6689561 | 650.3159 | 27.01107
0.6689561 | 650.5085 | 27.01907
0.6689561 | 650.6912 | 27.02666
0.6689561 | 650.8745 | 27.03427
0.6689561 | 651.0552 | 27.04178
0.6689561 | 651.2374 | 27.04935
0.6689561 | 651.4257 | 27.05717
0.6689561 | 651.6119 | 27.0649
0.6689561 | 651.7985 | 27.07265
0.6689561 | 651.9732 | 27.07991
0.6689561 | 652.1539 | 27.08742
0.6689561 | 652.3349 | 27.09493
0.6689561 | 652.5212 | 27.10267
0.6689561 | 652.7119 | 27.11059
0.6689561 | 652.9011 | 27.11845
0.6689561 | 653.0931 | 27.12642
0.6689561 | 653.2755 | 27.134
0.6689561 | 653.4592 | 27.14163
0.6725917 | 653.6516 | 27.14962
0.6725917 | 653.8418 | 27.15752
0.6725917 | 654.0299 | 27.16534
0.6725917 | 654.2213 | 27.17329
0.6725917 | 654.4048 | 27.18091
0.6725917 | 654.5835 | 27.18833
0.6725917 | 654.7675 | 27.19597
0.6725917 | 654.9535 | 27.2037
0.6725917 | 655.1405 | 27.21146
0.6725917 | 655.3235 | 27.21906
0.6725917 | 655.5072 | 27.2267
0.6725917 | 655.6955 | 27.23452
0.6725917 | 655.8784 | 27.24211
0.6725917 | 656.0583 | 27.24959
0.6725917 | 656.2453 | 27.25735
0.6725917 | 656.431 | 27.26507
0.6725917 | 656.6139 | 27.27266
0.6725917 | 656.798 | 27.28031
0.6725917 | 656.9773 | 27.28776
0.6762273 | 657.1644 | 27.29553
0.6762273 | 657.3475 | 27.30313
0.6762273 | 657.5309 | 27.31075
0.6762273 | 657.7155 | 27.31842
0.6762273 | 657.8969 | 27.32595
0.6762273 | 658.0743 | 27.33332
0.6762273 | 658.2524 | 27.34072
0.6762273 | 658.4358 | 27.34834
0.6762273 | 658.6082 | 27.35549
0.6762273 | 658.7966 | 27.36332
0.6762273 | 658.9764 | 27.37079
0.6762273 | 659.1543 | 27.37818
0.6762273 | 659.3319 | 27.38556
0.6762273 | 659.5107 | 27.39298
0.6762273 | 659.6849 | 27.40022
0.6762273 | 659.8696 | 27.40789
0.6762273 | 660.0551 | 27.41559
0.6762273 | 660.2346 | 27.42305
0.6798629 | 660.4239 | 27.43091
0.6798629 | 660.5994 | 27.4382
0.6798629 | 660.778 | 27.44562
0.6798629 | 660.9659 | 27.45342
0.6798629 | 661.1517 | 27.46114
0.6798629 | 661.337 | 27.46884
0.6798629 | 661.5239 | 27.4766
0.6798629 | 661.7045 | 27.4841
0.6798629 | 661.8884 | 27.49174
0.6798629 | 662.0734 | 27.49942
0.6798629 | 662.2551 | 27.50697
0.6798629 | 662.4434 | 27.51479
0.6798629 | 662.6313 | 27.5226
0.6798629 | 662.8203125 | 27.53045
0.6798629 | 662.998 | 27.53783
0.6798629 | 663.1727 | 27.54509
0.6798629 | 663.3623 | 27.55296
0.6798629 | 663.5458 | 27.56058
0.6798629 | 663.7256 | 27.56805
0.6798629 | 663.9023 | 27.57539
0.6834986 | 664.0842 | 27.58295
0.6834986 | 664.2688 | 27.59061
0.6834986 | 664.4512 | 27.59819
0.6834986 | 664.6264 | 27.60546
0.6834986 | 664.8141 | 27.61326
0.6834986 | 665.0037 | 27.62114
0.6834986 | 665.1812 | 27.62851
0.6834986 | 665.3683 | 27.63628
0.6834986 | 665.5579 | 27.64416
0.6834986 | 665.75 | 27.65213
0.6834986 | 665.9363 | 27.65987
0.6834986 | 666.1173 | 27.66739
0.6834986 | 666.2985 | 27.67491
0.6834986 | 666.4803 | 27.68247
0.6834986 | 666.6648 | 27.69013
0.6834986 | 666.8534 | 27.69796
0.6834986 | 667.04 | 27.70572
0.6871342 | 667.2222 | 27.71328
0.6871342 | 667.3993 | 27.72064
0.6871342 | 667.579 | 27.7281
0.6871342 | 667.7672 | 27.73592
0.6871342 | 667.9515 | 27.74358
0.6871342 | 668.1349 | 27.75119
0.6871342 | 668.3243 | 27.75906
0.6871342 | 668.5082 | 27.7667
0.6871342 | 668.6912 | 27.7743
0.6871342 | 668.8754 | 27.78195
0.6871342 | 669.062 | 27.7897
0.6871342 | 669.2482 | 27.79743
0.6871342 | 669.4294 | 27.80496
0.6871342 | 669.6089 | 27.81241
0.6871342 | 669.7911 | 27.81998
0.6871342 | 669.9764 | 27.82768
0.6871342 | 670.1573 | 27.83519
0.6871342 | 670.3426 | 27.84289
0.6871342 | 670.5298 | 27.85067
0.6871342 | 670.7167 | 27.85843
0.6907699 | 670.8986 | 27.86598
0.6907699 | 671.0863 | 27.87378
0.6907699 | 671.2771 | 27.8817
0.6907699 | 671.4629 | 27.88942
0.6907699 | 671.6523 | 27.89729
0.6907699 | 671.8414 | 27.90514
0.6907699 | 672.0328 | 27.91309
0.6907699 | 672.2202 | 27.92087
0.6907699 | 672.40625 | 27.9286
0.6907699 | 672.5949 | 27.93644
0.6907699 | 672.784 | 27.94429
0.6907699 | 672.9688 | 27.95197
0.6907699 | 673.1528 | 27.95961
0.6907699 | 673.3411 | 27.96743
0.6907699 | 673.5305 | 27.9753
0.6907699 | 673.7239 | 27.98333
0.6944055 | 673.9092 | 27.99103
0.6944055 | 674.0982 | 27.99888
0.6944055 | 674.2841 | 28.0066
0.6944055 | 674.4731 | 28.01445
0.6944055 | 674.6638 | 28.02237
0.6944055 | 674.8544 | 28.03029
0.6944055 | 675.0482 | 28.03834
0.6944055 | 675.2377 | 28.04621
0.6944055 | 675.425 | 28.05399
0.6944055 | 675.6077 | 28.06157
0.6944055 | 675.7974 | 28.06946
0.6944055 | 675.9841 | 28.07721
0.6944055 | 676.1729 | 28.08505
0.6944055 | 676.3562 | 28.09267
0.6944055 | 676.5424 | 28.1004
0.6980411 | 676.7284 | 28.10812
0.6980411 | 676.9166 | 28.11594
0.6980411 | 677.1029 | 28.12368
0.6980411 | 677.2912 | 28.1315
0.6980411 | 677.4787 | 28.13929
0.6980411 | 677.66 | 28.14682
0.6980411 | 677.8427 | 28.15441
0.6980411 | 678.0306 | 28.16221
0.6980411 | 678.2154 | 28.16989
0.6980411 | 678.3931 | 28.17727
0.6980411 | 678.5766 | 28.18489
0.6980411 | 678.757 | 28.19238
0.6980411 | 678.9403 | 28.2
0.6980411 | 679.118 | 28.20738
0.6980411 | 679.2957 | 28.21476
0.6980411 | 679.4796 | 28.22239
0.7016767 | 679.664 | 28.23006
0.7016767 | 679.8373 | 28.23726
0.7016767 | 680.0156 | 28.24466
0.7016767 | 680.2013 | 28.25237
0.7016767 | 680.381 | 28.25984
0.7016767 | 680.5586 | 28.26721
0.7016767 | 680.7411 | 28.2748
0.7016767 | 680.9216 | 28.28229
0.7016767 | 681.1066 | 28.28998
0.7016767 | 681.2747 | 28.29696
0.7016767 | 681.4495 | 28.30422
0.7016767 | 681.6329 | 28.31184
0.7016767 | 681.8157 | 28.31943
0.7016767 | 681.9966 | 28.32694
0.7016767 | 682.1741 | 28.33431
0.7016767 | 682.3574 | 28.34193
0.7016767 | 682.5354 | 28.34932
0.7016767 | 682.717 | 28.35686
0.7016767 | 682.8941 | 28.36422
0.7053124 | 683.0869 | 28.37223
0.7053124 | 683.2675 | 28.37973
0.7053124 | 683.4443 | 28.38707
0.7053124 | 683.6238 | 28.39453
0.7053124 | 683.7994 | 28.40182
0.7053124 | 683.9823 | 28.40942
0.7053124 | 684.1596 | 28.41678
0.7053124 | 684.3345 | 28.42405
0.7053124 | 684.507 | 28.43121
0.7053124 | 684.687 | 28.43869
0.7053124 | 684.8642 | 28.44605
0.7053124 | 685.0417 | 28.45342
0.7053124 | 685.2165 | 28.46068
0.7053124 | 685.3931 | 28.46802
0.7053124 | 685.5706 | 28.47539
0.708948 | 685.7442 | 28.4826
0.708948 | 685.9206 | 28.48993
0.708948 | 686.0941 | 28.49713
0.708948 | 686.2663 | 28.50428
0.708948 | 686.4357 | 28.51132
0.708948 | 686.6088 | 28.51851
0.708948 | 686.785 | 28.52583
0.708948 | 686.9573 | 28.53299
0.708948 | 687.1288 | 28.54011
0.708948 | 687.2968 | 28.54708
0.708948 | 687.4767 | 28.55456
0.708948 | 687.6487 | 28.5617
0.708948 | 687.8266 | 28.56909
0.708948 | 688.0069 | 28.57658
0.708948 | 688.1859 | 28.58402
0.708948 | 688.3573 | 28.59113
0.708948 | 688.5303 | 28.59832
0.708948 | 688.7136 | 28.60593
0.708948 | 688.894 | 28.61343
0.7125836 | 689.0752 | 28.62095
0.7125836 | 689.2472 | 28.6281
0.7125836 | 689.4232 | 28.63541
0.7125836 | 689.5992 | 28.64272
0.7125836 | 689.78 | 28.65023
0.7125836 | 689.9547 | 28.65748
0.7125836 | 690.137 | 28.66505
0.7125836 | 690.3197 | 28.67264
0.7125836 | 690.4938 | 28.67988
0.7125836 | 690.6672 | 28.68708
0.7125836 | 690.8471 | 28.69455
0.7125836 | 691.0299 | 28.70214
0.7125836 | 691.2073 | 28.70951
0.7125836 | 691.3842 | 28.71686
0.7125836 | 691.5582 | 28.72409
0.7125836 | 691.7335 | 28.73136
0.7162192 | 691.9066 | 28.73856
0.7162192 | 692.0828 | 28.74588
0.7162192 | 692.2634 | 28.75338
0.7162192 | 692.4446 | 28.7609
0.7162192 | 692.6161 | 28.76802
0.7162192 | 692.7875 | 28.77515
0.7162192 | 692.9669 | 28.7826
0.7162192 | 693.1451 | 28.79
0.7162192 | 693.3231 | 28.79739
0.7162192 | 693.5009 | 28.80477
0.7162192 | 693.6829 | 28.81233
0.7162192 | 693.8567 | 28.81955
0.7162192 | 694.0309 | 28.82679
0.7162192 | 694.2098 | 28.83422
0.7162192 | 694.3882 | 28.84163
0.7162192 | 694.5701 | 28.84918
0.7162192 | 694.7501 | 28.85666
0.7198549 | 694.9271 | 28.86401
0.7198549 | 695.1103 | 28.87162
0.7198549 | 695.297 | 28.87938
0.7198549 | 695.4772 | 28.88686
0.7198549 | 695.657 | 28.89433
0.7198549 | 695.8382 | 28.90186
0.7198549 | 696.0145 | 28.90918
0.7198549 | 696.2034 | 28.91702
0.7198549 | 696.3876 | 28.92467
0.7198549 | 696.5699 | 28.93225
0.7198549 | 696.7553 | 28.93995
0.7198549 | 696.9372 | 28.9475
0.7198549 | 697.1161 | 28.95493
0.7198549 | 697.2938 | 28.96231
0.7198549 | 697.4808 | 28.97008
0.7198549 | 697.6652 | 28.97774
0.7198549 | 697.8535 | 28.98556
0.7234906 | 698.034 | 28.99306
0.7234906 | 698.2137 | 29.00052
0.7234906 | 698.3984375 | 29.0082
0.7234906 | 698.5871 | 29.01603
0.7234906 | 698.7637 | 29.02337
0.7234906 | 698.9498 | 29.0311
0.7234906 | 699.1385 | 29.03894
0.7234906 | 699.3224 | 29.04657
0.7234906 | 699.4971 | 29.05383
0.7234906 | 699.6708 | 29.06105
0.7234906 | 699.8543 | 29.06867
0.7234906 | 700.0361 | 29.07622
0.7234906 | 700.2114 | 29.0835
0.7234906 | 700.3873 | 29.0908
0.7271262 | 700.5717 | 29.09846
0.7234906 | 700.7472 | 29.10575
0.7234906 | 700.9221 | 29.11302
0.7234906 | 701.1013 | 29.12046
0.7271262 | 701.2907 | 29.12833
0.7271262 | 701.4785 | 29.13613
0.7271262 | 701.6507 | 29.14328
0.7271262 | 701.8304 | 29.15074
0.7271262 | 702.0139 | 29.15836
0.7271262 | 702.1908 | 29.16571
0.7271262 | 702.3713 | 29.17321
0.7271262 | 702.5548 | 29.18083
0.7271262 | 702.7349 | 29.18831
0.7271262 | 702.9137 | 29.19574
0.7271262 | 703.0897 | 29.20305
0.7271262 | 703.2615 | 29.21019
0.7271262 | 703.4444 | 29.21778
0.7271262 | 703.6194 | 29.22505
0.7271262 | 703.7992 | 29.23252
0.7271262 | 703.9769 | 29.2399
0.7271262 | 704.1519 | 29.24717
0.7307618 | 704.331 | 29.25461
0.7307618 | 704.5091 | 29.262
0.7307618 | 704.6855 | 29.26933
0.7307618 | 704.8632 | 29.27671
0.7307618 | 705.0428 | 29.28417
0.7307618 | 705.2233 | 29.29167
0.7307618 | 705.4009 | 29.29905
0.7307618 | 705.5748 | 29.30627
0.7307618 | 705.7618 | 29.31404
0.7307618 | 705.9421 | 29.32153
0.7307618 | 706.1204 | 29.32893
0.7307618 | 706.2994 | 29.33636
0.7307618 | 706.4795 | 29.34385
0.7307618 | 706.6635 | 29.35149
0.7307618 | 706.8472 | 29.35912
0.7307618 | 707.0255 | 29.36652
0.7343974 | 707.2097 | 29.37418
0.7343974 | 707.3876 | 29.38156
0.7343974 | 707.5599 | 29.38872
0.7343974 | 707.7386 | 29.39615
0.7343974 | 707.9115 | 29.40332
0.7343974 | 708.0956 | 29.41097
0.7343974 | 708.2768 | 29.4185
0.7343974 | 708.4462 | 29.42553
0.7343974 | 708.6177 | 29.43266
0.7343974 | 708.7966 | 29.44009
0.7343974 | 708.9736 | 29.44744
0.7343974 | 709.1548 | 29.45497
0.7343974 | 709.337 | 29.46253
0.7343974 | 709.522 | 29.47022
0.7343974 | 709.7039 | 29.47777
0.7343974 | 709.8718 | 29.48475
0.7343974 | 710.0506 | 29.49217
0.7343974 | 710.2402 | 29.50005
0.7380331 | 710.4273 | 29.50782
0.7380331 | 710.6018 | 29.51507
0.7380331 | 710.786 | 29.52272
0.7380331 | 710.9653 | 29.53016
0.7380331 | 711.1392 | 29.53739
0.7380331 | 711.3162 | 29.54474
0.7380331 | 711.4992 | 29.55234
0.7380331 | 711.6886 | 29.56021
0.7380331 | 711.868 | 29.56766
0.7380331 | 712.0381 | 29.57473
0.7380331 | 712.2112 | 29.58191
0.7380331 | 712.3889 | 29.58929
0.7380331 | 712.5605 | 29.59642
0.7380331 | 712.7376 | 29.60378
0.7380331 | 712.9216 | 29.61142
0.7380331 | 713.0975 | 29.61873
0.7380331 | 713.2728 | 29.62601
0.7416687 | 713.4489 | 29.63332
0.7416687 | 713.622 | 29.64051
0.7416687 | 713.8049 | 29.64811
0.7416687 | 713.984375 | 29.65556
0.7416687 | 714.1633 | 29.66299
0.7416687 | 714.3452 | 29.67055
0.7416687 | 714.5263 | 29.67807
0.7416687 | 714.7054 | 29.68551
0.7416687 | 714.8862 | 29.69302
0.7416687 | 715.0696 | 29.70064
0.7416687 | 715.2444 | 29.7079
0.7416687 | 715.4275 | 29.7155
0.7416687 | 715.6108 | 29.72312
0.7416687 | 715.7906 | 29.73059
0.7416687 | 715.9752 | 29.73825
0.7416687 | 716.152 | 29.7456
0.7453043 | 716.3354 | 29.75322
0.7453043 | 716.5189 | 29.76084
0.7453043 | 716.699 | 29.76831
0.7453043 | 716.8792 | 29.7758
0.7453043 | 717.0698 | 29.78372
0.7453043 | 717.2519 | 29.79128
0.7453043 | 717.428 | 29.79859
0.7453043 | 717.6146 | 29.80635
0.7453043 | 717.8 | 29.81405
0.7453043 | 717.9823 | 29.82162
0.7453043 | 718.1602 | 29.82901
0.7453043 | 718.347 | 29.83677
0.7453043 | 718.532 | 29.84445
0.7453043 | 718.7141 | 29.85201
0.7453043 | 718.8934 | 29.85946
0.7453043 | 719.0784 | 29.86714
0.7489399 | 719.2667 | 29.87496
0.7489399 | 719.4475 | 29.88248
0.7489399 | 719.6302 | 29.89007
0.7489399 | 719.8227 | 29.89806
0.7489399 | 720.0072 | 29.90572
0.7489399 | 720.1793 | 29.91287
0.7489399 | 720.3543 | 29.92014
0.7489399 | 720.5348 | 29.92764
0.7489399 | 720.7195 | 29.93531
0.7489399 | 720.8994 | 29.94278
0.7489399 | 721.079 | 29.95024
0.7489399 | 721.2734 | 29.95831
0.7489399 | 721.4545 | 29.96584
0.7489399 | 721.6298 | 29.97312
0.7489399 | 721.817 | 29.98089
0.7489399 | 722.0068 | 29.98878
0.7489399 | 722.1961 | 29.99664
0.7489399 | 722.3815 | 30.00434
0.7525755 | 722.5629 | 30.01188
0.7525755 | 722.7435 | 30.01938
0.7525755 | 722.9266 | 30.02698
0.7525755 | 723.098 | 30.0341
0.7525755 | 723.2804 | 30.04168
0.7525755 | 723.4681 | 30.04947
0.7525755 | 723.6479 | 30.05694
0.7525755 | 723.8267 | 30.06437
0.7525755 | 724.004 | 30.07173
0.7525755 | 724.1766 | 30.0789
0.7525755 | 724.353 | 30.08623
0.7525755 | 724.5291 | 30.09354
0.7525755 | 724.7034 | 30.10078
0.7525755 | 724.8824 | 30.10822
0.7525755 | 725.0603 | 30.11561
0.7525755 | 725.2379 | 30.12298
0.7525755 | 725.4132 | 30.13026
0.7562112 | 725.5822 | 30.13728
0.7562112 | 725.758 | 30.14458
0.7562112 | 725.9361 | 30.15198
0.7562112 | 726.1144 | 30.15939
0.7562112 | 726.2974 | 30.16699
0.7562112 | 726.4738 | 30.17432
0.7562112 | 726.6449 | 30.18142
0.7562112 | 726.8157 | 30.18852
0.7562112 | 726.9814 | 30.1954
0.7562112 | 727.1524 | 30.2025
0.7562112 | 727.3387 | 30.21024
0.7562112 | 727.5163 | 30.21762
0.7562112 | 727.6916 | 30.2249
0.7562112 | 727.8691 | 30.23227
0.7562112 | 728.0381 | 30.23929
0.7562112 | 728.2156 | 30.24666
0.7598468 | 728.3915 | 30.25397
0.7598468 | 728.567 | 30.26126
0.7598468 | 728.742 | 30.26853
0.7598468 | 728.9149 | 30.27571
0.7598468 | 729.0902 | 30.28299
0.7598468 | 729.2626 | 30.29015
0.7598468 | 729.4378 | 30.29743
0.7598468 | 729.607 | 30.30445
0.7598468 | 729.7847 | 30.31184
0.7598468 | 729.9623 | 30.31921
0.7598468 | 730.1322 | 30.32627
0.7598468 | 730.3068 | 30.33352
0.7598468 | 730.4832 | 30.34085
0.7598468 | 730.6608 | 30.34822
0.7598468 | 730.8255 | 30.35506
0.7598468 | 731.0032 | 30.36245
0.7634825 | 731.174 | 30.36954
0.7634825 | 731.3459 | 30.37668
0.7634825 | 731.5182 | 30.38384
0.7634825 | 731.6871 | 30.39085
0.7634825 | 731.8619 | 30.39811
0.7634825 | 732.0323 | 30.40519
0.7634825 | 732.2021 | 30.41224
0.7634825 | 732.3727 | 30.41933
0.7634825 | 732.5461 | 30.42653
0.7634825 | 732.7105 | 30.43336
0.7634825 | 732.8785 | 30.44034
0.7634825 | 733.0468 | 30.44733
0.7634825 | 733.2101 | 30.45411
0.7634825 | 733.3742 | 30.46093
0.7634825 | 733.5488 | 30.46818
0.7634825 | 733.7209 | 30.47533
0.7671181 | 733.8894 | 30.48232
0.7671181 | 734.0569 | 30.48928
0.7671181 | 734.2249 | 30.49626
0.7671181 | 734.3982 | 30.50346
0.7671181 | 734.5722 | 30.51069
0.7671181 | 734.7453 | 30.51787
0.7671181 | 734.9242 | 30.52531
0.7671181 | 735.1077 | 30.53293
0.7671181 | 735.275 | 30.53987
0.7671181 | 735.4442 | 30.5469
0.7671181 | 735.6201 | 30.55421
0.7671181 | 735.7936 | 30.56142
0.7671181 | 735.9637 | 30.56848
0.7671181 | 736.1323 | 30.57548
0.7671181 | 736.3046875 | 30.58264
0.7671181 | 736.4818 | 30.59
0.7671181 | 736.6522 | 30.59708
0.7671181 | 736.8156 | 30.60387
0.7671181 | 736.9872 | 30.61099
0.7707537 | 737.1633 | 30.61831
0.7707537 | 737.3344 | 30.62541
0.7707537 | 737.5107 | 30.63274
0.7707537 | 737.6866 | 30.64004
0.7707537 | 737.8616 | 30.64731
0.7707537 | 738.0361 | 30.65456
0.7707537 | 738.202 | 30.66145
0.7707537 | 738.379 | 30.6688
0.7707537 | 738.5591 | 30.67628
0.7707537 | 738.7348 | 30.68358
0.7707537 | 738.9077 | 30.69076
0.7707537 | 739.0818 | 30.69799
0.7707537 | 739.2552 | 30.70519
0.7707537 | 739.4263 | 30.7123
0.7707537 | 739.5996 | 30.7195
0.7707537 | 739.7748 | 30.72678
0.7707537 | 739.9548 | 30.73425
0.7707537 | 740.126 | 30.74137
0.7743894 | 740.2923 | 30.74827
0.7743894 | 740.4647 | 30.75543
0.7743894 | 740.6461 | 30.76297
0.7743894 | 740.8232 | 30.77032
0.7743894 | 741.0006 | 30.77769
0.7743894 | 741.1787 | 30.78509
0.7743894 | 741.3617 | 30.79269
0.7743894 | 741.5341 | 30.79985
0.7743894 | 741.7024 | 30.80684
0.7743894 | 741.8759 | 30.81404
0.7743894 | 742.0604 | 30.82171
0.7743894 | 742.2375 | 30.82907
0.7743894 | 742.3981 | 30.83574
0.7743894 | 742.5687 | 30.84282
0.7743894 | 742.7435 | 30.85008
0.778025 | 742.9153 | 30.85722
0.778025 | 743.0839 | 30.86422
0.778025 | 743.2606 | 30.87156
0.778025 | 743.4437 | 30.87916
0.778025 | 743.6218 | 30.88656
0.778025 | 743.7875 | 30.89344
0.778025 | 743.9634 | 30.90075
0.778025 | 744.147 | 30.90838
0.778025 | 744.3284 | 30.91591
0.778025 | 744.5032 | 30.92317
0.778025 | 744.678 | 30.93043
0.778025 | 744.8515 | 30.93764
0.778025 | 745.0232 | 30.94477
0.778025 | 745.1962 | 30.95196
0.778025 | 745.3674 | 30.95907
0.7816606 | 745.5435 | 30.96638
0.7816606 | 745.7191 | 30.97368
0.7816606 | 745.8879 | 30.98069
0.7816606 | 746.0546 | 30.98761
0.7816606 | 746.2191 | 30.99444
0.7816606 | 746.3953 | 31.00176
0.7816606 | 746.5608 | 31.00863
0.7816606 | 746.7299 | 31.01566
0.7816606 | 746.9016 | 31.02279
0.7816606 | 747.0696 | 31.02977
0.7816606 | 747.2361 | 31.03668
0.7816606 | 747.4017 | 31.04356
0.7816606 | 747.5746 | 31.05075
0.7816606 | 747.7446 | 31.0578
0.7816606 | 747.9146 | 31.06487
0.7816606 | 748.0764 | 31.07159
0.7816606 | 748.2489 | 31.07875
0.7852962 | 748.4197 | 31.08585
0.7852962 | 748.5823 | 31.0926
0.7852962 | 748.7508 | 31.0996
0.7852962 | 748.9139 | 31.10637
0.7852962 | 749.0807 | 31.1133
0.7852962 | 749.2478 | 31.12024
0.7852962 | 749.4187 | 31.12734
0.7852962 | 749.5903 | 31.13447
0.7852962 | 749.7631 | 31.14164
0.7852962 | 749.9358 | 31.14882
0.7852962 | 750.1047 | 31.15583
0.7852962 | 750.2748 | 31.1629
0.7852962 | 750.4519 | 31.17025
0.7852962 | 750.6376 | 31.17797
0.7889319 | 750.8093 | 31.1851
0.7889319 | 750.9835 | 31.19233
0.7889319 | 751.1542 | 31.19942
0.7889319 | 751.3297 | 31.20671
0.7889319 | 751.5032 | 31.21392
0.7889319 | 751.6801 | 31.22126
0.7889319 | 751.859 | 31.2287
0.7889319 | 752.0383 | 31.23615
0.7889319 | 752.2138 | 31.24343
0.7889319 | 752.3883 | 31.25068
0.7889319 | 752.5685 | 31.25817
0.7889319 | 752.7395 | 31.26527
0.7889319 | 752.9193 | 31.27274
0.7889319 | 753.09375 | 31.27998
0.7889319 | 753.2674 | 31.2872
0.7889319 | 753.4437 | 31.29452
0.7925675 | 753.6246 | 31.30203
0.7925675 | 753.7991 | 31.30928
0.7925675 | 753.9738 | 31.31654
0.7925675 | 754.1511 | 31.3239
0.7925675 | 754.3307 | 31.33136
0.7925675 | 754.509 | 31.33876
0.7925675 | 754.6841 | 31.34604
0.7925675 | 754.8627 | 31.35346
0.7925675 | 755.0436 | 31.36097
0.7925675 | 755.22 | 31.3683
0.7925675 | 755.3911 | 31.3754
0.7925675 | 755.5669 | 31.38271
0.7925675 | 755.7374 | 31.38979
0.7925675 | 755.9055 | 31.39677
0.7925675 | 756.0745 | 31.40379
0.7925675 | 756.2518 | 31.41116
0.7925675 | 756.4222 | 31.41823
0.7925675 | 756.5928 | 31.42532
0.7925675 | 756.7624 | 31.43236
0.7925675 | 756.9364 | 31.43959
0.7962031 | 757.1068 | 31.44666
0.7962031 | 757.2802 | 31.45387
0.7962031 | 757.4604 | 31.46135
0.7962031 | 757.6371 | 31.46869
0.7962031 | 757.8119 | 31.47595
0.7962031 | 757.9827 | 31.48305
0.7962031 | 758.1561 | 31.49025
0.7962031 | 758.335 | 31.49768
0.7962031 | 758.51 | 31.50495
0.7962031 | 758.6855 | 31.51224
0.7962031 | 758.8718 | 31.51998
0.7962031 | 759.0563 | 31.52764
0.7962031 | 759.2258 | 31.53468
0.7962031 | 759.4024 | 31.54202
0.7962031 | 759.5789 | 31.54934
0.7998388 | 759.7617 | 31.55694
0.7998388 | 759.9433 | 31.56448
0.7998388 | 760.1219 | 31.5719
0.7998388 | 760.3029 | 31.57942
0.7998388 | 760.4821 | 31.58686
0.7998388 | 760.6503 | 31.59385
0.7998388 | 760.822 | 31.60098
0.7998388 | 761.0049 | 31.60857
0.7998388 | 761.183 | 31.61597
0.7998388 | 761.3582 | 31.62325
0.7998388 | 761.5285 | 31.63032
0.7998388 | 761.7084 | 31.63779
0.7998388 | 761.882 | 31.645
0.7998388 | 762.0589 | 31.65235
0.7998388 | 762.2319 | 31.65954
0.7998388 | 762.4123 | 31.66703
0.8034744 | 762.5887 | 31.67436
0.8034744 | 762.7633 | 31.68161
0.8034744 | 762.9429 | 31.68907
0.8034744 | 763.1183 | 31.69636
0.8034744 | 763.3033 | 31.70404
0.8034744 | 763.4829 | 31.7115
0.8034744 | 763.6625 | 31.71896
0.8034744 | 763.8362 | 31.72617
0.8034744 | 764.0137 | 31.73355
0.8034744 | 764.1892 | 31.74084
0.8034744 | 764.3648 | 31.74813
0.8034744 | 764.5414 | 31.75546
0.8034744 | 764.7166 | 31.76274
0.8034744 | 764.9037 | 31.77052
0.8034744 | 765.0704 | 31.77744
0.8034744 | 765.2377 | 31.78439
0.8034744 | 765.4106 | 31.79157
0.8034744 | 765.5923 | 31.79911
0.80711 | 765.7627 | 31.80619
0.80711 | 765.9315 | 31.8132
0.80711 | 766.1065 | 31.82047
0.80711 | 766.2833 | 31.82781
0.80711 | 766.4507 | 31.83477
0.80711 | 766.6142 | 31.84156
0.80711 | 766.7916 | 31.84893
0.80711 | 766.9705 | 31.85636
0.80711 | 767.1453 | 31.86362
0.80711 | 767.3145 | 31.87064
0.80711 | 767.4855 | 31.87775
0.80711 | 767.6596 | 31.88498
0.80711 | 767.8255 | 31.89187
0.80711 | 767.9899 | 31.8987
0.80711 | 768.1669 | 31.90605
0.80711 | 768.337 | 31.91312
0.80711 | 768.5064 | 31.92015
0.80711 | 768.6735 | 31.92709
0.8107457 | 768.8398 | 31.934
0.8107457 | 769.0066 | 31.94093
0.8107457 | 769.1766 | 31.94799
0.8107457 | 769.3452 | 31.95499
0.8107457 | 769.5195 | 31.96223
0.8107457 | 769.6902 | 31.96932
0.8107457 | 769.8563 | 31.97622
0.8107457 | 770.0255 | 31.98325
0.8107457 | 770.191 | 31.99012
0.8107457 | 770.351 | 31.99677
0.8107457 | 770.5195 | 32.00377
0.8107457 | 770.6919 | 32.01093
0.8107457 | 770.8665 | 32.01818
0.8107457 | 771.0329 | 32.02509
0.8107457 | 771.1947 | 32.03181
0.8107457 | 771.3599 | 32.03867
0.8107457 | 771.5299 | 32.04573
0.8107457 | 771.6931 | 32.05251
0.8143813 | 771.8618 | 32.05952
0.8143813 | 772.0329 | 32.06663
0.8143813 | 772.1965 | 32.07342
0.8143813 | 772.3594 | 32.08019
0.8143813 | 772.5256 | 32.08709
0.8143813 | 772.6948 | 32.09412
0.8143813 | 772.8649 | 32.10119
0.8143813 | 773.0322 | 32.10813
0.8143813 | 773.1941 | 32.11486
0.8143813 | 773.3642 | 32.12192
0.8143813 | 773.5349 | 32.12901
0.8143813 | 773.7065 | 32.13614
0.8143813 | 773.8765 | 32.1432
0.8143813 | 774.0432 | 32.15012
0.8143813 | 774.2047 | 32.15683
0.8143813 | 774.3751 | 32.16391
0.8143813 | 774.5407 | 32.17079
0.8143813 | 774.7056 | 32.17764
0.8180169 | 774.8723 | 32.18456
0.8180169 | 775.0386 | 32.19147
0.8180169 | 775.2003 | 32.19819
0.8180169 | 775.3656 | 32.20505
0.8180169 | 775.5372 | 32.21218
0.8180169 | 775.7078 | 32.21926
0.8180169 | 775.8761 | 32.22626
0.8180169 | 776.0399 | 32.23306
0.8180169 | 776.2057 | 32.23995
0.8180169 | 776.3749 | 32.24697
0.8180169 | 776.541 | 32.25387
0.8180169 | 776.7123 | 32.26099
0.8180169 | 776.8818 | 32.26803
0.8180169 | 777.0441 | 32.27477
0.8180169 | 777.1989 | 32.2812
0.8180169 | 777.3609 | 32.28793
0.8180169 | 777.5278 | 32.29486
0.8180169 | 777.6883 | 32.30153
0.8216525 | 777.8489 | 32.3082
0.8216525 | 778.0151 | 32.3151
0.8216525 | 778.1829 | 32.32207
0.8216525 | 778.3417 | 32.32866
0.8216525 | 778.4992 | 32.33521
0.8216525 | 778.6658 | 32.34213
0.8216525 | 778.8355 | 32.34918
0.8216525 | 778.9954 | 32.35581
0.8216525 | 779.1513 | 32.36229
0.8216525 | 779.319 | 32.36926
0.8216525 | 779.4944 | 32.37654
0.8216525 | 779.6617 | 32.38349
0.8216525 | 779.8283 | 32.39041
0.8216525 | 779.9954 | 32.39735
0.8216525 | 780.1671 | 32.40448
0.8216525 | 780.3365 | 32.41152
0.8216525 | 780.4965 | 32.41817
0.8216525 | 780.6686 | 32.42531
0.8252882 | 780.844 | 32.4326
0.8252882 | 781.0137 | 32.43965
0.8252882 | 781.173 | 32.44627
0.8252882 | 781.3354 | 32.45301
0.8252882 | 781.5032 | 32.45998
0.8252882 | 781.6764 | 32.46717
0.8252882 | 781.845 | 32.47418
0.8252882 | 782.0092 | 32.48099
0.8252882 | 782.1841 | 32.48826
0.8252882 | 782.3583 | 32.49549
0.8252882 | 782.5255 | 32.50244
0.8252882 | 782.6931 | 32.5094
0.8252882 | 782.8704 | 32.51677
0.8252882 | 783.0438 | 32.52397
0.8252882 | 783.2096 | 32.53085
0.8252882 | 783.3741 | 32.53769
0.8252882 | 783.5406 | 32.5446
0.8289238 | 783.711 | 32.55168
0.8289238 | 783.8784 | 32.55863
0.8289238 | 784.0426 | 32.56545
0.8289238 | 784.2197 | 32.57281
0.8289238 | 784.3946 | 32.58007
0.8289238 | 784.5587 | 32.58689
0.8289238 | 784.7269 | 32.59387
0.8289238 | 784.9008 | 32.6011
0.8289238 | 785.072 | 32.60821
0.8289238 | 785.2406 | 32.61521
0.8289238 | 785.4133 | 32.62239
0.8289238 | 785.5909 | 32.62976
0.8289238 | 785.757 | 32.63666
0.8289238 | 785.9233 | 32.64357
0.8289238 | 786.0991 | 32.65087
0.8289238 | 786.2708 | 32.658
0.8289238 | 786.4455 | 32.66526
0.8325594 | 786.6203 | 32.67252
0.8325594 | 786.7975 | 32.67988
0.8325594 | 786.9689 | 32.687
0.8325594 | 787.1417 | 32.69418
0.8325594 | 787.3129 | 32.70129
0.8325594 | 787.49 | 32.70864
0.8325594 | 787.6534 | 32.71543
0.8325594 | 787.8185 | 32.72229
0.8325594 | 787.9936 | 32.72956
0.8325594 | 788.161 | 32.73651
0.8325594 | 788.3201 | 32.74312
0.8325594 | 788.4875 | 32.75008
0.8325594 | 788.6583 | 32.75717
0.8325594 | 788.8203 | 32.76389
0.8325594 | 788.9841 | 32.7707
0.8325594 | 789.1528 | 32.77771
0.8325594 | 789.3181 | 32.78457
0.8325594 | 789.479 | 32.79126
0.8325594 | 789.64 | 32.79794
0.8361951 | 789.8065 | 32.80486
0.8361951 | 789.974 | 32.81182
0.8361951 | 790.1321 | 32.81838
0.8361951 | 790.2971 | 32.82524
0.8361951 | 790.4672 | 32.8323
0.8361951 | 790.6312 | 32.83911
0.8361951 | 790.7894 | 32.84569
0.8361951 | 790.9582 | 32.85269
0.8361951 | 791.126 | 32.85967
0.8361951 | 791.2944 | 32.86666
0.8361951 | 791.4534 | 32.87326
0.8361951 | 791.6167 | 32.88005
0.8361951 | 791.7841 | 32.887
0.8361951 | 791.9516 | 32.89396
0.8361951 | 792.1072 | 32.90042
0.8398307 | 792.2704 | 32.9072
0.8398307 | 792.4435 | 32.91439
0.8398307 | 792.6156 | 32.92154
0.8398307 | 792.7763 | 32.92821
0.8398307 | 792.939 | 32.93497
0.8398307 | 793.1118 | 32.94215
0.8398307 | 793.2791 | 32.94909
0.8398307 | 793.4418 | 32.95585
0.8398307 | 793.602 | 32.96251
0.8398307 | 793.7795 | 32.96988
0.8398307 | 793.949 | 32.97692
0.8398307 | 794.1133 | 32.98374
0.8398307 | 794.2714 | 32.99031
0.8398307 | 794.4386 | 32.99725
0.8398307 | 794.6084 | 33.00431
0.8398307 | 794.7762 | 33.01128
0.8398307 | 794.944 | 33.01825
0.8434664 | 795.1184 | 33.02549
0.8434664 | 795.2937 | 33.03277
0.8434664 | 795.4562 | 33.03952
0.8434664 | 795.622 | 33.04641
0.8434664 | 795.7883 | 33.05332
0.8434664 | 795.9619 | 33.06052
0.8434664 | 796.1326 | 33.06761
0.8434664 | 796.3029 | 33.07469
0.8434664 | 796.4662 | 33.08147
0.8434664 | 796.6383 | 33.08862
0.8434664 | 796.8079 | 33.09567
0.8434664 | 796.975 | 33.10261
0.8434664 | 797.1411 | 33.1095
0.8434664 | 797.3116 | 33.11658
0.8434664 | 797.4841 | 33.12375
0.8434664 | 797.6474 | 33.13053
0.8434664 | 797.8177 | 33.13761
0.8434664 | 797.9858 | 33.14459
0.8434664 | 798.1571 | 33.1517
0.847102 | 798.3243 | 33.15865
0.847102 | 798.4888 | 33.16548
0.847102 | 798.6589 | 33.17255
0.847102 | 798.8301 | 33.17966
0.847102 | 798.9941 | 33.18647
0.847102 | 799.1497 | 33.19293
0.847102 | 799.3178 | 33.19991
0.847102 | 799.4802 | 33.20666
0.847102 | 799.638 | 33.21321
0.847102 | 799.801 | 33.21998
0.847102 | 799.9647 | 33.22678
0.847102 | 800.1373 | 33.23395
0.847102 | 800.2972 | 33.24059
0.847102 | 800.4626 | 33.24747
0.847102 | 800.628 | 33.25433
0.847102 | 800.8029 | 33.2616
0.847102 | 800.9711 | 33.26858
0.8507376 | 801.1383 | 33.27553
0.8507376 | 801.3099 | 33.28266
0.8507376 | 801.4808 | 33.28976
0.8507376 | 801.6459 | 33.29661
0.8507376 | 801.8049 | 33.30322
0.8507376 | 801.9735 | 33.31022
0.8507376 | 802.1403 | 33.31715
0.8507376 | 802.3078 | 33.3241
0.8507376 | 802.4791 | 33.33122
0.8507376 | 802.6477 | 33.33822
0.8507376 | 802.8168 | 33.34524
0.8507376 | 802.9833 | 33.35216
0.8507376 | 803.1501 | 33.35909
0.8507376 | 803.3185 | 33.36609
0.8507376 | 803.488 | 33.37313
0.8507376 | 803.6553 | 33.38007
0.8543732 | 803.8274 | 33.38722
0.8543732 | 803.9991 | 33.39435
0.8543732 | 804.1616 | 33.4011
0.8543732 | 804.3312 | 33.40815
0.8543732 | 804.5038 | 33.41532
0.8543732 | 804.6782 | 33.42256
0.8543732 | 804.8436 | 33.42943
0.8543732 | 805.0168 | 33.43662
0.8543732 | 805.1862 | 33.44366
0.8543732 | 805.3582 | 33.4508
0.8543732 | 805.5255 | 33.45775
0.8543732 | 805.6929 | 33.4647
0.8543732 | 805.866 | 33.4719
0.8543732 | 806.0342 | 33.47888
0.8543732 | 806.1968 | 33.48564
0.8543732 | 806.3655 | 33.49264
0.8543732 | 806.534 | 33.49964
0.8543732 | 806.6997 | 33.50652
0.8580089 | 806.8714 | 33.51365
0.8580089 | 807.0408 | 33.52069
0.8580089 | 807.2115 | 33.52778
0.8580089 | 807.3849 | 33.53498
0.8580089 | 807.5481 | 33.54176
0.8580089 | 807.7227 | 33.54901
0.8580089 | 807.8969 | 33.55625
0.8580089 | 808.0609 | 33.56306
0.8580089 | 808.2353 | 33.5703
0.8580089 | 808.3979 | 33.57706
0.8580089 | 808.5607 | 33.58382
0.8580089 | 808.7261 | 33.59069
0.8580089 | 808.8935 | 33.59764
0.8580089 | 809.054 | 33.60431
0.8580089 | 809.2265 | 33.61147
0.8580089 | 809.3814 | 33.61791
0.8580089 | 809.5464 | 33.62476
0.8616445 | 809.7095 | 33.63153
0.8616445 | 809.8721 | 33.63829
0.8616445 | 810.0424 | 33.64536
0.8616445 | 810.2116 | 33.65239
0.8616445 | 810.3804 | 33.6594
0.8616445 | 810.5461 | 33.66629
0.8616445 | 810.7214 | 33.67357
0.8616445 | 810.8854 | 33.68038
0.8616445 | 811.0558 | 33.68746
0.8616445 | 811.2209 | 33.69431
0.8616445 | 811.3905 | 33.70136
0.8616445 | 811.5612 | 33.70845
0.8616445 | 811.7278 | 33.71537
0.8616445 | 811.8939 | 33.72227
0.8616445 | 812.0572 | 33.72905
0.8616445 | 812.2222 | 33.7359
0.8616445 | 812.3822 | 33.74255
0.8652801 | 812.5461 | 33.74936
0.8652801 | 812.7133 | 33.7563
0.8652801 | 812.8804 | 33.76324
0.8652801 | 813.0416 | 33.76994
0.8652801 | 813.2003 | 33.77653
0.8652801 | 813.3672 | 33.78346
0.8652801 | 813.5347 | 33.79042
0.8652801 | 813.7073 | 33.79759
0.8652801 | 813.8738 | 33.8045
0.8652801 | 814.0404 | 33.81142
0.8652801 | 814.2043 | 33.81823
0.8652801 | 814.3682 | 33.82504
0.8652801 | 814.5374 | 33.83206
0.8652801 | 814.7105 | 33.83925
0.8652801 | 814.8829 | 33.84641
0.8652801 | 815.0466 | 33.85321
0.8652801 | 815.2086 | 33.85994
0.8689157 | 815.3677 | 33.86655
0.8689157 | 815.528 | 33.87321
0.8689157 | 815.6904 | 33.87996
0.8689157 | 815.853 | 33.88671
0.8689157 | 816.0184 | 33.89358
0.8689157 | 816.1765 | 33.90015
0.8689157 | 816.3358 | 33.90676
0.8689157 | 816.4893 | 33.91314
0.8689157 | 816.6476 | 33.91971
0.8689157 | 816.8091 | 33.92642
0.8689157 | 816.9643 | 33.93287
0.8689157 | 817.1242 | 33.93951
0.8689157 | 817.2834 | 33.94612
0.8689157 | 817.4438 | 33.95278
0.8689157 | 817.5988 | 33.95922
0.8689157 | 817.7587 | 33.96586
0.8725514 | 817.9134 | 33.97229
0.8725514 | 818.0748 | 33.97899
0.8689157 | 818.2374 | 33.98575
0.8725514 | 818.3961 | 33.99234
0.8725514 | 818.5623 | 33.99924
0.8725514 | 818.7231 | 34.00592
0.8725514 | 818.8802 | 34.01245
0.8725514 | 819.0423 | 34.01918
0.8725514 | 819.2065 | 34.026
0.8725514 | 819.3678 | 34.0327
0.8725514 | 819.5258 | 34.03926
0.8725514 | 819.6856 | 34.0459
0.8725514 | 819.85 | 34.05272
0.8725514 | 820.0129 | 34.05949
0.8725514 | 820.1675 | 34.06591
0.8725514 | 820.3242 | 34.07242
0.8725514 | 820.4842 | 34.07907
0.8725514 | 820.6432 | 34.08567
0.8725514 | 820.7975 | 34.09208
0.8725514 | 820.9528 | 34.09853
0.8725514 | 821.1198 | 34.10546
0.876187 | 821.2773 | 34.11201
0.876187 | 821.4301 | 34.11836
0.876187 | 821.5872 | 34.12488
0.876187 | 821.7521 | 34.13173
0.876187 | 821.9129 | 34.13841
0.876187 | 822.0734 | 34.14508
0.876187 | 822.2325 | 34.15168
0.876187 | 822.3932 | 34.15836
0.876187 | 822.5529 | 34.16499
0.876187 | 822.7094 | 34.17149
0.876187 | 822.8724 | 34.17826
0.876187 | 823.038 | 34.18514
0.876187 | 823.1961 | 34.19171
0.876187 | 823.3526 | 34.19821
0.876187 | 823.5144 | 34.20493
0.876187 | 823.676 | 34.21164
0.876187 | 823.8359375 | 34.21828
0.8798227 | 823.9972 | 34.22498
0.8798227 | 824.1597 | 34.23173
0.8798227 | 824.3243 | 34.23857
0.8798227 | 824.4882 | 34.24537
0.8798227 | 824.6461 | 34.25193
0.8798227 | 824.8027 | 34.25844
0.8798227 | 824.9641 | 34.26514
0.8798227 | 825.1279 | 34.27195
0.8798227 | 825.2914 | 34.27874
0.8798227 | 825.4527 | 34.28543
0.8798227 | 825.6182 | 34.29231
0.8798227 | 825.7792 | 34.299
0.8798227 | 825.9374 | 34.30557
0.8798227 | 826.0908 | 34.31194
0.8798227 | 826.2574 | 34.31886
0.8798227 | 826.4288 | 34.32598
0.8798227 | 826.5949 | 34.33288
0.8834583 | 826.7542 | 34.33949
0.8834583 | 826.9148 | 34.34616
0.8834583 | 827.0835 | 34.35317
0.8834583 | 827.2507 | 34.36012
0.8834583 | 827.4144 | 34.36692
0.8834583 | 827.5817 | 34.37386
0.8834583 | 827.7554 | 34.38108
0.8834583 | 827.9133 | 34.38764
0.8834583 | 828.076 | 34.39439
0.8834583 | 828.243 | 34.40133
0.8834583 | 828.4115 | 34.40833
0.8834583 | 828.5747 | 34.41511
0.8834583 | 828.739 | 34.42193
0.8834583 | 828.8988 | 34.42857
0.8834583 | 829.0682 | 34.4356
0.8834583 | 829.2302 | 34.44233
0.8834583 | 829.3995 | 34.44937
0.8834583 | 829.5683 | 34.45638
0.8834583 | 829.7306 | 34.46312
0.8870939 | 829.8941 | 34.46991
0.8834583 | 830.0653 | 34.47702
0.8870939 | 830.234 | 34.48403
0.8870939 | 830.3978 | 34.49083
0.8870939 | 830.5724 | 34.49808
0.8870939 | 830.741 | 34.50508
0.8870939 | 830.9092 | 34.51207
0.8870939 | 831.0702 | 34.51876
0.8870939 | 831.2339 | 34.52556
0.8870939 | 831.3995 | 34.53244
0.8870939 | 831.563 | 34.53923
0.8870939 | 831.7176 | 34.54565
0.8870939 | 831.885 | 34.5526
0.8870939 | 832.048 | 34.55937
0.8870939 | 832.205 | 34.56589
0.8870939 | 832.364 | 34.5725
0.8870939 | 832.5248 | 34.57918
0.8870939 | 832.686 | 34.58587
0.8870939 | 832.8494 | 34.59266
0.8870939 | 833.0184 | 34.59968
0.8907295 | 833.1786 | 34.60633
0.8907295 | 833.3405 | 34.61306
0.8907295 | 833.4999 | 34.61968
0.8907295 | 833.6621 | 34.62642
0.8907295 | 833.8262 | 34.63323
0.8907295 | 833.985 | 34.63983
0.8907295 | 834.1523 | 34.64678
0.8907295 | 834.3141 | 34.6535
0.8907295 | 834.4786 | 34.66033
0.8907295 | 834.6377 | 34.66694
0.8907295 | 834.8042 | 34.67385
0.8907295 | 834.9728 | 34.68086
0.8907295 | 835.1386 | 34.68774
0.8907295 | 835.3099 | 34.69486
0.8907295 | 835.4714 | 34.70157
0.8907295 | 835.6411 | 34.70861
0.8943652 | 835.8055 | 34.71544
0.8943652 | 835.9643 | 34.72204
0.8943652 | 836.1362 | 34.72918
0.8943652 | 836.3063 | 34.73624
0.8943652 | 836.4669 | 34.74291
0.8943652 | 836.6271 | 34.74957
0.8943652 | 836.7938 | 34.75649
0.8943652 | 836.9515 | 34.76304
0.8943652 | 837.1176 | 34.76994
0.8943652 | 837.2803 | 34.7767
0.8943652 | 837.4456 | 34.78356
0.8943652 | 837.6207 | 34.79084
0.8943652 | 837.7778 | 34.79736
0.8943652 | 837.9395 | 34.80408
0.8943652 | 838.1096 | 34.81114
0.8943652 | 838.2749 | 34.81801
0.8943652 | 838.4401 | 34.82487
0.8943652 | 838.6042 | 34.83169
0.8980008 | 838.7603 | 34.83817
0.8980008 | 838.9229 | 34.84492
0.8980008 | 839.09 | 34.85187
0.8980008 | 839.2512 | 34.85856
0.8980008 | 839.4139 | 34.86532
0.8980008 | 839.5745 | 34.87199
0.8980008 | 839.7366 | 34.87872
0.8980008 | 839.9049 | 34.88571
0.8980008 | 840.0644 | 34.89234
0.8980008 | 840.2253 | 34.89902
0.8980008 | 840.3965 | 34.90613
0.8980008 | 840.5602 | 34.91293
0.8980008 | 840.7155 | 34.91938
0.8980008 | 840.8766 | 34.92607
0.8980008 | 841.039 | 34.93282
0.8980008 | 841.2036 | 34.93965
0.8980008 | 841.3653 | 34.94637
0.8980008 | 841.5229 | 34.95292
0.9016364 | 841.6857 | 34.95968
0.9016364 | 841.8532 | 34.96664
0.9016364 | 842.0148 | 34.97335
0.9016364 | 842.176 | 34.98004
0.9016364 | 842.3341 | 34.98661
0.9016364 | 842.4957 | 34.99332
0.9016364 | 842.6552 | 34.99995
0.9016364 | 842.8167 | 35.00665
0.9016364 | 842.9824 | 35.01354
0.9016364 | 843.1492 | 35.02047
0.9016364 | 843.3093 | 35.02711
0.9016364 | 843.4733 | 35.03392
0.9016364 | 843.6364 | 35.0407
0.9016364 | 843.8044 | 35.04768
0.9016364 | 843.9749 | 35.05476
0.9016364 | 844.1395 | 35.0616
0.905272 | 844.3137 | 35.06883
0.905272 | 844.4802 | 35.07575
0.905272 | 844.6407 | 35.08241
0.905272 | 844.8038 | 35.08919
0.905272 | 844.9716 | 35.09616
0.905272 | 845.1441 | 35.10332
0.905272 | 845.3118 | 35.11029
0.905272 | 845.4673 | 35.11675
0.905272 | 845.6392 | 35.12389
0.905272 | 845.8109 | 35.13102
0.905272 | 845.9681 | 35.13755
0.905272 | 846.1344 | 35.14446
0.905272 | 846.305 | 35.15154
0.905272 | 846.4667 | 35.15826
0.905272 | 846.6339 | 35.1652
0.905272 | 846.7917 | 35.17176
0.905272 | 846.9561 | 35.17858
0.905272 | 847.131 | 35.18585
0.905272 | 847.2890625 | 35.19241
0.9089077 | 847.4472 | 35.19898
0.9089077 | 847.6146 | 35.20593
0.9089077 | 847.7744 | 35.21257
0.9089077 | 847.9387 | 35.2194
0.9089077 | 848.105 | 35.22631
0.9089077 | 848.2619 | 35.23282
0.9089077 | 848.4247 | 35.23959
0.9089077 | 848.5884 | 35.24638
0.9089077 | 848.7489 | 35.25305
0.9089077 | 848.9083 | 35.25967
0.9089077 | 849.0707 | 35.26642
0.9089077 | 849.2308 | 35.27306
0.9089077 | 849.395 | 35.27988
0.9089077 | 849.5501 | 35.28633
0.9089077 | 849.7088 | 35.29292
0.9089077 | 849.8745 | 35.2998
0.9089077 | 850.0319 | 35.30634
0.9089077 | 850.1906 | 35.31293
0.9125434 | 850.3439 | 35.3193
0.9125434 | 850.5067 | 35.32606
0.9125434 | 850.6724 | 35.33294
0.9125434 | 850.8357 | 35.33973
0.9125434 | 850.9985 | 35.34649
0.9125434 | 851.1603 | 35.35321
0.9125434 | 851.3229 | 35.35996
0.9125434 | 851.4796 | 35.36647
0.9125434 | 851.6406 | 35.37316
0.9125434 | 851.7957 | 35.3796
0.9125434 | 851.9615 | 35.38649
0.9125434 | 852.1168 | 35.39294
0.9125434 | 852.2742 | 35.39948
0.9125434 | 852.4313 | 35.406
0.9125434 | 852.5865 | 35.41245
0.9125434 | 852.744 | 35.41899
0.916179 | 852.8977 | 35.42537
0.916179 | 853.0601 | 35.43212
0.916179 | 853.2154 | 35.43857
0.916179 | 853.3734 | 35.44513
0.916179 | 853.5333 | 35.45177
0.916179 | 853.6953125 | 35.4585
0.916179 | 853.8494 | 35.4649
0.916179 | 854.0068 | 35.47144
0.916179 | 854.1639 | 35.47796
0.916179 | 854.3253 | 35.48467
0.916179 | 854.4873 | 35.4914
0.916179 | 854.6411 | 35.49778
0.916179 | 854.7984 | 35.50432
0.916179 | 854.9606 | 35.51106
0.916179 | 855.1141 | 35.51743
0.916179 | 855.2662 | 35.52375
0.916179 | 855.4261 | 35.53039
0.916179 | 855.58 | 35.53678
0.9198146 | 855.7416 | 35.54349
0.9198146 | 855.8978 | 35.54998
0.9198146 | 856.0557 | 35.55654
0.9198146 | 856.2164 | 35.56321
0.9198146 | 856.3762 | 35.56985
0.9198146 | 856.533 | 35.57636
0.9198146 | 856.6912 | 35.58293
0.9198146 | 856.851 | 35.58957
0.9198146 | 857.0075 | 35.59607
0.9198146 | 857.1691 | 35.60278
0.9198146 | 857.32 | 35.60905
0.9198146 | 857.4733 | 35.61542
0.9198146 | 857.6315 | 35.62199
0.9198146 | 857.7852 | 35.62837
0.9198146 | 857.9426 | 35.63491
0.9198146 | 858.0975 | 35.64135
0.9198146 | 858.2539 | 35.64784
0.9198146 | 858.4116 | 35.65439
0.9198146 | 858.5663 | 35.66082
0.9234502 | 858.7179 | 35.66712
0.9234502 | 858.8738 | 35.67359
0.9234502 | 859.0341 | 35.68025
0.9234502 | 859.1885 | 35.68666
0.9234502 | 859.3458 | 35.6932
0.9234502 | 859.505 | 35.69981
0.9234502 | 859.6583 | 35.70618
0.9234502 | 859.8108 | 35.71251
0.9234502 | 859.9672 | 35.71901
0.9234502 | 860.1207 | 35.72538
0.9234502 | 860.2787 | 35.73194
0.9234502 | 860.4357 | 35.73847
0.9234502 | 860.587 | 35.74475
0.9234502 | 860.7378 | 35.75101
0.9234502 | 860.8904 | 35.75735
0.9234502 | 861.0408 | 35.7636
0.9234502 | 861.1971 | 35.77009
0.9234502 | 861.3477 | 35.77634
0.9270858 | 861.5029 | 35.78279
0.9270858 | 861.6591 | 35.78928
0.9270858 | 861.8075 | 35.79544
0.9270858 | 861.9534 | 35.8015
0.9270858 | 862.1033 | 35.80773
0.9270858 | 862.2595 | 35.81422
0.9270858 | 862.4128 | 35.82059
0.9270858 | 862.5605 | 35.82672
0.9270858 | 862.7065 | 35.83278
0.9270858 | 862.8644 | 35.83934
0.9270858 | 863.0165 | 35.84566
0.9270858 | 863.1688 | 35.85198
0.9270858 | 863.3249 | 35.85847
0.9270858 | 863.4908 | 35.86536
0.9270858 | 863.6453 | 35.87177
0.9270858 | 863.8026 | 35.87831
0.9270858 | 863.9607 | 35.88488
0.9270858 | 864.1238 | 35.89165
0.9270858 | 864.2902 | 35.89856
0.9307215 | 864.4445 | 35.90497
0.9307215 | 864.5934 | 35.91116
0.9307215 | 864.7532 | 35.91779
0.9307215 | 864.9185 | 35.92466
0.9307215 | 865.0677 | 35.93086
0.9307215 | 865.2292 | 35.93756
0.9307215 | 865.3864 | 35.94409
0.9307215 | 865.5435 | 35.95062
0.9307215 | 865.6968 | 35.95699
0.9307215 | 865.8519 | 35.96343
0.9307215 | 866.0135 | 35.97014
0.9307215 | 866.1829 | 35.97718
0.9307215 | 866.3323 | 35.98338
0.9307215 | 866.4825 | 35.98962
0.9307215 | 866.645 | 35.99637
0.9307215 | 866.8025 | 36.00291
0.9307215 | 866.9579 | 36.00937
0.9307215 | 867.1129 | 36.0158
0.9343571 | 867.2756 | 36.02256
0.9343571 | 867.437 | 36.02926
0.9343571 | 867.595 | 36.03583
0.9343571 | 867.7518 | 36.04234
0.9343571 | 867.9216 | 36.04939
0.9343571 | 868.0923 | 36.05648
0.9343571 | 868.2523 | 36.06313
0.9343571 | 868.413 | 36.06981
0.9343571 | 868.5754 | 36.07655
0.9343571 | 868.7432 | 36.08352
0.9343571 | 868.9003 | 36.09004
0.9343571 | 869.0516 | 36.09633
0.9343571 | 869.214 | 36.10307
0.9343571 | 869.3758 | 36.10979
0.9343571 | 869.5369 | 36.11649
0.9343571 | 869.6832 | 36.12256
0.9343571 | 869.8405 | 36.12909
0.9379927 | 869.9987 | 36.13567
0.9379927 | 870.1535 | 36.1421
0.9379927 | 870.3001 | 36.14819
0.9379927 | 870.4565 | 36.15468
0.9379927 | 870.6191 | 36.16144
0.9379927 | 870.7747 | 36.1679
0.9379927 | 870.9206 | 36.17396
0.9379927 | 871.0725 | 36.18027
0.9379927 | 871.2333 | 36.18695
0.9379927 | 871.3853 | 36.19326
0.9379927 | 871.5361 | 36.19952
0.9379927 | 871.6982 | 36.20626
0.9379927 | 871.8579 | 36.21289
0.9379927 | 872.0138 | 36.21936
0.9379927 | 872.1627 | 36.22555
0.9379927 | 872.312 | 36.23175
0.9379927 | 872.4695 | 36.23829
0.9379927 | 872.6171 | 36.24442
0.9416283 | 872.7658 | 36.2506
0.9416283 | 872.9214 | 36.25706
0.9416283 | 873.081 | 36.26369
0.9416283 | 873.2274 | 36.26977
0.9416283 | 873.3768 | 36.27598
0.9416283 | 873.5266 | 36.2822
0.9416283 | 873.684 | 36.28874
0.9416283 | 873.8438 | 36.29537
0.9416283 | 873.9991 | 36.30182
0.9416283 | 874.159 | 36.30847
0.9416283 | 874.3177 | 36.31506
0.9416283 | 874.473 | 36.32151
0.9416283 | 874.6219 | 36.32769
0.9416283 | 874.7778 | 36.33417
0.9416283 | 874.9387 | 36.34085
0.9416283 | 875.1016 | 36.34762
0.9416283 | 875.257 | 36.35407
0.945264 | 875.4038 | 36.36017
0.945264 | 875.5642 | 36.36683
0.945264 | 875.7161 | 36.37314
0.945264 | 875.8711 | 36.37958
0.945264 | 876.0223 | 36.38586
0.945264 | 876.1806 | 36.39243
0.945264 | 876.3451 | 36.39927
0.945264 | 876.4996 | 36.40569
0.945264 | 876.6446 | 36.41171
0.945264 | 876.8016 | 36.41823
0.945264 | 876.9678 | 36.42513
0.945264 | 877.1183 | 36.43138
0.945264 | 877.2706 | 36.43771
0.945264 | 877.4299 | 36.44432
0.945264 | 877.5964 | 36.45124
0.945264 | 877.7532 | 36.45775
0.945264 | 877.8946 | 36.46363
0.945264 | 878.0472 | 36.46997
0.9488997 | 878.2139 | 36.47689
0.9488997 | 878.3683 | 36.4833
0.9488997 | 878.5169 | 36.48947
0.9488997 | 878.6748 | 36.49603
0.9488997 | 878.8391 | 36.50286
0.9488997 | 878.9908 | 36.50916
0.9488997 | 879.1356 | 36.51517
0.9488997 | 879.2946 | 36.52177
0.9488997 | 879.4661 | 36.5289
0.9488997 | 879.628 | 36.53562
0.9488997 | 879.7791 | 36.5419
0.9488997 | 879.935 | 36.54837
0.9488997 | 880.0941 | 36.55498
0.9488997 | 880.2509 | 36.56149
0.9488997 | 880.4051 | 36.5679
0.9488997 | 880.5632 | 36.57447
0.9488997 | 880.7216 | 36.58105
0.9488997 | 880.8715 | 36.58727
0.9488997 | 881.0195 | 36.59342
0.9488997 | 881.1688 | 36.59962
0.9525353 | 881.322 | 36.60598
0.9525353 | 881.4754 | 36.61236
0.9525353 | 881.6303 | 36.61879
0.9525353 | 881.7796 | 36.62499
0.9525353 | 881.9343 | 36.63141
0.9525353 | 882.0888 | 36.63783
0.9525353 | 882.2395 | 36.64409
0.9525353 | 882.3959 | 36.65059
0.9525353 | 882.5523 | 36.65708
0.9525353 | 882.7145 | 36.66382
0.9525353 | 882.8776 | 36.6706
0.9525353 | 883.0455 | 36.67757
0.9525353 | 883.2012 | 36.68404
0.9525353 | 883.3657 | 36.69087
0.9525353 | 883.5232 | 36.69741
0.9525353 | 883.6865 | 36.70419
0.9561709 | 883.8578 | 36.71131
0.9561709 | 884.028 | 36.71838
0.9561709 | 884.1923 | 36.7252
0.9561709 | 884.353 | 36.73188
0.9561709 | 884.5163 | 36.73866
0.9561709 | 884.6733 | 36.74518
0.9561709 | 884.8361 | 36.75194
0.9561709 | 885.0007 | 36.75878
0.9561709 | 885.1726 | 36.76592
0.9561709 | 885.3336 | 36.77261
0.9561709 | 885.496 | 36.77935
0.9561709 | 885.657 | 36.78604
0.9561709 | 885.8193 | 36.79278
0.9561709 | 885.986 | 36.7997
0.9561709 | 886.1483 | 36.80644
0.9561709 | 886.3098 | 36.81315
0.9561709 | 886.4788 | 36.82017
0.9598065 | 886.6389 | 36.82682
0.9598065 | 886.7987 | 36.83346
0.9598065 | 886.9644 | 36.84034
0.9598065 | 887.1259 | 36.84705
0.9598065 | 887.2884 | 36.8538
0.9598065 | 887.449 | 36.86047
0.9598065 | 887.6077 | 36.86706
0.9598065 | 887.7666 | 36.87366
0.9598065 | 887.9268 | 36.88032
0.9598065 | 888.0829 | 36.8868
0.9598065 | 888.2407 | 36.89335
0.9598065 | 888.3964 | 36.89982
0.9598065 | 888.5523 | 36.9063
0.9598065 | 888.709 | 36.91281
0.9598065 | 888.8646 | 36.91927
0.9598065 | 889.02 | 36.92572
0.9598065 | 889.175 | 36.93216
0.9598065 | 889.3303 | 36.93861
0.9598065 | 889.4839 | 36.94499
0.9598065 | 889.6373 | 36.95136
0.9634422 | 889.792 | 36.95779
0.9634422 | 889.9503 | 36.96436
0.9634422 | 890.1047 | 36.97078
0.9634422 | 890.2557 | 36.97705
0.9634422 | 890.4123 | 36.98355
0.9634422 | 890.5716 | 36.99017
0.9634422 | 890.7225 | 36.99644
0.9634422 | 890.8727 | 37.00267
0.9634422 | 891.0309 | 37.00925
0.9634422 | 891.1915 | 37.01591
0.9634422 | 891.3468 | 37.02237
0.9634422 | 891.4929 | 37.02844
0.9634422 | 891.6447 | 37.03474
0.9634422 | 891.7989 | 37.04114
0.9634422 | 891.9418 | 37.04708
0.9634422 | 892.0865 | 37.05309
0.9670778 | 892.2432 | 37.0596
0.9670778 | 892.3978 | 37.06602
0.9670778 | 892.5462 | 37.07218
0.9670778 | 892.6986 | 37.07851
0.9670778 | 892.8527 | 37.08491
0.9670778 | 893.0068 | 37.09131
0.9670778 | 893.1534 | 37.0974
0.9670778 | 893.3027 | 37.10361
0.9670778 | 893.4545 | 37.10991
0.9670778 | 893.6089 | 37.11632
0.9670778 | 893.7578 | 37.12251
0.9670778 | 893.9057 | 37.12865
0.9670778 | 894.0633 | 37.1352
0.9670778 | 894.2086 | 37.14123
0.9670778 | 894.3536 | 37.14725
0.9670778 | 894.506 | 37.15359
0.9670778 | 894.6547 | 37.15976
0.9707134 | 894.8016 | 37.16586
0.9707134 | 894.9484 | 37.17196
0.9707134 | 895.0977 | 37.17816
0.9707134 | 895.2465 | 37.18434
0.9707134 | 895.3955 | 37.19053
0.9707134 | 895.5341 | 37.19629
0.9707134 | 895.6832 | 37.20248
0.9707134 | 895.8326 | 37.20869
0.9707134 | 895.9783 | 37.21474
0.9707134 | 896.1353 | 37.22126
0.9707134 | 896.2866 | 37.22754
0.9707134 | 896.4418 | 37.23399
0.9707134 | 896.5842 | 37.2399
0.9707134 | 896.7307 | 37.24599
0.9707134 | 896.8819 | 37.25227
0.9707134 | 897.0327 | 37.25853
0.9707134 | 897.1762 | 37.26449
0.974349 | 897.3237 | 37.27062
0.974349 | 897.4667 | 37.27656
0.974349 | 897.6129 | 37.28263
0.974349 | 897.7605 | 37.28876
0.974349 | 897.9006 | 37.29458
0.974349 | 898.0497 | 37.30077
0.974349 | 898.1979 | 37.30693
0.974349 | 898.3427 | 37.31294
0.974349 | 898.4926 | 37.31917
0.974349 | 898.6404 | 37.32531
0.974349 | 898.7890625 | 37.33148
0.974349 | 898.9385 | 37.33769
0.974349 | 899.0864 | 37.34383
0.974349 | 899.2346 | 37.34999
0.974349 | 899.3902 | 37.35645
0.974349 | 899.5405 | 37.3627
0.974349 | 899.6943 | 37.36908
0.974349 | 899.8417 | 37.37521
0.974349 | 899.9917 | 37.38144
0.974349 | 900.1421 | 37.38768
0.974349 | 900.2839 | 37.39357
0.9779847 | 900.4338 | 37.3998
0.9779847 | 900.5832 | 37.406
0.9779847 | 900.7289 | 37.41205
0.9779847 | 900.8713 | 37.41797
0.9779847 | 901.0179 | 37.42406
0.9779847 | 901.1588 | 37.42991
0.9779847 | 901.3063 | 37.43604
0.9779847 | 901.4515 | 37.44207
0.9779847 | 901.5977 | 37.44814
0.9779847 | 901.7474 | 37.45436
0.9779847 | 901.9001 | 37.4607
0.9779847 | 902.042 | 37.46659
0.9779847 | 902.192 | 37.47283
0.9779847 | 902.3423 | 37.47907
0.9779847 | 902.488 | 37.48512
0.9779847 | 902.6314 | 37.49108
0.9816203 | 902.7833 | 37.49739
0.9816203 | 902.9327 | 37.50359
0.9816203 | 903.0836 | 37.50986
0.9816203 | 903.2403 | 37.51637
0.9816203 | 903.3867 | 37.52245
0.9816203 | 903.5406 | 37.52884
0.9816203 | 903.6941 | 37.53522
0.9816203 | 903.8489 | 37.54164
0.9816203 | 903.9991 | 37.54789
0.9816203 | 904.1568 | 37.55443
0.9816203 | 904.3092 | 37.56076
0.9816203 | 904.4601 | 37.56703
0.9816203 | 904.6136 | 37.57341
0.9816203 | 904.7616 | 37.57955
0.9816203 | 904.9102 | 37.58572
0.9816203 | 905.0536 | 37.59169
0.9816203 | 905.2056 | 37.59799
0.985256 | 905.3566 | 37.60427
0.985256 | 905.5087 | 37.61058
0.985256 | 905.656 | 37.6167
0.985256 | 905.8038 | 37.62284
0.985256 | 905.9536 | 37.62907
0.985256 | 906.1061 | 37.6354
0.985256 | 906.2557 | 37.64161
0.985256 | 906.4081 | 37.64794
0.985256 | 906.5665 | 37.65452
0.985256 | 906.7146 | 37.66067
0.985256 | 906.8706 | 37.66715
0.985256 | 907.0252 | 37.67357
0.985256 | 907.1845 | 37.68019
0.985256 | 907.3363 | 37.6865
0.985256 | 907.4941 | 37.69305
0.985256 | 907.6452 | 37.69933
0.9888916 | 907.7983 | 37.70568
0.9888916 | 907.953 | 37.71211
0.9888916 | 908.1007 | 37.71825
0.9888916 | 908.2556 | 37.72468
0.9888916 | 908.4025 | 37.73078
0.9888916 | 908.561 | 37.73736
0.9888916 | 908.7128 | 37.74367
0.9888916 | 908.8704 | 37.75021
0.9888916 | 909.0161 | 37.75626
0.9888916 | 909.1679 | 37.76257
0.9888916 | 909.3202 | 37.7689
0.9888916 | 909.4623 | 37.7748
0.9888916 | 909.6105 | 37.78095
0.9888916 | 909.7612 | 37.78721
0.9888916 | 909.9036 | 37.79313
0.9888916 | 910.0361 | 37.79863
0.9925272 | 910.1813 | 37.80466
0.9925272 | 910.3289 | 37.81079
0.9925272 | 910.4801 | 37.81707
0.9925272 | 910.6239 | 37.82305
0.9925272 | 910.7716 | 37.82918
0.9925272 | 910.9257 | 37.83558
0.9925272 | 911.074 | 37.84174
0.9925272 | 911.2177 | 37.84771
0.9925272 | 911.3673 | 37.85392
0.9925272 | 911.526 | 37.86052
0.9925272 | 911.6781 | 37.86683
0.9925272 | 911.8243 | 37.87291
0.9925272 | 911.9694 | 37.87893
0.9925272 | 912.1194 | 37.88516
0.9925272 | 912.2666 | 37.89128
0.9925272 | 912.4109 | 37.89727
0.9961628 | 912.564 | 37.90363
0.9961628 | 912.7114 | 37.90975
0.9961628 | 912.8639 | 37.91609
0.9961628 | 913.013 | 37.92228
0.9961628 | 913.1591 | 37.92835
0.9961628 | 913.3115 | 37.93468
0.9961628 | 913.462 | 37.94093
0.9961628 | 913.6124 | 37.94717
0.9961628 | 913.7642 | 37.95348
0.9961628 | 913.9193 | 37.95992
0.9961628 | 914.0648 | 37.96596
0.9961628 | 914.2207 | 37.97244
0.9961628 | 914.3763 | 37.97891
0.9961628 | 914.5261 | 37.98512
0.9961628 | 914.6771 | 37.9914
0.9961628 | 914.8228 | 37.99745
0.9961628 | 914.9747 | 38.00376
0.9961628 | 915.1255 | 38.01002
0.9997985 | 915.2798 | 38.01643
0.9997985 | 915.4336 | 38.02282
0.9997985 | 915.5923 | 38.02941
0.9997985 | 915.7402 | 38.03556
0.9997985 | 915.8898 | 38.04177
0.9997985 | 916.0457 | 38.04824
0.9997985 | 916.2013 | 38.05471
0.9997985 | 916.3582 | 38.06122
0.9997985 | 916.5103 | 38.06754
0.9997985 | 916.6614 | 38.07382
0.9997985 | 916.809 | 38.07995
0.9997985 | 916.9579 | 38.08613
0.9997985 | 917.1057 | 38.09227
0.9997985 | 917.2556 | 38.09849
0.9997985 | 917.4009 | 38.10453
0.9997985 | 917.5527 | 38.11084
0.9997985 | 917.7 | 38.11696
0.9997985 | 917.8461 | 38.12302
1.003434 | 917.9926 | 38.12911
1.003434 | 918.1431 | 38.13536
1.003434 | 918.2977 | 38.14178
1.003434 | 918.4482 | 38.14803
1.003434 | 918.6019 | 38.15442
1.003434 | 918.7568 | 38.16085
1.003434 | 918.9112 | 38.16726
1.003434 | 919.0565 | 38.1733
1.003434 | 919.2078 | 38.17958
1.003434 | 919.3622 | 38.186
1.003434 | 919.5142 | 38.19231
1.003434 | 919.6644 | 38.19855
1.003434 | 919.8113 | 38.20465
1.003434 | 919.96 | 38.21083
1.003434 | 920.109 | 38.21701
1.003434 | 920.2605 | 38.22331
1.00707 | 920.4084 | 38.22945
1.00707 | 920.562 | 38.23583
1.00707 | 920.7131 | 38.24211
1.00707 | 920.8623 | 38.2483
1.00707 | 921.0138 | 38.25459
1.00707 | 921.1694 | 38.26106
1.00707 | 921.3242 | 38.26749
1.00707 | 921.4763 | 38.2738
1.00707 | 921.626 | 38.28002
1.00707 | 921.7753 | 38.28623
1.00707 | 921.9287 | 38.2926
1.00707 | 922.0752 | 38.29868
1.00707 | 922.2281 | 38.30503
1.00707 | 922.3815 | 38.3114
1.00707 | 922.5401 | 38.31799
1.00707 | 922.6863 | 38.32406
1.010705 | 922.8364 | 38.3303
1.010705 | 922.9959 | 38.33692
1.010705 | 923.1537 | 38.34348
1.010705 | 923.309 | 38.34993
1.010705 | 923.4623 | 38.35629
1.010705 | 923.619 | 38.3628
1.010705 | 923.7697 | 38.36906
1.010705 | 923.9261 | 38.37556
1.010705 | 924.0788 | 38.3819
1.010705 | 924.2365 | 38.38845
1.010705 | 924.3884 | 38.39476
1.010705 | 924.5385 | 38.40099
1.010705 | 924.6937 | 38.40744
1.010705 | 924.8471 | 38.41381
1.010705 | 925.0006 | 38.42019
1.010705 | 925.1558 | 38.42663
1.010705 | 925.3113 | 38.43309
1.014341 | 925.4606 | 38.43929
1.014341 | 925.6106 | 38.44552
1.014341 | 925.7657 | 38.45197
1.014341 | 925.9183 | 38.45831
1.014341 | 926.0645 | 38.46438
1.014341 | 926.208 | 38.47034
1.014341 | 926.3568 | 38.47652
1.014341 | 926.5076 | 38.48278
1.014341 | 926.6555 | 38.48892
1.014341 | 926.798 | 38.49484
1.014341 | 926.9457 | 38.50098
1.014341 | 927.1 | 38.50739
1.014341 | 927.245 | 38.51341
1.014341 | 927.3965 | 38.5197
1.014341 | 927.5496 | 38.52606
1.014341 | 927.7014 | 38.53236
1.017977 | 927.8525 | 38.53864
1.017977 | 928.006 | 38.54502
1.017977 | 928.1529 | 38.55112
1.017977 | 928.2994 | 38.55721
1.017977 | 928.4462 | 38.5633
1.017977 | 928.5849 | 38.56906
1.017977 | 928.728 | 38.57501
1.017977 | 928.8702 | 38.58091
1.017977 | 929.0137 | 38.58687
1.017977 | 929.1586 | 38.59289
1.017977 | 929.3005 | 38.59878
1.017977 | 929.4388 | 38.60453
1.017977 | 929.5848 | 38.61059
1.017977 | 929.7316 | 38.61669
1.017977 | 929.874 | 38.62261
1.017977 | 930.0183 | 38.6286
1.017977 | 930.1688 | 38.63485
1.017977 | 930.3163 | 38.64098
1.017977 | 930.4637 | 38.6471
1.017977 | 930.6069 | 38.65305
1.017977 | 930.7548 | 38.65919
1.017977 | 930.9084 | 38.66557
1.017977 | 931.0532 | 38.67159
1.021612 | 931.2006 | 38.67771
1.021612 | 931.3511 | 38.68396
1.021612 | 931.5044 | 38.69032
1.021612 | 931.6444 | 38.69614
1.021612 | 931.7836 | 38.70192
1.021612 | 931.9307 | 38.70803
1.021612 | 932.085 | 38.71444
1.021612 | 932.2283 | 38.72039
1.021612 | 932.3642 | 38.72604
1.021612 | 932.5141 | 38.73226
1.021612 | 932.6649 | 38.73853
1.021612 | 932.8033 | 38.74428
1.021612 | 932.9437 | 38.75011
1.021612 | 933.0952 | 38.7564
1.021612 | 933.2435 | 38.76256
1.025248 | 933.3776 | 38.76813
1.025248 | 933.5129 | 38.77375
1.025248 | 933.663 | 38.77998
1.021612 | 933.8124 | 38.78619
1.025248 | 933.946 | 38.79174
1.025248 | 934.084 | 38.79747
1.025248 | 934.2383 | 38.80388
1.025248 | 934.3831 | 38.80989
1.025248 | 934.5229 | 38.8157
1.025248 | 934.6637 | 38.82155
1.025248 | 934.8178 | 38.82795
1.025248 | 934.9669 | 38.83414
1.025248 | 935.1047 | 38.83987
1.025248 | 935.2441 | 38.84565
1.025248 | 935.403 | 38.85225
1.028884 | 935.5463 | 38.85821
1.025248 | 935.6816 | 38.86383
1.025248 | 935.8284 | 38.86992
1.025248 | 935.9748 | 38.876
1.028884 | 936.1221 | 38.88212
1.028884 | 936.2623 | 38.88795
1.028884 | 936.3997 | 38.89365
1.028884 | 936.5422 | 38.89957
1.028884 | 936.6846 | 38.90549
1.028884 | 936.8178 | 38.91102
1.028884 | 936.9642 | 38.9171
1.028884 | 937.1107 | 38.92319
1.028884 | 937.2459 | 38.9288
1.028884 | 937.3835 | 38.93452
1.028884 | 937.5308 | 38.94063
1.028884 | 937.6805 | 38.94685
1.028884 | 937.8306 | 38.95308
1.028884 | 937.9722 | 38.95897
1.028884 | 938.1201 | 38.96511
1.028884 | 938.2681 | 38.97126
1.028884 | 938.4146 | 38.97734
1.028884 | 938.5572 | 38.98327
1.032519 | 938.7047 | 38.98939
1.032519 | 938.848 | 38.99534
1.032519 | 938.9931 | 39.00137
1.032519 | 939.1317 | 39.00713
1.032519 | 939.2778 | 39.01319
1.032519 | 939.4273 | 39.01941
1.032519 | 939.5715 | 39.0254
1.032519 | 939.7194 | 39.03154
1.032519 | 939.8645 | 39.03756
1.032519 | 940.0173 | 39.04391
1.032519 | 940.1675 | 39.05015
1.032519 | 940.3216 | 39.05655
1.032519 | 940.4698 | 39.06271
1.032519 | 940.6219 | 39.06902
1.032519 | 940.7672 | 39.07506
1.036155 | 940.9219 | 39.08149
1.036155 | 941.0742 | 39.08781
1.036155 | 941.2241 | 39.09404
1.036155 | 941.3712 | 39.10014
1.036155 | 941.5166 | 39.10619
1.036155 | 941.6639 | 39.1123
1.036155 | 941.809 | 39.11833
1.036155 | 941.9604 | 39.12462
1.036155 | 942.1059 | 39.13066
1.036155 | 942.2554 | 39.13687
1.036155 | 942.3984375 | 39.14281
1.036155 | 942.5511 | 39.14915
1.036155 | 942.701 | 39.15538
1.036155 | 942.8484 | 39.1615
1.036155 | 942.9888 | 39.16733
1.036155 | 943.1389 | 39.17357
1.036155 | 943.2952 | 39.18006
1.036155 | 943.4371 | 39.18595
1.03979 | 943.5926 | 39.19241
1.036155 | 943.7449 | 39.19874
1.036155 | 943.8882 | 39.20469
1.03979 | 944.0311 | 39.21063
1.03979 | 944.1812 | 39.21686
1.03979 | 944.3327 | 39.22315
1.03979 | 944.4861 | 39.22952
1.03979 | 944.632 | 39.23558
1.03979 | 944.7758 | 39.24156
1.03979 | 944.9291 | 39.24792
1.03979 | 945.0692 | 39.25374
1.03979 | 945.2032 | 39.25931
1.03979 | 945.3525 | 39.26551
1.03979 | 945.4946 | 39.27141
1.03979 | 945.6265 | 39.27689
1.03979 | 945.7678 | 39.28276
1.03979 | 945.9134 | 39.28881
1.03979 | 946.0523 | 39.29458
1.03979 | 946.1867 | 39.30016
1.043426 | 946.319 | 39.30565
1.043426 | 946.4592 | 39.31148
1.043426 | 946.6071 | 39.31762
1.043426 | 946.7476 | 39.32346
1.043426 | 946.8893 | 39.32934
1.043426 | 947.0312 | 39.33524
1.043426 | 947.1696 | 39.34098
1.043426 | 947.3032 | 39.34653
1.043426 | 947.444 | 39.35238
1.043426 | 947.5867 | 39.35831
1.043426 | 947.7299 | 39.36426
1.043426 | 947.8706 | 39.3701
1.043426 | 948.0023 | 39.37557
1.043426 | 948.136 | 39.38112
1.043426 | 948.2716 | 39.38676
1.043426 | 948.4111 | 39.39255
1.043426 | 948.5537 | 39.39847
1.047062 | 948.6995 | 39.40453
1.047062 | 948.838 | 39.41028
1.047062 | 948.9752 | 39.41598
1.047062 | 949.1096 | 39.42156
1.047062 | 949.2555 | 39.42762
1.047062 | 949.4044 | 39.43381
1.047062 | 949.548 | 39.43977
1.047062 | 949.6948 | 39.44587
1.047062 | 949.8409 | 39.45194
1.047062 | 949.9818 | 39.45779
1.047062 | 950.127 | 39.46382
1.047062 | 950.2787 | 39.47012
1.047062 | 950.4323 | 39.4765
1.047062 | 950.5814 | 39.48269
1.047062 | 950.721 | 39.48849
1.047062 | 950.8668 | 39.49455
1.050697 | 951.0188 | 39.50086
1.050697 | 951.1686 | 39.50709
1.050697 | 951.3106 | 39.51298
1.050697 | 951.4618 | 39.51926
1.050697 | 951.6033 | 39.52514
1.050697 | 951.7442 | 39.53099
1.050697 | 951.8877 | 39.53695
1.050697 | 952.0368 | 39.54314
1.050697 | 952.1895 | 39.54949
1.050697 | 952.3365 | 39.55559
1.050697 | 952.4818 | 39.56163
1.050697 | 952.6214 | 39.56743
1.050697 | 952.7676 | 39.5735
1.050697 | 952.9099 | 39.57941
1.050697 | 953.0562 | 39.58548
1.050697 | 953.202 | 39.59154
1.050697 | 953.344 | 39.59744
1.054333 | 953.4808 | 39.60312
1.054333 | 953.6143 | 39.60867
1.054333 | 953.7603 | 39.61473
1.054333 | 953.9094 | 39.62092
1.054333 | 954.0527 | 39.62687
1.054333 | 954.1985 | 39.63293
1.054333 | 954.347 | 39.6391
1.054333 | 954.493 | 39.64517
1.054333 | 954.6345 | 39.65104
1.054333 | 954.7753 | 39.65689
1.054333 | 954.9237 | 39.66305
1.054333 | 955.0717 | 39.6692
1.054333 | 955.211 | 39.67499
1.054333 | 955.3465 | 39.68061
1.054333 | 955.4868 | 39.68644
1.054333 | 955.6306 | 39.69241
1.054333 | 955.7731 | 39.69833
1.054333 | 955.9148 | 39.70422
1.054333 | 956.0588 | 39.7102
1.057969 | 956.2064 | 39.71633
1.057969 | 956.3542 | 39.72247
1.057969 | 956.5001 | 39.72853
1.057969 | 956.6512 | 39.7348
1.057969 | 956.7971 | 39.74086
1.057969 | 956.952 | 39.7473
1.057969 | 957.101 | 39.75349
1.057969 | 957.2398 | 39.75925
1.057969 | 957.3903 | 39.7655
1.057969 | 957.5383 | 39.77165
1.057969 | 957.6931 | 39.77808
1.057969 | 957.8392 | 39.78415
1.057969 | 957.9909 | 39.79045
1.057969 | 958.1357 | 39.79646
1.057969 | 958.2897 | 39.80286
1.057969 | 958.4338 | 39.80885
1.057969 | 958.5778 | 39.81483
1.057969 | 958.7327 | 39.82126
1.061604 | 958.8794 | 39.82735
1.061604 | 959.0283 | 39.83354
1.061604 | 959.1735 | 39.83957
1.061604 | 959.3201 | 39.84566
1.061604 | 959.4624 | 39.85157
1.061604 | 959.6081 | 39.85762
1.061604 | 959.7508 | 39.86355
1.061604 | 959.8928 | 39.86945
1.061604 | 960.0427 | 39.87567
1.061604 | 960.1857 | 39.88161
1.061604 | 960.334 | 39.88777
1.061604 | 960.4872 | 39.89413
1.061604 | 960.6315 | 39.90013
1.061604 | 960.78125 | 39.90635
1.061604 | 960.9259 | 39.91236
1.06524 | 961.0723 | 39.91844
1.06524 | 961.2187 | 39.92452
1.06524 | 961.3732 | 39.93093
1.06524 | 961.5173 | 39.93692
1.06524 | 961.6627 | 39.94296
1.06524 | 961.8073 | 39.94897
1.06524 | 961.9451 | 39.95469
1.06524 | 962.0881 | 39.96063
1.06524 | 962.2302 | 39.96653
1.06524 | 962.3782 | 39.97268
1.06524 | 962.5219 | 39.97864
1.06524 | 962.6709 | 39.98484
1.06524 | 962.8125 | 39.99072
1.06524 | 962.9599 | 39.99684
1.06524 | 963.103 | 40.00278
1.06524 | 963.2454 | 40.0087
1.06524 | 963.3868 | 40.01457
1.06524 | 963.5303 | 40.02053
1.068875 | 963.6719 | 40.02641
1.068875 | 963.807 | 40.03202
1.068875 | 963.949 | 40.03792
1.068875 | 964.0885 | 40.04372
1.068875 | 964.2328 | 40.04971
1.068875 | 964.3651 | 40.05521
1.068875 | 964.5089 | 40.06118
1.068875 | 964.6467 | 40.0669
1.068875 | 964.7853 | 40.07266
1.068875 | 964.9262 | 40.07851
1.068875 | 965.0564 | 40.08392
1.068875 | 965.2037 | 40.09004
1.068875 | 965.3467 | 40.09598
1.068875 | 965.4813 | 40.10157
1.068875 | 965.6189 | 40.10728
1.068875 | 965.7661 | 40.1134
1.068875 | 965.9047 | 40.11915
1.068875 | 966.0438 | 40.12493
1.068875 | 966.1866 | 40.13086
1.072511 | 966.3249 | 40.13661
1.072511 | 966.478 | 40.14296
1.072511 | 966.6194 | 40.14884
1.072511 | 966.7557 | 40.1545
1.072511 | 966.8975 | 40.16039
1.072511 | 967.0379 | 40.16622
1.072511 | 967.1732 | 40.17184
1.072511 | 967.3096 | 40.17751
1.072511 | 967.4492 | 40.1833
1.072511 | 967.584 | 40.1889
1.072511 | 967.7224 | 40.19465
1.072511 | 967.8593 | 40.20034
1.072511 | 967.9941 | 40.20594
1.072511 | 968.1285 | 40.21152
1.072511 | 968.2581 | 40.2169
1.072511 | 968.3879 | 40.22229
1.072511 | 968.5277 | 40.2281
1.076147 | 968.6628 | 40.23371
1.076147 | 968.7979 | 40.23932
1.076147 | 968.9406 | 40.24525
1.076147 | 969.0776 | 40.25094
1.076147 | 969.2141 | 40.25661
1.076147 | 969.3495 | 40.26223
1.076147 | 969.4901 | 40.26807
1.076147 | 969.6274 | 40.27378
1.076147 | 969.7664 | 40.27955
1.076147 | 969.8982 | 40.28502
1.076147 | 970.0439 | 40.29107
1.076147 | 970.1834 | 40.29687
1.076147 | 970.319 | 40.3025
1.076147 | 970.4545 | 40.30813
1.076147 | 970.5853 | 40.31356
1.076147 | 970.7251 | 40.31937
1.076147 | 970.8559 | 40.3248
1.076147 | 970.9939 | 40.33053
1.076147 | 971.134 | 40.33635
1.076147 | 971.2763 | 40.34226
1.079782 | 971.4114 | 40.34788
1.079782 | 971.5507 | 40.35366
1.079782 | 971.6855 | 40.35926
1.079782 | 971.8222 | 40.36494
1.079782 | 971.9658 | 40.3709
1.079782 | 972.0994 | 40.37645
1.079782 | 972.2375 | 40.38219
1.079782 | 972.3788 | 40.38806
1.079782 | 972.5148 | 40.39371
1.079782 | 972.6542 | 40.39949
1.079782 | 972.7827 | 40.40483
1.079782 | 972.9156 | 40.41035
1.079782 | 973.0583 | 40.41628
1.079782 | 973.1959 | 40.42199
1.079782 | 973.3283 | 40.42749
1.079782 | 973.4659 | 40.43321
1.079782 | 973.6127 | 40.43931
1.079782 | 973.7503 | 40.44502
1.083418 | 973.8826 | 40.45052
1.083418 | 974.0147 | 40.456
1.083418 | 974.15625 | 40.46188
1.083418 | 974.2939 | 40.4676
1.083418 | 974.4275 | 40.47315
1.083418 | 974.5707 | 40.4791
1.083418 | 974.7111 | 40.48493
1.083418 | 974.8437 | 40.49044
1.083418 | 974.9739 | 40.49585
1.083418 | 975.1149 | 40.5017
1.083418 | 975.2629 | 40.50785
1.083418 | 975.407 | 40.51384
1.083418 | 975.5491 | 40.51973
1.083418 | 975.6894 | 40.52556
1.083418 | 975.8312 | 40.53145
1.083418 | 975.9658 | 40.53704
1.083418 | 976.1059 | 40.54286
1.083418 | 976.2501 | 40.54885
1.083418 | 976.3987 | 40.55502
1.083418 | 976.5376 | 40.56079
1.083418 | 976.6677 | 40.5662
1.087054 | 976.8028 | 40.57181
1.087054 | 976.9462 | 40.57777
1.087054 | 977.0872 | 40.58362
1.087054 | 977.2193 | 40.58911
1.087054 | 977.3627 | 40.59506
1.087054 | 977.5082 | 40.60111
1.087054 | 977.6512 | 40.60705
1.087054 | 977.7861 | 40.61265
1.087054 | 977.9233 | 40.61835
1.087054 | 978.0727 | 40.62455
1.087054 | 978.2163 | 40.63052
1.087054 | 978.3535 | 40.63622
1.087054 | 978.499 | 40.64226
1.087054 | 978.6506 | 40.64856
1.087054 | 978.7869 | 40.65422
1.087054 | 978.9238 | 40.65991
1.087054 | 979.0618 | 40.66564
1.090689 | 979.2103 | 40.67181
1.090689 | 979.3578 | 40.67793
1.090689 | 979.4953 | 40.68364
1.090689 | 979.6337 | 40.68939
1.090689 | 979.7714 | 40.69511
1.090689 | 979.9075 | 40.70076
1.090689 | 980.0437 | 40.70642
1.090689 | 980.1829 | 40.7122
1.090689 | 980.3213 | 40.71795
1.090689 | 980.4647 | 40.72391
1.090689 | 980.6042 | 40.7297
1.090689 | 980.7355 | 40.73515
1.090689 | 980.8682 | 40.74066
1.090689 | 981.0091 | 40.74652
1.090689 | 981.1472 | 40.75226
1.090689 | 981.2819 | 40.75785
1.090689 | 981.4206 | 40.76361
1.090689 | 981.5646 | 40.76959
1.094325 | 981.7053 | 40.77543
1.094325 | 981.8399 | 40.78103
1.094325 | 981.972 | 40.78651
1.094325 | 982.1129 | 40.79236
1.094325 | 982.2566 | 40.79833
1.094325 | 982.3914 | 40.80393
1.094325 | 982.5253 | 40.80949
1.094325 | 982.6608 | 40.81512
1.094325 | 982.7959 | 40.82073
1.094325 | 982.928 | 40.82622
1.094325 | 983.0586 | 40.83164
1.094325 | 983.1968 | 40.83738
1.094325 | 983.3268 | 40.84279
1.094325 | 983.4595 | 40.8483
1.094325 | 983.5908 | 40.85375
1.094325 | 983.7319 | 40.85961
1.094325 | 983.8726 | 40.86546
1.094325 | 984.0098 | 40.87115
1.094325 | 984.1445 | 40.87675
1.094325 | 984.2797 | 40.88236
1.094325 | 984.4181 | 40.88811
1.094325 | 984.5521 | 40.89368
1.094325 | 984.6898 | 40.8994
1.097961 | 984.8333 | 40.90536
1.097961 | 984.9767 | 40.91132
1.097961 | 985.1088 | 40.9168
1.097961 | 985.2418 | 40.92232
1.097961 | 985.3792 | 40.92803
1.097961 | 985.5146 | 40.93366
1.097961 | 985.6541 | 40.93945
1.097961 | 985.7836 | 40.94483
1.097961 | 985.9223 | 40.95059
1.097961 | 986.0543 | 40.95607
1.097961 | 986.1861 | 40.96155
1.097961 | 986.3235 | 40.96726
1.097961 | 986.4566 | 40.97278
1.097961 | 986.5881 | 40.97825
1.101596 | 986.7276 | 40.98404
1.101596 | 986.8685 | 40.98989
1.101596 | 987.0002 | 40.99536
1.097961 | 987.1406 | 41.00119
1.097961 | 987.2764 | 41.00683
1.097961 | 987.4212 | 41.01285
1.097961 | 987.5519 | 41.01827
1.101596 | 987.6815 | 41.02366
1.097961 | 987.8209 | 41.02945
1.101596 | 987.9694 | 41.03561
1.101596 | 988.1033 | 41.04118
1.101596 | 988.2315 | 41.0465
1.101596 | 988.3707 | 41.05229
1.101596 | 988.507 | 41.05794
1.101596 | 988.6337 | 41.06321
1.101596 | 988.7606 | 41.06848
1.101596 | 988.903 | 41.07439
1.101596 | 989.0353 | 41.07989
1.101596 | 989.1639 | 41.08523
1.101596 | 989.2853 | 41.09027
1.101596 | 989.4194 | 41.09584
1.101596 | 989.5586 | 41.10162
1.101596 | 989.6882 | 41.10701
1.101596 | 989.8196 | 41.11247
1.101596 | 989.9649 | 41.1185
1.101596 | 990.1035 | 41.12426
1.101596 | 990.2297 | 41.1295
1.105232 | 990.3654 | 41.13514
1.105232 | 990.5058 | 41.14097
1.105232 | 990.6447 | 41.14674
1.105232 | 990.7683 | 41.15187
1.105232 | 990.8963 | 41.15719
1.105232 | 991.0368 | 41.16302
1.105232 | 991.1693 | 41.16852
1.105232 | 991.2904 | 41.17356
1.105232 | 991.4163 | 41.17879
1.105232 | 991.5563 | 41.1846
1.105232 | 991.6883 | 41.19008
1.105232 | 991.8142 | 41.19531
1.105232 | 991.9472 | 41.20084
1.105232 | 992.0955 | 41.20699
1.105232 | 992.2296 | 41.21257
1.105232 | 992.3591 | 41.21795
1.105232 | 992.4999 | 41.22379
1.105232 | 992.6455 | 41.22984
1.105232 | 992.7821 | 41.23551
1.105232 | 992.913 | 41.24095
1.108867 | 993.0568 | 41.24692
1.108867 | 993.2003 | 41.25288
1.108867 | 993.3374 | 41.25858
1.108867 | 993.468 | 41.264
1.108867 | 993.6106 | 41.26993
1.108867 | 993.7454 | 41.27552
1.108867 | 993.8801 | 41.28112
1.105232 | 994.0135 | 41.28666
1.105232 | 994.1572 | 41.29263
1.105232 | 994.2962 | 41.2984
1.105232 | 994.4255 | 41.30377
1.105232 | 994.5618 | 41.30943
1.108867 | 994.6981 | 41.31509
1.108867 | 994.8362 | 41.32083
1.108867 | 994.968 | 41.3263
1.108867 | 995.1028 | 41.3319
1.108867 | 995.2349 | 41.33739
1.108867 | 995.3707 | 41.34303
1.112503 | 995.5068 | 41.34869
1.112503 | 995.6437 | 41.35437
1.112503 | 995.7795 | 41.36001
1.112503 | 995.912 | 41.36551
1.112503 | 996.0538 | 41.37141
1.112503 | 996.1918 | 41.37714
1.108867 | 996.33 | 41.38288
1.108867 | 996.4688 | 41.38864
1.108867 | 996.6063 | 41.39435
1.108867 | 996.7424 | 41.40001
1.112503 | 996.8754 | 41.40553
1.112503 | 997.012 | 41.4112
1.112503 | 997.145 | 41.41673
1.112503 | 997.28125 | 41.42239
1.112503 | 997.4117 | 41.42781
1.112503 | 997.5432 | 41.43327
1.116139 | 997.6785 | 41.43889
1.116139 | 997.8124 | 41.44445
1.116139 | 997.9506 | 41.45019
1.116139 | 998.0809 | 41.4556
1.112503 | 998.2162 | 41.46122
1.112503 | 998.3464 | 41.46663
1.112503 | 998.4807 | 41.47221
1.112503 | 998.6185 | 41.47793
1.112503 | 998.7549 | 41.48359
1.112503 | 998.8943 | 41.48939
1.112503 | 999.0258 | 41.49485
1.112503 | 999.1634 | 41.50056
1.116139 | 999.2994 | 41.50621
1.116139 | 999.4431 | 41.51218
1.116139 | 999.5816 | 41.51793
1.116139 | 999.7221 | 41.52377
1.116139 | 999.8624 | 41.52959
1.116139 | 999.9964 | 41.53516
1.116139 | 1000.126 | 41.54056
1.116139 | 1000.25 | 41.5457
1.116139 | 1000.39 | 41.5515
1.116139 | 1000.523 | 41.55704
1.116139 | 1000.654 | 41.56247
1.116139 | 1000.779 | 41.56768
1.116139 | 1000.909 | 41.57307
1.116139 | 1001.044 | 41.57866
1.116139 | 1001.175 | 41.58411
1.116139 | 1001.305 | 41.58951
1.116139 | 1001.44 | 41.59514
1.116139 | 1001.58 | 41.60092
1.119774 | 1001.714 | 41.60649
1.119774 | 1001.842 | 41.61182
1.119774 | 1001.985 | 41.61774
1.119774 | 1002.124 | 41.62355
1.119774 | 1002.259 | 41.62915
1.119774 | 1002.387 | 41.63445
1.119774 | 1002.519 | 41.63994
1.119774 | 1002.653 | 41.64549
1.119774 | 1002.783 | 41.65092
1.119774 | 1002.915 | 41.65637
1.119774 | 1003.04 | 41.66157
1.119774 | 1003.178 | 41.66729
1.119774 | 1003.299 | 41.67234
1.119774 | 1003.416 | 41.6772
1.119774 | 1003.538 | 41.68227
1.119774 | 1003.669 | 41.68769
1.119774 | 1003.803 | 41.69328
1.119774 | 1003.932 | 41.69861
1.12341 | 1004.063 | 41.70407
1.12341 | 1004.196 | 41.70961
1.12341 | 1004.335 | 41.71535
1.12341 | 1004.461 | 41.72062
1.12341 | 1004.592 | 41.72602
1.12341 | 1004.73 | 41.73177
1.12341 | 1004.865 | 41.73737
1.12341 | 1005 | 41.74298
1.12341 | 1005.125 | 41.74818
1.12341 | 1005.255 | 41.75357
1.12341 | 1005.393 | 41.75932
1.12341 | 1005.516 | 41.76442
1.12341 | 1005.642 | 41.76964
1.12341 | 1005.775 | 41.77518
1.12341 | 1005.905 | 41.78059
1.12341 | 1006.035 | 41.78597
1.12341 | 1006.167 | 41.79148
1.12341 | 1006.297 | 41.79686
1.12341 | 1006.438 | 41.8027
1.127046 | 1006.571 | 41.80826
1.127046 | 1006.693 | 41.81332
1.127046 | 1006.827 | 41.81888
1.127046 | 1006.959 | 41.82436
1.127046 | 1007.087 | 41.82969
1.127046 | 1007.222 | 41.83528
1.127046 | 1007.356 | 41.84084
1.127046 | 1007.482 | 41.84609
1.127046 | 1007.611 | 41.85143
1.127046 | 1007.731 | 41.85643
1.127046 | 1007.86 | 41.86178
1.127046 | 1007.987 | 41.86707
1.127046 | 1008.118 | 41.87249
1.127046 | 1008.239 | 41.87753
1.127046 | 1008.365 | 41.88274
1.127046 | 1008.482 | 41.8876
1.127046 | 1008.601 | 41.89256
1.130681 | 1008.726 | 41.89777
1.130681 | 1008.853 | 41.90302
1.130681 | 1008.984 | 41.90847
1.130681 | 1009.114 | 41.91387
1.130681 | 1009.246 | 41.91937
1.130681 | 1009.378 | 41.92482
1.130681 | 1009.513 | 41.93044
1.130681 | 1009.652 | 41.93622
1.130681 | 1009.787 | 41.94183
1.130681 | 1009.924 | 41.9475
1.130681 | 1010.061 | 41.9532
1.130681 | 1010.195 | 41.95875
1.130681 | 1010.323 | 41.9641
1.130681 | 1010.451 | 41.9694
1.130681 | 1010.578 | 41.97469
1.130681 | 1010.707 | 41.98003
1.130681 | 1010.84 | 41.98556
1.130681 | 1010.971 | 41.991
1.130681 | 1011.108 | 41.99667
1.130681 | 1011.245 | 42.00237
1.130681 | 1011.38 | 42.00797
1.130681 | 1011.51 | 42.01337
1.130681 | 1011.644 | 42.01896
1.130681 | 1011.79 | 42.02503
1.130681 | 1011.928 | 42.03076
1.130681 | 1012.063 | 42.03636
1.130681 | 1012.194 | 42.04178
1.130681 | 1012.327 | 42.04731
1.134317 | 1012.461 | 42.05289
1.134317 | 1012.594 | 42.05841
1.134317 | 1012.725 | 42.06384
1.134317 | 1012.859 | 42.0694
1.134317 | 1012.995 | 42.07504
1.134317 | 1013.114 | 42.08002
1.134317 | 1013.244 | 42.08541
1.134317 | 1013.384 | 42.09122
1.134317 | 1013.518 | 42.09677
1.134317 | 1013.65 | 42.10226
1.134317 | 1013.784 | 42.10785
1.134317 | 1013.919 | 42.11342
1.134317 | 1014.053 | 42.11899
1.134317 | 1014.181 | 42.12432
1.134317 | 1014.311 | 42.12971
1.134317 | 1014.445 | 42.13529
1.134317 | 1014.576 | 42.14075
1.137952 | 1014.695 | 42.14569
1.137952 | 1014.816 | 42.15071
1.137952 | 1014.944 | 42.156
1.137952 | 1015.068 | 42.16115
1.137952 | 1015.196 | 42.16648
1.137952 | 1015.323 | 42.17175
1.137952 | 1015.456 | 42.17729
1.137952 | 1015.586 | 42.18268
1.137952 | 1015.712 | 42.18792
1.137952 | 1015.846 | 42.19348
1.137952 | 1015.978 | 42.19897
1.137952 | 1016.118 | 42.20479
1.137952 | 1016.246 | 42.2101
1.137952 | 1016.376 | 42.21551
1.137952 | 1016.502 | 42.22074
1.137952 | 1016.631 | 42.22607
1.137952 | 1016.755 | 42.23125
1.141588 | 1016.877 | 42.2363
1.141588 | 1017.006 | 42.24164
1.141588 | 1017.132 | 42.2469
1.141588 | 1017.257 | 42.25207
1.141588 | 1017.378 | 42.25712
1.141588 | 1017.505 | 42.26237
1.141588 | 1017.635 | 42.26777
1.141588 | 1017.763 | 42.27311
1.141588 | 1017.890625 | 42.2784
1.141588 | 1018.026 | 42.28402
1.141588 | 1018.163 | 42.2897
1.141588 | 1018.296 | 42.29523
1.141588 | 1018.422 | 42.30046
1.141588 | 1018.563 | 42.30632
1.141588 | 1018.709 | 42.31238
1.141588 | 1018.847 | 42.31814
1.141588 | 1018.985 | 42.32385
1.141588 | 1019.117 | 42.32936
1.141588 | 1019.258 | 42.33519
1.145224 | 1019.391 | 42.34074
1.145224 | 1019.52 | 42.34608
1.145224 | 1019.654 | 42.35163
1.145224 | 1019.793 | 42.35742
1.145224 | 1019.918 | 42.36263
1.145224 | 1020.044 | 42.36786
1.145224 | 1020.176 | 42.37331
1.145224 | 1020.311 | 42.37893
1.145224 | 1020.447 | 42.38459
1.145224 | 1020.57 | 42.3897
1.145224 | 1020.702 | 42.39519
1.145224 | 1020.839 | 42.40087
1.145224 | 1020.977 | 42.40661
1.145224 | 1021.111 | 42.41217
1.145224 | 1021.249 | 42.41788
1.145224 | 1021.381 | 42.42336
1.145224 | 1021.508 | 42.42865
1.145224 | 1021.629 | 42.43366
1.145224 | 1021.764 | 42.43927
1.145224 | 1021.903 | 42.44506
1.145224 | 1022.038 | 42.45066
1.148859 | 1022.17 | 42.45617
1.145224 | 1022.299 | 42.46151
1.148859 | 1022.431 | 42.46699
1.148859 | 1022.563 | 42.47248
1.148859 | 1022.688 | 42.47768
1.148859 | 1022.814 | 42.48291
1.148859 | 1022.95 | 42.48856
1.148859 | 1023.078 | 42.49387
1.148859 | 1023.202 | 42.49902
1.148859 | 1023.32 | 42.50393
1.148859 | 1023.446 | 42.50917
1.148859 | 1023.57 | 42.51428
1.148859 | 1023.691 | 42.51932
1.148859 | 1023.811 | 42.5243
1.148859 | 1023.943 | 42.52978
1.148859 | 1024.077 | 42.53536
1.148859 | 1024.205 | 42.54067
1.148859 | 1024.327 | 42.54574
1.148859 | 1024.456 | 42.55109
1.148859 | 1024.593 | 42.55678
1.148859 | 1024.724 | 42.56221
1.152495 | 1024.857 | 42.56777
1.152495 | 1024.991 | 42.57331
1.152495 | 1025.123 | 42.57879
1.152495 | 1025.256 | 42.58433
1.152495 | 1025.39 | 42.58988
1.152495 | 1025.525 | 42.5955
1.152495 | 1025.662 | 42.60117
1.152495 | 1025.798 | 42.60685
1.152495 | 1025.928 | 42.61224
1.152495 | 1026.065 | 42.61792
1.152495 | 1026.195 | 42.62332
1.152495 | 1026.33 | 42.62893
1.152495 | 1026.467 | 42.63463
1.152495 | 1026.6 | 42.64013
1.152495 | 1026.732 | 42.64564
1.152495 | 1026.859 | 42.6509
1.152495 | 1026.991 | 42.65638
1.152495 | 1027.125 | 42.66198
1.156131 | 1027.26 | 42.66758
1.156131 | 1027.388 | 42.6729
1.156131 | 1027.525 | 42.67857
1.156131 | 1027.65625 | 42.68402
1.156131 | 1027.785 | 42.68938
1.156131 | 1027.915 | 42.69477
1.156131 | 1028.046 | 42.70019
1.156131 | 1028.178 | 42.70569
1.156131 | 1028.312 | 42.71127
1.156131 | 1028.441 | 42.71661
1.156131 | 1028.568 | 42.72191
1.156131 | 1028.701 | 42.72743
1.156131 | 1028.836 | 42.73304
1.156131 | 1028.965 | 42.7384
1.156131 | 1029.103 | 42.74412
1.156131 | 1029.242 | 42.74989
1.156131 | 1029.384 | 42.75578
1.156131 | 1029.517 | 42.76131
1.156131 | 1029.646 | 42.76667
1.156131 | 1029.778 | 42.77214
1.159766 | 1029.913 | 42.77778
1.159766 | 1030.046 | 42.78328
1.159766 | 1030.168 | 42.78836
1.159766 | 1030.297 | 42.79373
1.159766 | 1030.423 | 42.79894
1.159766 | 1030.545 | 42.80402
1.159766 | 1030.662 | 42.80887
1.159766 | 1030.786 | 42.81403
1.159766 | 1030.916 | 42.81941
1.159766 | 1031.047 | 42.82486
1.159766 | 1031.177 | 42.83024
1.159766 | 1031.301 | 42.8354
1.159766 | 1031.432 | 42.84084
1.159766 | 1031.567 | 42.84647
1.159766 | 1031.7 | 42.85196
1.159766 | 1031.83 | 42.85738
1.159766 | 1031.957 | 42.86264
1.159766 | 1032.089 | 42.86814
1.159766 | 1032.221 | 42.87364
1.159766 | 1032.352 | 42.87907
1.159766 | 1032.478 | 42.8843
1.163402 | 1032.615 | 42.88996
1.163402 | 1032.745 | 42.89539
1.163402 | 1032.868 | 42.90048
1.163402 | 1032.997 | 42.90583
1.163402 | 1033.13 | 42.9114
1.163402 | 1033.27 | 42.9172
1.163402 | 1033.399 | 42.92255
1.163402 | 1033.526 | 42.92782
1.163402 | 1033.647 | 42.93286
1.163402 | 1033.778 | 42.9383
1.163402 | 1033.901 | 42.9434
1.163402 | 1034.024 | 42.94851
1.163402 | 1034.152 | 42.95381
1.163402 | 1034.282 | 42.95922
1.163402 | 1034.406 | 42.96439
1.163402 | 1034.528 | 42.96943
1.163402 | 1034.661 | 42.97495
1.163402 | 1034.788 | 42.98026
1.163402 | 1034.918 | 42.98562
1.163402 | 1035.041 | 42.99074
1.163402 | 1035.17 | 42.99609
1.167037 | 1035.306 | 43.00176
1.167037 | 1035.434 | 43.00706
1.167037 | 1035.552 | 43.01197
1.167037 | 1035.679 | 43.01725
1.167037 | 1035.809 | 43.02264
1.167037 | 1035.931 | 43.0277
1.167037 | 1036.054 | 43.03283
1.167037 | 1036.18 | 43.03807
1.167037 | 1036.31 | 43.04345
1.167037 | 1036.431 | 43.04849
1.167037 | 1036.55 | 43.05344
1.167037 | 1036.68 | 43.05881
1.167037 | 1036.807 | 43.06412
1.167037 | 1036.928 | 43.06912
1.167037 | 1037.041 | 43.07384
1.167037 | 1037.156 | 43.07858
1.167037 | 1037.269 | 43.08328
1.167037 | 1037.382 | 43.08799
1.167037 | 1037.486 | 43.09232
1.167037 | 1037.598 | 43.09694
1.170673 | 1037.704 | 43.10136
1.170673 | 1037.808 | 43.10568
1.170673 | 1037.913 | 43.11004
1.170673 | 1038.02 | 43.11447
1.170673 | 1038.133 | 43.11917
1.170673 | 1038.248 | 43.12396
1.170673 | 1038.366 | 43.12885
1.170673 | 1038.484 | 43.13376
1.170673 | 1038.603 | 43.13868
1.170673 | 1038.723 | 43.14369
1.170673 | 1038.846 | 43.14879
1.170673 | 1038.969 | 43.15389
1.170673 | 1039.096 | 43.15916
1.170673 | 1039.221 | 43.16436
1.170673 | 1039.344 | 43.16949
1.170673 | 1039.464 | 43.17444
1.170673 | 1039.59 | 43.1797
1.170673 | 1039.717 | 43.18498
1.170673 | 1039.846 | 43.19034
1.170673 | 1039.973 | 43.19562
1.170673 | 1040.099 | 43.20083
1.170673 | 1040.225 | 43.20607
1.174309 | 1040.35 | 43.21125
1.174309 | 1040.479 | 43.21661
1.174309 | 1040.609 | 43.22201
1.174309 | 1040.734 | 43.22722
1.174309 | 1040.848 | 43.23196
1.174309 | 1040.965 | 43.23681
1.174309 | 1041.087 | 43.24187
1.174309 | 1041.207 | 43.24686
1.174309 | 1041.332 | 43.25206
1.174309 | 1041.462 | 43.25744
1.174309 | 1041.585 | 43.26257
1.174309 | 1041.707 | 43.26762
1.174309 | 1041.824 | 43.2725
1.174309 | 1041.955 | 43.27793
1.174309 | 1042.088 | 43.28346
1.174309 | 1042.217 | 43.2888
1.174309 | 1042.345 | 43.29414
1.174309 | 1042.475 | 43.29953
1.174309 | 1042.604 | 43.30489
1.174309 | 1042.721 | 43.30974
1.177944 | 1042.849 | 43.31508
1.177944 | 1042.975 | 43.3203
1.177944 | 1043.103 | 43.32559
1.177944 | 1043.23 | 43.33088
1.177944 | 1043.351 | 43.33589
1.177944 | 1043.476 | 43.3411
1.177944 | 1043.601 | 43.34631
1.177944 | 1043.73 | 43.35164
1.177944 | 1043.855 | 43.35686
1.177944 | 1043.987 | 43.36231
1.177944 | 1044.116 | 43.36767
1.177944 | 1044.254 | 43.3734
1.177944 | 1044.388 | 43.379
1.177944 | 1044.517 | 43.38436
1.177944 | 1044.652 | 43.38995
1.177944 | 1044.79 | 43.39567
1.177944 | 1044.923 | 43.4012
1.177944 | 1045.05 | 43.40646
1.177944 | 1045.178 | 43.41179
1.177944 | 1045.304 | 43.41701
1.177944 | 1045.432 | 43.42232
1.177944 | 1045.559 | 43.42763
1.177944 | 1045.686 | 43.43289
1.177944 | 1045.817 | 43.43834
1.18158 | 1045.95 | 43.44388
1.18158 | 1046.074 | 43.449
1.18158 | 1046.199 | 43.45418
1.18158 | 1046.331 | 43.45967
1.18158 | 1046.46 | 43.46506
1.18158 | 1046.593 | 43.47056
1.18158 | 1046.719 | 43.4758
1.18158 | 1046.846 | 43.48107
1.18158 | 1046.977 | 43.4865
1.18158 | 1047.102 | 43.4917
1.18158 | 1047.226 | 43.49686
1.18158 | 1047.354 | 43.50218
1.18158 | 1047.481 | 43.50744
1.18158 | 1047.608 | 43.51274
1.18158 | 1047.728 | 43.51772
1.18158 | 1047.852 | 43.52288
1.18158 | 1047.98 | 43.52818
1.18158 | 1048.102 | 43.53323
1.18158 | 1048.228 | 43.53849
1.18158 | 1048.352 | 43.54364
1.18158 | 1048.478 | 43.54887
1.18158 | 1048.606 | 43.55418
1.18158 | 1048.735 | 43.55954
1.185216 | 1048.855 | 43.56451
1.185216 | 1048.984375 | 43.56989
1.185216 | 1049.113 | 43.57525
1.185216 | 1049.244 | 43.58066
1.18158 | 1049.368 | 43.58583
1.18158 | 1049.488 | 43.59081
1.18158 | 1049.61 | 43.59589
1.18158 | 1049.734 | 43.60103
1.185216 | 1049.854 | 43.606
1.185216 | 1049.98 | 43.61125
1.185216 | 1050.11 | 43.61663
1.185216 | 1050.236 | 43.6219
1.185216 | 1050.362 | 43.62709
1.185216 | 1050.485 | 43.63222
1.185216 | 1050.616 | 43.63767
1.185216 | 1050.748 | 43.64313
1.188851 | 1050.875 | 43.64843
1.188851 | 1051.01 | 43.65402
1.185216 | 1051.148 | 43.65976
1.185216 | 1051.279 | 43.66519
1.185216 | 1051.406 | 43.67048
1.185216 | 1051.539 | 43.676
1.185216 | 1051.67 | 43.68145
1.185216 | 1051.791 | 43.68645
1.185216 | 1051.911 | 43.69145
1.188851 | 1052.037 | 43.69668
1.188851 | 1052.166 | 43.70203
1.188851 | 1052.286 | 43.70703
1.188851 | 1052.404 | 43.71191
1.188851 | 1052.527 | 43.71702
1.188851 | 1052.66 | 43.72255
1.188851 | 1052.784 | 43.72771
1.192487 | 1052.908 | 43.73285
1.192487 | 1053.044 | 43.73852
1.192487 | 1053.177 | 43.74401
1.192487 | 1053.306 | 43.74937
1.188851 | 1053.428 | 43.75447
1.188851 | 1053.558 | 43.75987
1.188851 | 1053.689 | 43.7653
1.188851 | 1053.811 | 43.77035
1.188851 | 1053.928 | 43.77524
1.188851 | 1054.05 | 43.7803
1.188851 | 1054.174 | 43.78544
1.192487 | 1054.297 | 43.79055
1.192487 | 1054.419 | 43.7956
1.192487 | 1054.536 | 43.80048
1.192487 | 1054.66 | 43.80564
1.192487 | 1054.777 | 43.81048
1.196123 | 1054.9 | 43.81562
1.196123 | 1055.028 | 43.82092
1.192487 | 1055.151 | 43.826
1.192487 | 1055.271 | 43.83102
1.192487 | 1055.388 | 43.83586
1.192487 | 1055.507 | 43.84082
1.192487 | 1055.629 | 43.84589
1.192487 | 1055.749 | 43.85087
1.192487 | 1055.87 | 43.85588
1.192487 | 1055.995 | 43.86109
1.192487 | 1056.114 | 43.86604
1.196123 | 1056.236 | 43.87109
1.196123 | 1056.362 | 43.87631
1.196123 | 1056.491 | 43.8817
1.196123 | 1056.627 | 43.88734
1.196123 | 1056.753 | 43.89256
1.196123 | 1056.884 | 43.89801
1.196123 | 1057.02 | 43.90367
1.196123 | 1057.158 | 43.9094
1.196123 | 1057.282 | 43.91452
1.196123 | 1057.417 | 43.92013
1.196123 | 1057.544 | 43.92541
1.196123 | 1057.672 | 43.93074
1.196123 | 1057.796 | 43.93587
1.196123 | 1057.923 | 43.94114
1.196123 | 1058.057 | 43.94672
1.196123 | 1058.182 | 43.95191
1.196123 | 1058.306 | 43.95706
1.196123 | 1058.434 | 43.96239
1.199758 | 1058.573 | 43.96815
1.199758 | 1058.7 | 43.97344
1.199758 | 1058.833 | 43.97895
1.199758 | 1058.959 | 43.98418
1.199758 | 1059.095 | 43.98985
1.199758 | 1059.222 | 43.9951
1.199758 | 1059.343 | 44.00015
1.199758 | 1059.467 | 44.0053
1.199758 | 1059.596 | 44.01066
1.199758 | 1059.719 | 44.01576
1.199758 | 1059.84 | 44.0208
1.199758 | 1059.962 | 44.02583
1.199758 | 1060.087 | 44.03103
1.199758 | 1060.214 | 44.03634
1.199758 | 1060.33 | 44.04113
1.199758 | 1060.455 | 44.04633
1.203394 | 1060.585 | 44.05172
1.203394 | 1060.719 | 44.05731
1.203394 | 1060.844 | 44.0625
1.203394 | 1060.973 | 44.06785
1.203394 | 1061.102 | 44.0732
1.203394 | 1061.228 | 44.07845
1.203394 | 1061.355 | 44.08371
1.203394 | 1061.481 | 44.08896
1.203394 | 1061.612 | 44.09438
1.203394 | 1061.741 | 44.09975
1.203394 | 1061.867 | 44.10498
1.203394 | 1061.981 | 44.10969
1.203394 | 1062.116 | 44.11534
1.203394 | 1062.243 | 44.12059
1.203394 | 1062.362 | 44.12554
1.203394 | 1062.486 | 44.13068
1.203394 | 1062.608 | 44.13576
1.207029 | 1062.738 | 44.14113
1.207029 | 1062.864 | 44.14639
1.207029 | 1062.987 | 44.15149
1.207029 | 1063.116 | 44.15684
1.207029 | 1063.245 | 44.16223
1.207029 | 1063.359 | 44.16696
1.207029 | 1063.481 | 44.172
1.207029 | 1063.613 | 44.17748
1.207029 | 1063.739 | 44.18273
1.207029 | 1063.864 | 44.18792
1.207029 | 1063.979 | 44.19269
1.207029 | 1064.101 | 44.19777
1.207029 | 1064.226 | 44.20295
1.207029 | 1064.345 | 44.20789
1.207029 | 1064.467 | 44.21298
1.207029 | 1064.591 | 44.21813
1.210665 | 1064.71 | 44.22304
1.210665 | 1064.828 | 44.22798
1.210665 | 1064.946 | 44.23288
1.210665 | 1065.071 | 44.23807
1.210665 | 1065.198 | 44.24334
1.210665 | 1065.316 | 44.24824
1.210665 | 1065.432 | 44.25304
1.210665 | 1065.545 | 44.25773
1.210665 | 1065.667 | 44.26279
1.210665 | 1065.786 | 44.26776
1.210665 | 1065.907 | 44.27278
1.210665 | 1066.027 | 44.27777
1.210665 | 1066.152 | 44.28295
1.210665 | 1066.273 | 44.28798
1.210665 | 1066.395 | 44.29304
1.210665 | 1066.518 | 44.29815
1.214301 | 1066.643 | 44.30336
1.214301 | 1066.775 | 44.30884
1.214301 | 1066.893 | 44.31372
1.214301 | 1067.011 | 44.31862
1.214301 | 1067.127 | 44.32346
1.214301 | 1067.249 | 44.3285
1.214301 | 1067.369 | 44.33349
1.214301 | 1067.477 | 44.33797
1.214301 | 1067.59 | 44.34269
1.214301 | 1067.709 | 44.34765
1.214301 | 1067.825 | 44.35244
1.214301 | 1067.934 | 44.35699
1.214301 | 1068.061 | 44.36225
1.214301 | 1068.184 | 44.36735
1.214301 | 1068.316 | 44.37285
1.214301 | 1068.43 | 44.37758
1.214301 | 1068.547 | 44.38243
1.214301 | 1068.672 | 44.38764
1.217936 | 1068.796 | 44.39279
1.217936 | 1068.91 | 44.39753
1.217936 | 1069.03 | 44.40249
1.221572 | 1069.145 | 44.40728
1.217936 | 1069.251 | 44.41167
1.217936 | 1069.357 | 44.41609
1.217936 | 1069.469 | 44.42073
1.217936 | 1069.585 | 44.42555
1.217936 | 1069.697 | 44.43021
1.217936 | 1069.806 | 44.43472
1.217936 | 1069.913 | 44.43918
1.217936 | 1070.028 | 44.44393
1.217936 | 1070.139 | 44.44857
1.217936 | 1070.259 | 44.45353
1.217936 | 1070.38 | 44.45856
1.221572 | 1070.506 | 44.46382
1.221572 | 1070.615 | 44.46833
1.221572 | 1070.724 | 44.47287
1.221572 | 1070.843 | 44.47779
1.221572 | 1070.97 | 44.48309
1.221572 | 1071.089 | 44.48801
1.221572 | 1071.205 | 44.49285
1.221572 | 1071.317 | 44.49747
1.221572 | 1071.432 | 44.50224
1.221572 | 1071.542 | 44.50684
1.221572 | 1071.65 | 44.51132
1.221572 | 1071.767 | 44.51618
1.221572 | 1071.895 | 44.52149
1.221572 | 1072.012 | 44.52637
1.221572 | 1072.121 | 44.5309
1.221572 | 1072.243 | 44.53595
1.221572 | 1072.37 | 44.54121
1.225208 | 1072.499 | 44.54659
1.225208 | 1072.614 | 44.55134
1.225208 | 1072.74 | 44.55661
1.225208 | 1072.87 | 44.56199
1.225208 | 1072.995 | 44.56717
1.225208 | 1073.105 | 44.57176
1.225208 | 1073.223 | 44.57665
1.225208 | 1073.34375 | 44.58167
1.225208 | 1073.462 | 44.58657
1.225208 | 1073.577 | 44.59137
1.225208 | 1073.697 | 44.59635
1.225208 | 1073.82 | 44.60145
1.225208 | 1073.935 | 44.60623
1.225208 | 1074.048 | 44.6109
1.225208 | 1074.158 | 44.6155
1.225208 | 1074.285 | 44.62077
1.225208 | 1074.408 | 44.62588
1.228843 | 1074.534 | 44.63109
1.228843 | 1074.649 | 44.6359
1.228843 | 1074.771 | 44.64095
1.228843 | 1074.895 | 44.64611
1.228843 | 1075.023 | 44.6514
1.228843 | 1075.145 | 44.65648
1.228843 | 1075.27 | 44.66167
1.228843 | 1075.399 | 44.66705
1.228843 | 1075.52 | 44.67206
1.228843 | 1075.644 | 44.67723
1.228843 | 1075.764 | 44.68218
1.228843 | 1075.885 | 44.68724
1.228843 | 1076.006 | 44.69226
1.228843 | 1076.116 | 44.69681
1.228843 | 1076.236 | 44.70179
1.228843 | 1076.36 | 44.70696
1.228843 | 1076.476 | 44.71176
1.232479 | 1076.589 | 44.71646
1.232479 | 1076.703 | 44.72117
1.232479 | 1076.819 | 44.72603
1.232479 | 1076.936 | 44.73086
1.232479 | 1077.057 | 44.73591
1.232479 | 1077.168 | 44.7405
1.232479 | 1077.288 | 44.74551
1.232479 | 1077.407 | 44.75042
1.232479 | 1077.528 | 44.75546
1.232479 | 1077.648 | 44.76046
1.232479 | 1077.769 | 44.76546
1.232479 | 1077.896 | 44.77073
1.232479 | 1078.005 | 44.77528
1.232479 | 1078.123 | 44.78019
1.232479 | 1078.246 | 44.78527
1.232479 | 1078.376 | 44.79067
1.232479 | 1078.495 | 44.79563
1.232479 | 1078.603 | 44.8001
1.236115 | 1078.709 | 44.80453
1.236115 | 1078.825 | 44.80935
1.236115 | 1078.942 | 44.81421
1.236115 | 1079.049 | 44.81864
1.236115 | 1079.167 | 44.82353
1.236115 | 1079.282 | 44.82832
1.236115 | 1079.389 | 44.83277
1.236115 | 1079.495 | 44.83717
1.236115 | 1079.604 | 44.84168
1.236115 | 1079.718 | 44.84643
1.236115 | 1079.839 | 44.85144
1.236115 | 1079.958 | 44.85638
1.236115 | 1080.067 | 44.86091
1.236115 | 1080.19 | 44.86603
1.236115 | 1080.317 | 44.87131
1.236115 | 1080.438 | 44.87633
1.23975 | 1080.55 | 44.88099
1.23975 | 1080.668 | 44.88587
1.23975 | 1080.791 | 44.89099
1.23975 | 1080.911 | 44.896
1.23975 | 1081.026 | 44.90077
1.23975 | 1081.138 | 44.90541
1.23975 | 1081.27 | 44.91089
1.23975 | 1081.388 | 44.91578
1.23975 | 1081.495 | 44.92022
1.23975 | 1081.603 | 44.92471
1.23975 | 1081.726 | 44.92981
1.23975 | 1081.841 | 44.93461
1.23975 | 1081.953125 | 44.93926
1.23975 | 1082.071 | 44.94417
1.23975 | 1082.195 | 44.94932
1.23975 | 1082.317 | 44.95438
1.23975 | 1082.428 | 44.95897
1.243386 | 1082.544 | 44.96381
1.243386 | 1082.672 | 44.96912
1.243386 | 1082.799 | 44.97438
1.243386 | 1082.926 | 44.97968
1.243386 | 1083.054 | 44.985
1.243386 | 1083.176 | 44.99005
1.243386 | 1083.298 | 44.99512
1.243386 | 1083.41 | 44.99979
1.243386 | 1083.531 | 45.0048
1.243386 | 1083.65 | 45.00976
1.243386 | 1083.775 | 45.01493
1.243386 | 1083.886 | 45.01956
1.243386 | 1084.005 | 45.02446
1.243386 | 1084.115 | 45.02907
1.243386 | 1084.229 | 45.03378
1.243386 | 1084.348 | 45.03872
1.243386 | 1084.467 | 45.04367
1.247021 | 1084.583 | 45.04849
1.247021 | 1084.694 | 45.05309
1.247021 | 1084.809 | 45.05786
1.247021 | 1084.925 | 45.06271
1.247021 | 1085.046 | 45.06771
1.247021 | 1085.164 | 45.07262
1.247021 | 1085.288 | 45.07777
1.247021 | 1085.402 | 45.08253
1.247021 | 1085.518 | 45.08733
1.247021 | 1085.633 | 45.09209
1.247021 | 1085.75 | 45.09696
1.247021 | 1085.868 | 45.10188
1.247021 | 1085.985 | 45.10672
1.247021 | 1086.094 | 45.11127
1.247021 | 1086.211 | 45.1161
1.247021 | 1086.324 | 45.12081
1.250657 | 1086.435 | 45.12543
1.250657 | 1086.554 | 45.13038
1.250657 | 1086.678 | 45.13553
1.250657 | 1086.802 | 45.14064
1.250657 | 1086.92 | 45.14554
1.250657 | 1087.04 | 45.15053
1.250657 | 1087.167 | 45.1558
1.250657 | 1087.285 | 45.16073
1.250657 | 1087.402 | 45.16558
1.250657 | 1087.525 | 45.17069
1.250657 | 1087.645 | 45.17568
1.250657 | 1087.76 | 45.18045
1.250657 | 1087.872 | 45.18509
1.250657 | 1087.986 | 45.18986
1.250657 | 1088.109 | 45.19495
1.250657 | 1088.231 | 45.2
1.250657 | 1088.341 | 45.20456
1.250657 | 1088.462 | 45.20961
1.250657 | 1088.584 | 45.21469
1.250657 | 1088.698 | 45.21939
1.254293 | 1088.807 | 45.22395
1.254293 | 1088.93 | 45.22904
1.254293 | 1089.056 | 45.23427
1.254293 | 1089.169 | 45.23898
1.254293 | 1089.282 | 45.24368
1.254293 | 1089.392 | 45.24823
1.254293 | 1089.512 | 45.25321
1.254293 | 1089.628 | 45.25806
1.254293 | 1089.744 | 45.26284
1.254293 | 1089.865 | 45.2679
1.254293 | 1089.989 | 45.27301
1.254293 | 1090.101 | 45.27767
1.254293 | 1090.215 | 45.28243
1.254293 | 1090.332 | 45.28727
1.254293 | 1090.444 | 45.29193
1.254293 | 1090.562 | 45.29682
1.254293 | 1090.68 | 45.30173
1.254293 | 1090.789 | 45.30627
1.254293 | 1090.899 | 45.31082
1.254293 | 1091.004 | 45.31519
1.254293 | 1091.117 | 45.31987
1.254293 | 1091.233 | 45.32468
1.254293 | 1091.341 | 45.32918
1.254293 | 1091.453 | 45.33384
1.257928 | 1091.567 | 45.33857
1.257928 | 1091.684 | 45.34342
1.257928 | 1091.789 | 45.34779
1.257928 | 1091.908 | 45.35273
1.257928 | 1092.016 | 45.35722
1.257928 | 1092.13 | 45.36194
1.257928 | 1092.239 | 45.36648
1.257928 | 1092.355 | 45.37132
1.257928 | 1092.467 | 45.37597
1.257928 | 1092.584 | 45.3808
1.257928 | 1092.7 | 45.38564
1.257928 | 1092.806 | 45.39003
1.257928 | 1092.92 | 45.39477
1.257928 | 1093.031 | 45.39938
1.257928 | 1093.149 | 45.40427
1.261564 | 1093.269 | 45.40927
1.261564 | 1093.376 | 45.41372
1.261564 | 1093.48 | 45.41805
1.261564 | 1093.592 | 45.42267
1.261564 | 1093.702 | 45.42724
1.261564 | 1093.807 | 45.43161
1.261564 | 1093.916 | 45.43612
1.261564 | 1094.03 | 45.44087
1.261564 | 1094.144 | 45.44559
1.261564 | 1094.246 | 45.44983
1.261564 | 1094.35 | 45.45416
1.261564 | 1094.474 | 45.4593
1.265199 | 1094.592 | 45.46421
1.265199 | 1094.703 | 45.46881
1.265199 | 1094.809 | 45.47323
1.265199 | 1094.925 | 45.47806
1.265199 | 1095.043 | 45.48297
1.265199 | 1095.148 | 45.48731
1.265199 | 1095.249 | 45.49152
1.265199 | 1095.372 | 45.49661
1.265199 | 1095.483 | 45.50124
1.265199 | 1095.583 | 45.5054
1.265199 | 1095.687 | 45.50968
1.265199 | 1095.795 | 45.5142
1.265199 | 1095.903 | 45.51868
1.265199 | 1096.004 | 45.52287
1.265199 | 1096.212 | 45.5315
1.265199 | 1096.321 | 45.53602
1.265199 | 1096.518 | 45.5442
1.265199 | 1096.623 | 45.54857
1.268835 | 1096.727 | 45.5529
1.268835 | 1096.829 | 45.55712
1.268835 | 1096.936 | 45.56156
1.268835 | 1097.044 | 45.56605
1.268835 | 1097.154 | 45.57064
1.268835 | 1097.347 | 45.57867
1.268835 | 1097.453 | 45.58305
1.268835 | 1097.567 | 45.58777
1.268835 | 1097.673 | 45.59218
1.268835 | 1097.777 | 45.59649
1.268835 | 1097.888 | 45.60113
1.268835 | 1097.997 | 45.60566
1.268835 | 1098.112 | 45.61042
1.268835 | 1098.221 | 45.61494
1.268835 | 1098.331 | 45.61954
1.268835 | 1098.451 | 45.6245
1.268835 | 1098.556 | 45.62888
1.268835 | 1098.657 | 45.63306
1.268835 | 1098.771 | 45.6378
1.268835 | 1098.881 | 45.64238
1.272471 | 1098.981 | 45.64654
1.272471 | 1099.086 | 45.65088
1.272471 | 1099.192 | 45.65527
1.272471 | 1099.301 | 45.65981
1.272471 | 1099.411 | 45.66437
1.272471 | 1099.518 | 45.66884
1.272471 | 1099.631 | 45.67354
1.272471 | 1099.74 | 45.67803
1.272471 | 1099.848 | 45.68252
1.272471 | 1099.96 | 45.68719
1.272471 | 1100.077 | 45.69204
1.272471 | 1100.188 | 45.69666
1.272471 | 1100.289 | 45.70086
1.272471 | 1100.399 | 45.70543
1.272471 | 1100.509 | 45.71
1.272471 | 1100.615 | 45.71439
1.272471 | 1100.726 | 45.71901
1.272471 | 1100.842 | 45.7238
1.276106 | 1100.949 | 45.72828
1.276106 | 1101.05 | 45.73247
1.276106 | 1101.265 | 45.74137
1.276106 | 1101.378 | 45.74609
1.276106 | 1101.479 | 45.75028
1.276106 | 1101.584 | 45.75465
1.276106 | 1101.697 | 45.75934
1.276106 | 1101.802 | 45.76369
1.276106 | 1101.905 | 45.76795
1.276106 | 1102.013 | 45.77244
1.276106 | 1102.13 | 45.77733
1.276106 | 1102.253 | 45.78241
1.276106 | 1102.353 | 45.78658
1.276106 | 1102.463 | 45.79112
1.276106 | 1102.585 | 45.79622
1.279742 | 1102.703 | 45.8011
1.279742 | 1102.81 | 45.80554
1.279742 | 1102.922 | 45.81022
1.279742 | 1103.044 | 45.81526
1.279742 | 1103.157 | 45.81995
1.279742 | 1103.27 | 45.82464
1.279742 | 1103.38 | 45.82924
1.279742 | 1103.498 | 45.83413
1.279742 | 1103.608 | 45.83872
1.279742 | 1103.723 | 45.84348
1.279742 | 1103.836 | 45.84816
1.279742 | 1103.953 | 45.85304
1.279742 | 1104.066 | 45.85773
1.279742 | 1104.175 | 45.86224
1.279742 | 1104.283 | 45.86674
1.279742 | 1104.394 | 45.87135
1.279742 | 1104.505 | 45.87595
1.279742 | 1104.613 | 45.88043
1.279742 | 1104.729 | 45.88525
1.283378 | 1104.838 | 45.8898
1.283378 | 1104.95 | 45.89446
1.283378 | 1105.059 | 45.89898
1.283378 | 1105.166 | 45.90343
1.283378 | 1105.275 | 45.90795
1.283378 | 1105.381 | 45.91233
1.283378 | 1105.592 | 45.92111
1.283378 | 1105.717 | 45.9263
1.283378 | 1105.898 | 45.93384
1.283378 | 1106.007 | 45.93835
1.283378 | 1106.114 | 45.94279
1.283378 | 1106.218 | 45.9471
1.287013 | 1106.321 | 45.95137
1.290649 | 1106.443 | 45.95645
1.290649 | 1106.555 | 45.96111
1.283378 | 1106.643 | 45.96477
1.279742 | 1106.854 | 45.97351
1.279742 | 1106.97 | 45.97835
1.287013 | 1107.062 | 45.98218
1.290649 | 1107.169 | 45.98659
1.287013 | 1107.283 | 45.99134
1.283378 | 1107.389 | 45.99573
1.283378 | 1107.584 | 46.00386
1.287013 | 1107.702 | 46.00875
1.287013 | 1107.809 | 46.01318
1.290649 | 1108.005 | 46.02132
1.290649 | 1108.119 | 46.02606
1.290649 | 1108.222 | 46.03033
1.287013 | 1108.326 | 46.03468
1.287013 | 1108.433 | 46.03911
1.287013 | 1108.544 | 46.04374
1.287013 | 1108.654 | 46.0483
1.287013 | 1108.755 | 46.05249
1.287013 | 1108.866 | 46.05708
1.290649 | 1108.979 | 46.06178
1.290649 | 1109.093 | 46.06652
1.287013 | 1109.197 | 46.07085
1.287013 | 1109.304 | 46.07529
1.290649 | 1109.407 | 46.07955
1.290649 | 1109.513 | 46.08397
1.290649 | 1109.62 | 46.0884
1.290649 | 1109.724 | 46.09272
1.290649 | 1109.835 | 46.09736
1.290649 | 1109.939 | 46.10167
1.287013 | 1110.139 | 46.10995
1.287013 | 1110.246 | 46.1144
1.287013 | 1110.352 | 46.11882
1.290649 | 1110.461 | 46.12333
1.290649 | 1110.567 | 46.12776
1.294284 | 1110.68 | 46.13243
1.290649 | 1110.784 | 46.13677
1.290649 | 1110.995 | 46.14553
1.290649 | 1111.111 | 46.15035
1.294284 | 1111.223 | 46.15498
1.294284 | 1111.328 | 46.15936
1.294284 | 1111.436 | 46.16383
1.294284 | 1111.544 | 46.16831
1.294284 | 1111.655 | 46.17295
1.290649 | 1111.763 | 46.17744
1.290649 | 1111.872 | 46.18197
1.294284 | 1111.988 | 46.18678
1.294284 | 1112.091 | 46.19104
1.294284 | 1112.196 | 46.1954
1.294284 | 1112.302 | 46.1998
1.294284 | 1112.411 | 46.20435
1.294284 | 1112.52 | 46.20885
1.294284 | 1112.628 | 46.21336
1.294284 | 1112.737 | 46.21788
1.294284 | 1112.939 | 46.22628
1.29792 | 1113.145 | 46.23484
1.29792 | 1113.26 | 46.23959
1.29792 | 1113.369 | 46.24412
1.29792 | 1113.476 | 46.24858
1.29792 | 1113.586 | 46.25315
1.29792 | 1113.698 | 46.2578
1.29792 | 1113.802 | 46.26213
1.29792 | 1113.912 | 46.26668
1.29792 | 1114.028 | 46.27151
1.29792 | 1114.16 | 46.27696
1.29792 | 1114.263 | 46.28128
1.29792 | 1114.37 | 46.28571
1.29792 | 1114.475 | 46.29008
1.29792 | 1114.591 | 46.29487
1.29792 | 1114.694 | 46.29918
1.301556 | 1114.801 | 46.3036
1.301556 | 1114.917 | 46.30841
1.29792 | 1115.032 | 46.31319
1.29792 | 1115.136 | 46.31754
1.29792 | 1115.349 | 46.32635
1.301556 | 1115.459 | 46.33094
1.301556 | 1115.573 | 46.33566
1.301556 | 1115.68 | 46.34013
1.301556 | 1115.797 | 46.34498
1.301556 | 1115.912 | 46.34974
1.301556 | 1116.017 | 46.35413
1.301556 | 1116.122 | 46.35847
1.301556 | 1116.234 | 46.36315
1.301556 | 1116.349 | 46.36792
1.301556 | 1116.46 | 46.37251
1.301556 | 1116.566 | 46.37692
1.301556 | 1116.681 | 46.3817
1.301556 | 1116.79 | 46.38622
1.301556 | 1116.993 | 46.39463
1.301556 | 1117.098 | 46.39903
1.301556 | 1117.213 | 46.4038
1.301556 | 1117.323 | 46.40837
1.301556 | 1117.429 | 46.41277
1.301556 | 1117.536 | 46.41721
1.305192 | 1117.644 | 46.42169
1.305192 | 1117.751 | 46.42614
1.305192 | 1117.857 | 46.43052
1.305192 | 1117.969 | 46.43519
1.305192 | 1118.083 | 46.43995
1.305192 | 1118.191 | 46.44442
1.305192 | 1118.299 | 46.44892
1.305192 | 1118.409 | 46.45346
1.305192 | 1118.518 | 46.45799
1.305192 | 1118.62 | 46.46223
1.305192 | 1118.723 | 46.4665
1.305192 | 1118.933 | 46.47524
1.305192 | 1119.043 | 46.47981
1.305192 | 1119.251 | 46.48844
1.305192 | 1119.356 | 46.4928
1.305192 | 1119.552 | 46.50096
1.305192 | 1119.66 | 46.50544
1.305192 | 1119.772 | 46.51006
1.305192 | 1119.877 | 46.51443
1.308827 | 1119.977 | 46.5186
1.308827 | 1120.084 | 46.52304
1.308827 | 1120.189 | 46.52741
1.308827 | 1120.292 | 46.53168
1.308827 | 1120.396 | 46.53601
1.308827 | 1120.503 | 46.54045
1.308827 | 1120.615 | 46.5451
1.308827 | 1120.722 | 46.54955
1.308827 | 1120.828 | 46.55396
1.308827 | 1120.939 | 46.55854
1.308827 | 1121.047 | 46.56304
1.308827 | 1121.252 | 46.57156
1.308827 | 1121.362 | 46.57611
1.308827 | 1121.47 | 46.58059
1.308827 | 1121.573 | 46.5849
1.312463 | 1121.677 | 46.58919
1.312463 | 1121.875 | 46.59744
1.312463 | 1121.977 | 46.60166
1.312463 | 1122.079 | 46.6059
1.312463 | 1122.186 | 46.61036
1.312463 | 1122.38 | 46.61839
1.312463 | 1122.48 | 46.62256
1.312463 | 1122.583 | 46.62683
1.312463 | 1122.683 | 46.63099
1.312463 | 1122.784 | 46.63519
1.312463 | 1122.892 | 46.63965
1.312463 | 1122.993 | 46.64386
1.312463 | 1123.176 | 46.65148
1.312463 | 1123.374 | 46.65969
1.316098 | 1123.551 | 46.66702
1.316098 | 1123.739 | 46.67486
1.316098 | 1123.925 | 46.68259
1.316098 | 1124.027 | 46.68681
1.316098 | 1124.227 | 46.6951
1.316098 | 1124.441 | 46.70399
1.316098 | 1124.543 | 46.70824
1.316098 | 1124.645 | 46.71247
1.316098 | 1124.751 | 46.71688
1.316098 | 1124.942 | 46.72483
1.316098 | 1125.044 | 46.72905
1.316098 | 1125.146 | 46.73327
1.316098 | 1125.328 | 46.74083
1.316098 | 1125.509 | 46.74837
1.316098 | 1125.697 | 46.75618
1.316098 | 1125.896 | 46.76442
1.316098 | 1126.083 | 46.7722
1.316098 | 1126.188 | 46.77657
1.316098 | 1126.296875 | 46.78109
1.316098 | 1126.401 | 46.78543
1.319734 | 1126.597 | 46.79356
1.319734 | 1126.698 | 46.79774
1.319734 | 1126.89 | 46.80573
1.319734 | 1126.992 | 46.80995
1.319734 | 1127.174 | 46.81754
1.319734 | 1127.356 | 46.82507
1.319734 | 1127.541 | 46.83276
1.319734 | 1127.728 | 46.84055
1.319734 | 1127.919 | 46.84847
1.319734 | 1128.121 | 46.85686
1.319734 | 1128.225 | 46.86117
1.32337 | 1128.418 | 46.86918
1.32337 | 1128.522 | 46.8735
1.32337 | 1128.623 | 46.87771
1.32337 | 1128.821 | 46.88593
1.32337 | 1128.925 | 46.89027
1.32337 | 1129.031 | 46.89465
1.32337 | 1129.227 | 46.90281
1.32337 | 1129.331 | 46.9071
1.32337 | 1129.523 | 46.9151
1.32337 | 1129.723 | 46.92341
1.32337 | 1129.825 | 46.92762
1.327005 | 1130.018 | 46.93567
1.327005 | 1130.119 | 46.93982
1.327005 | 1130.31 | 46.94779
1.327005 | 1130.51 | 46.95609
1.327005 | 1130.614 | 46.96039
1.327005 | 1130.807 | 46.96844
1.327005 | 1131.002 | 46.97653
1.327005 | 1131.192 | 46.98439
1.327005 | 1131.295 | 46.98869
1.327005 | 1131.489 | 46.99673
1.327005 | 1131.674 | 47.00443
1.330641 | 1131.851 | 47.01177
1.327005 | 1132.027 | 47.0191
1.327005 | 1132.206 | 47.02654
1.327005 | 1132.383 | 47.03386
1.330641 | 1132.578 | 47.04199
1.330641 | 1132.765 | 47.04976
1.330641 | 1132.951 | 47.05748
1.330641 | 1133.132 | 47.06498
1.330641 | 1133.32 | 47.07278
1.330641 | 1133.482 | 47.07954
1.330641 | 1133.663 | 47.08706
1.330641 | 1133.827 | 47.09386
1.330641 | 1134.007 | 47.10135
1.330641 | 1134.186 | 47.10879
1.330641 | 1134.382 | 47.11692
1.334276 | 1134.568 | 47.12464
1.334276 | 1134.674 | 47.12905
1.334276 | 1134.779 | 47.13339
1.334276 | 1134.957 | 47.14079
1.334276 | 1135.143 | 47.14854
1.334276 | 1135.317 | 47.15573
1.334276 | 1135.418 | 47.15992
1.334276 | 1135.602 | 47.16759
1.334276 | 1135.786 | 47.17522
1.334276 | 1135.966 | 47.18269
1.337912 | 1136.142 | 47.19
1.337912 | 1136.307 | 47.19687
1.337912 | 1136.479 | 47.20401
1.337912 | 1136.643 | 47.21083
1.337912 | 1136.816 | 47.21799
1.337912 | 1136.986 | 47.22507
1.337912 | 1137.158 | 47.23221
1.337912 | 1137.315 | 47.23872
1.341548 | 1137.492 | 47.24608
1.341548 | 1137.673 | 47.25359
1.341548 | 1137.858 | 47.26129
1.341548 | 1138.04 | 47.26883
1.341548 | 1138.233 | 47.27686
1.341548 | 1138.419 | 47.28459
1.341548 | 1138.602 | 47.29218
1.341548 | 1138.785 | 47.29979
1.341548 | 1138.958 | 47.307
1.341548 | 1139.133 | 47.31424
1.341548 | 1139.305 | 47.32138
1.345183 | 1139.485 | 47.32888
1.345183 | 1139.657 | 47.336
1.345183 | 1139.76 | 47.34027
1.345183 | 1139.936 | 47.34761
1.345183 | 1140.125 | 47.35543
1.345183 | 1140.296875 | 47.36259
1.348819 | 1140.477 | 47.37006
1.345183 | 1140.643 | 47.37697
1.345183 | 1140.829 | 47.38468
1.348819 | 1141.001 | 47.39182
1.348819 | 1141.178 | 47.39919
1.348819 | 1141.348 | 47.40623
1.348819 | 1141.525 | 47.41359
1.348819 | 1141.692 | 47.42052
1.348819 | 1141.859 | 47.42745
1.348819 | 1142.021 | 47.43418
1.348819 | 1142.189 | 47.44118
1.348819 | 1142.346 | 47.44769
1.348819 | 1142.509 | 47.45448
1.348819 | 1142.668 | 47.46108
1.352455 | 1142.826 | 47.46763
1.352455 | 1142.98 | 47.47401
1.352455 | 1143.132 | 47.48035
1.352455 | 1143.27 | 47.48609
1.352455 | 1143.406 | 47.49171
1.352455 | 1143.542 | 47.49738
1.352455 | 1143.668 | 47.50259
1.352455 | 1143.789 | 47.50764
1.352455 | 1143.901 | 47.5123
1.35609 | 1144.009 | 47.51675
1.35609 | 1144.133 | 47.52193
1.35609 | 1143.972 | 47.51523
1.35609 | 1090.414 | 45.2907

## G1_03
G1_03 | G1_03 |  | L0 | h | b | SM | eM | E
Strain | Load | Stress | mm | mm | mm | MPa | % | GPa
% | N | Mpa | 41.29078 | 2.66 | 9.9 | 43.32427 | 1.105031 | 4.913
0 | 0.5462813 | 0.02074433
-0.00363497 | 0.5473293 | 0.02078413
0 | 0.5491048 | 0.02085155
0.00363497 | 0.5459854 | 0.0207331
0 | 0.5476992 | 0.02079818
0.00363497 | 0.5400795 | 0.02050883
0 | 0.5552696 | 0.02108565
-0.00363497 | 0.5642209 | 0.02142557
0 | 0.5698678 | 0.02164
0.00363497 | 0.5900514 | 0.02240645
0 | 0.5919748 | 0.02247949
0.00363497 | 0.5713351 | 0.02169572
0 | 0.5857237 | 0.02224211
0.00363497 | 0.6245866 | 0.02371788
0 | 0.6306034 | 0.02394636
-0.00363497 | 0.5909514 | 0.02244063
0 | 0.6161901 | 0.02339903
0.00363497 | 0.6249318 | 0.02373099
0 | 0.6057223 | 0.02300153
0.00363497 | 0.6172628 | 0.02343977
0 | 0.6407384 | 0.02433122
0.00363497 | 0.6316885 | 0.02398756
0 | 0.6573464 | 0.02496189
0 | 0.6221823 | 0.02362658
0.00363497 | 0.6269909 | 0.02380918
0 | 0.6365216 | 0.0241711
0.00363497 | 0.6428097 | 0.02440988
0 | 0.6653236 | 0.02526481
0 | 0.6952968 | 0.02640301
0.00363497 | 0.6897116 | 0.02619092
0 | 0.7005863 | 0.02660387
0.00363497 | 0.7065291 | 0.02682954
0 | 0.7001917 | 0.02658888
0 | 0.7265154 | 0.02758849
0.00363497 | 0.7251345 | 0.02753606
0 | 0.735664 | 0.0279359
0 | 0.773146 | 0.02935923
0 | 0.7516678 | 0.02854362
0 | 0.7799149 | 0.02961627
0 | 0.787214 | 0.02989345
0 | 0.8657905 | 0.03287729
0 | 0.9825642 | 0.03731162
0 | 1.096971 | 0.04165606
0.00363497 | 1.19324 | 0.04531177
0.00363497 | 1.307572 | 0.04965339
0.00363497 | 1.42807 | 0.05422912
0.00363497 | 1.574866 | 0.05980352
0 | 1.644417 | 0.06244464
0 | 1.79257 | 0.06807054
0 | 1.949488 | 0.07402933
0 | 2.12246 | 0.08059772
0 | 2.294582 | 0.08713381
0.00363497 | 2.478983 | 0.09413622
0.00363497 | 2.683605 | 0.1019065
0.00363497 | 2.794534 | 0.1061189
0.00363497 | 2.907893 | 0.1104235
0.00363497 | 3.027354 | 0.1149599
0.00363497 | 3.142636 | 0.1193376
0.00363497 | 3.268003 | 0.1240983
0.00363497 | 3.40427 | 0.1292728
0.00363497 | 3.544655 | 0.1346037
0.00363497 | 3.681625 | 0.139805
0.00363497 | 3.824562 | 0.1452328
0.00363497 | 3.960767 | 0.1504051
0.00363497 | 4.104431 | 0.1558605
0.00363497 | 4.256875 | 0.1616494
0.00363497 | 4.406593 | 0.1673347
0.00363497 | 4.559899 | 0.1731563
0.00363497 | 4.718729 | 0.1791877
0.00363497 | 4.879236 | 0.1852827
0.00363497 | 5.033861 | 0.1911544
0.00363497 | 5.19565 | 0.1972982
0.00363497 | 5.360127 | 0.203544
0.00363497 | 5.536933 | 0.210258
0.00363497 | 5.720102 | 0.2172136
0.00363497 | 5.900731 | 0.2240727
0.00363497 | 6.088609 | 0.2312072
0.00726994 | 6.289816 | 0.2388477
0.00726994 | 6.486461 | 0.2463151
0.00726994 | 6.69075 | 0.2540727
0.00726994 | 6.911647 | 0.262461
0.00726994 | 7.138327 | 0.2710688
0.00726994 | 7.371701 | 0.2799309
0.00726994 | 7.597382 | 0.2885009
0.00726994 | 7.836391 | 0.297577
0.00726994 | 8.086374 | 0.3070697
0.00726994 | 8.337256 | 0.3165967
0.00726994 | 8.580717 | 0.3258418
0.00726994 | 8.843658 | 0.3358266
0.00726994 | 9.11417 | 0.346099
0.00726994 | 9.381426 | 0.3562477
0.00726994 | 9.65645 | 0.3666914
0.00726994 | 9.938601 | 0.3774057
0.00726994 | 10.24086 | 0.3888836
0.00726994 | 10.54573 | 0.4004608
0.00726994 | 10.8518 | 0.4120834
0.01090491 | 11.1777 | 0.4244589
0.01090491 | 11.51234 | 0.4371663
0.01090491 | 11.84701 | 0.4498752
0.01090491 | 12.1762 | 0.4623757
0.01090491 | 12.51695 | 0.4753153
0.01090491 | 12.85614 | 0.4881956
0.01090491 | 13.20656 | 0.5015023
0.01090491 | 13.54099 | 0.5142018
0.01090491 | 13.86893 | 0.526655
0.01090491 | 14.20268 | 0.5393287
0.01090491 | 14.53001 | 0.5517585
0.01090491 | 14.85027 | 0.56392
0.01090491 | 15.16984 | 0.5760553
0.01090491 | 15.48883 | 0.5881686
0.01090491 | 15.80025 | 0.5999944
0.01090491 | 16.11146 | 0.6118122
0.01453988 | 16.4089 | 0.6231071
0.01453988 | 16.71748 | 0.6348248
0.01453988 | 17.02379 | 0.6464568
0.01817485 | 17.3178 | 0.6576215
0.01817485 | 17.61913 | 0.6690638
0.01817485 | 17.92464 | 0.6806654
0.01453988 | 18.21927 | 0.6918535
0.01453988 | 18.52174 | 0.7033394
0.01453988 | 18.83002 | 0.7150458
0.01453988 | 19.12985 | 0.7264316
0.01453988 | 19.43012 | 0.7378341
0.01453988 | 19.73376 | 0.7493645
0.01453988 | 20.03155 | 0.7606725
0.01453988 | 20.33784 | 0.7723035
0.01453988 | 20.62777 | 0.7833133
0.01453988 | 20.91985 | 0.7944045
0.01453988 | 21.21321 | 0.8055444
0.01453988 | 21.49374 | 0.8161974
0.01453988 | 21.76909 | 0.8266533
0.01817485 | 22.05068 | 0.8373465
0.01817485 | 22.32414 | 0.8477307
0.01817485 | 22.58787 | 0.8577455
0.01817485 | 22.86166 | 0.8681424
0.01817485 | 23.13289 | 0.8784418
0.01817485 | 23.40964 | 0.8889511
0.01817485 | 23.68252 | 0.8993133
0.01817485 | 23.95781 | 0.9097673
0.01817485 | 24.24189 | 0.9205546
0.02180982 | 24.52449 | 0.9312863
0.02180982 | 24.80825 | 0.9420615
0.02180982 | 25.10443 | 0.9533085
0.02180982 | 25.40272 | 0.9646357
0.02180982 | 25.69096 | 0.9755814
0.02180982 | 25.97989 | 0.9865532
0.02180982 | 26.26864 | 0.997518
0.02180982 | 26.56184 | 1.008652
0.02180982 | 26.8548 | 1.019777
0.02180982 | 27.14229 | 1.030694
0.02180982 | 27.43126 | 1.041667
0.01817485 | 27.7124 | 1.052343
0.01817485 | 27.98549 | 1.062713
0.01817485 | 28.25622 | 1.072994
0.01817485 | 28.5281 | 1.083318
0.02180982 | 28.8046 | 1.093818
0.02180982 | 29.07466 | 1.104073
0.02180982 | 29.34518 | 1.114346
0.02180982 | 29.61445 | 1.124571
0.02180982 | 29.88696 | 1.134919
0.02544479 | 30.16043 | 1.145304
0.02544479 | 30.44142 | 1.155974
0.02544479 | 30.72447 | 1.166722
0.02544479 | 31.0066 | 1.177436
0.02544479 | 31.29649 | 1.188444
0.02544479 | 31.5763 | 1.199069
0.02544479 | 31.86483 | 1.210026
0.02544479 | 32.15051 | 1.220874
0.02544479 | 32.43591 | 1.231712
0.02544479 | 32.72002 | 1.242501
0.02544479 | 33.00559 | 1.253345
0.02544479 | 33.28783 | 1.264063
0.02544479 | 33.57066 | 1.274803
0.02544479 | 33.84713 | 1.285301
0.02544479 | 34.11997 | 1.295662
0.02544479 | 34.39207 | 1.305995
0.02544479 | 34.66862 | 1.316497
0.02544479 | 34.94601 | 1.32703
0.02544479 | 35.22228 | 1.337521
0.02907976 | 35.49596 | 1.347914
0.02907976 | 35.76888 | 1.358277
0.02907976 | 36.04232 | 1.368661
0.02907976 | 36.3125 | 1.378921
0.02907976 | 36.59237 | 1.389549
0.02907976 | 36.87456 | 1.400264
0.02907976 | 37.15873 | 1.411055
0.02907976 | 37.43742 | 1.421638
0.02907976 | 37.71201 | 1.432065
0.02907976 | 37.98934 | 1.442597
0.02907976 | 38.26682 | 1.453134
0.02907976 | 38.54537 | 1.463711
0.02907976 | 38.82868 | 1.474469
0.02907976 | 39.10697 | 1.485037
0.02907976 | 39.38096 | 1.495442
0.02907976 | 39.65671 | 1.505913
0.02907976 | 39.93113 | 1.516334
0.02907976 | 40.20164 | 1.526606
0.02907976 | 40.47264 | 1.536897
0.02907976 | 40.74794 | 1.547351
0.03271473 | 41.0222 | 1.557766
0.03271473 | 41.29408 | 1.56809
0.03271473 | 41.5597 | 1.578176
0.03271473 | 41.83261 | 1.58854
0.03271473 | 42.11272 | 1.599177
0.03271473 | 42.39108 | 1.609747
0.03271473 | 42.66825 | 1.620272
0.03271473 | 42.94656 | 1.630841
0.03271473 | 43.23408 | 1.641759
0.0363497 | 43.51718 | 1.652509
0.0363497 | 43.79785 | 1.663167
0.0363497 | 44.08132 | 1.673932
0.0363497 | 44.36948 | 1.684874
0.0363497 | 44.65079 | 1.695557
0.0363497 | 44.92865 | 1.706108
0.0363497 | 45.20862 | 1.71674
0.0363497 | 45.49225 | 1.72751
0.0363497 | 45.77707 | 1.738326
0.0363497 | 46.05273 | 1.748793
0.0363497 | 46.32349 | 1.759075
0.0363497 | 46.60357 | 1.769711
0.0363497 | 46.8824 | 1.780299
0.0363497 | 47.14603 | 1.79031
0.0363497 | 47.42686 | 1.800974
0.0363497 | 47.70693 | 1.81161
0.0363497 | 47.97805 | 1.821905
0.0363497 | 48.24982 | 1.832225
0.03998467 | 48.52184 | 1.842555
0.03998467 | 48.79508 | 1.852931
0.03998467 | 49.07106 | 1.863411
0.03998467 | 49.33851 | 1.873567
0.03998467 | 49.61786 | 1.884175
0.03998467 | 49.8994 | 1.894866
0.03998467 | 50.17177 | 1.905209
0.03998467 | 50.44156 | 1.915454
0.03998467 | 50.71597 | 1.925874
0.03998467 | 50.98618 | 1.936135
0.03998467 | 51.25609 | 1.946385
0.03998467 | 51.52321 | 1.956528
0.03998467 | 51.79432 | 1.966823
0.03998467 | 52.06987 | 1.977287
0.03998467 | 52.3321 | 1.987245
0.03998467 | 52.60672 | 1.997673
0.03998467 | 52.87785 | 2.007969
0.03998467 | 53.15154 | 2.018362
0.03998467 | 53.4226 | 2.028655
0.03998467 | 53.69991 | 2.039185
0.04361964 | 53.97316 | 2.049562
0.04361964 | 54.2566 | 2.060325
0.04361964 | 54.53168 | 2.070771
0.04361964 | 54.80628 | 2.081198
0.04361964 | 55.07762 | 2.091502
0.04361964 | 55.34827 | 2.10178
0.04361964 | 55.62645 | 2.112343
0.04361964 | 55.9038 | 2.122875
0.04361964 | 56.19035 | 2.133757
0.04361964 | 56.47185 | 2.144446
0.04361964 | 56.7496 | 2.154994
0.04361964 | 57.0238 | 2.165406
0.04361964 | 57.30609 | 2.176126
0.04361964 | 57.58983 | 2.1869
0.04361964 | 57.86726 | 2.197435
0.04361964 | 58.14644 | 2.208037
0.04361964 | 58.42419 | 2.218584
0.04725461 | 58.68756 | 2.228585
0.04725461 | 58.95819 | 2.238862
0.04725461 | 59.22156 | 2.248863
0.04725461 | 59.49855 | 2.259381
0.04725461 | 59.77 | 2.269689
0.04725461 | 60.04525 | 2.280142
0.04725461 | 60.32158 | 2.290635
0.04725461 | 60.6104 | 2.301603
0.04725461 | 60.88803 | 2.312145
0.04725461 | 61.16378 | 2.322616
0.04725461 | 61.45503 | 2.333676
0.04725461 | 61.73056 | 2.344139
0.04725461 | 62.01628 | 2.354989
0.04725461 | 62.29564 | 2.365597
0.04725461 | 62.57718 | 2.376289
0.04725461 | 62.85644 | 2.386893
0.05088958 | 63.13128 | 2.39733
0.05088958 | 63.39895 | 2.407494
0.05088958 | 63.67367 | 2.417926
0.05088958 | 63.94378 | 2.428183
0.05088958 | 64.21402 | 2.438445
0.05088958 | 64.4874 | 2.448826
0.05088958 | 64.75407 | 2.458953
0.05088958 | 65.01684 | 2.468931
0.05088958 | 65.28281 | 2.479031
0.05088958 | 65.54734 | 2.489076
0.05088958 | 65.82217 | 2.499513
0.05088958 | 66.09112 | 2.509726
0.05088958 | 66.36146 | 2.519992
0.05452455 | 66.62799 | 2.530113
0.05452455 | 66.89895 | 2.540402
0.05452455 | 67.16819 | 2.550626
0.05452455 | 67.44245 | 2.561041
0.05452455 | 67.72404 | 2.571734
0.05452455 | 68.00269 | 2.582315
0.05452455 | 68.27164 | 2.592528
0.05452455 | 68.53414 | 2.602496
0.05452455 | 68.80676 | 2.612849
0.05452455 | 69.07578 | 2.623065
0.05452455 | 69.34925 | 2.633449
0.05452455 | 69.61144 | 2.643406
0.05452455 | 69.88288 | 2.653713
0.05452455 | 70.14999 | 2.663856
0.05452455 | 70.41008 | 2.673733
0.05452455 | 70.66874 | 2.683555
0.05452455 | 70.93492 | 2.693663
0.05815952 | 71.20496 | 2.703917
0.05815952 | 71.46925 | 2.713953
0.05815952 | 71.73849 | 2.724178
0.05815952 | 72.00964 | 2.734474
0.05815952 | 72.2828 | 2.744847
0.05815952 | 72.54919 | 2.754963
0.05815952 | 72.82092 | 2.765281
0.05815952 | 73.09721 | 2.775773
0.05815952 | 73.37613 | 2.786365
0.05815952 | 73.65292 | 2.796876
0.05815952 | 73.9203 | 2.807029
0.05815952 | 74.1905 | 2.817289
0.05815952 | 74.45748 | 2.827428
0.05815952 | 74.7222 | 2.83748
0.05815952 | 74.9895 | 2.847631
0.05815952 | 75.2485 | 2.857466
0.05815952 | 75.51019 | 2.867403
0.06179449 | 75.76675 | 2.877145
0.06179449 | 76.02785 | 2.88706
0.06179449 | 76.29011 | 2.897019
0.06179449 | 76.55147 | 2.906944
0.06179449 | 76.81169 | 2.916826
0.06179449 | 77.0773 | 2.926912
0.06179449 | 77.33798 | 2.936811
0.06179449 | 77.59553 | 2.946591
0.06179449 | 77.85957 | 2.956618
0.06179449 | 78.128 | 2.966811
0.06179449 | 78.39374 | 2.976902
0.06179449 | 78.65229 | 2.98672
0.06179449 | 78.91367 | 2.996646
0.06179449 | 79.18287 | 3.006868
0.06179449 | 79.45271 | 3.017115
0.06179449 | 79.71558 | 3.027097
0.06179449 | 79.98187 | 3.037209
0.06179449 | 80.25022 | 3.0474
0.06179449 | 80.51461 | 3.057439
0.06179449 | 80.77197 | 3.067212
0.06179449 | 81.03141 | 3.077064
0.06179449 | 81.29126 | 3.086932
0.06542946 | 81.54764 | 3.096667
0.06542946 | 81.79971 | 3.106239
0.06542946 | 82.05871 | 3.116075
0.06542946 | 82.31749 | 3.125901
0.06542946 | 82.5779 | 3.13579
0.06542946 | 82.84277 | 3.145848
0.06542946 | 83.10845 | 3.155937
0.06542946 | 83.36565 | 3.165704
0.06542946 | 83.62859 | 3.175689
0.06542946 | 83.8949 | 3.185802
0.06542946 | 84.16142 | 3.195922
0.06542946 | 84.4258 | 3.205962
0.06542946 | 84.68281 | 3.215721
0.06542946 | 84.94551 | 3.225697
0.06906443 | 85.20337 | 3.235489
0.06906443 | 85.46557 | 3.245446
0.06906443 | 85.72977 | 3.255478
0.06906443 | 85.99701 | 3.265627
0.06906443 | 86.26144 | 3.275668
0.06906443 | 86.5254 | 3.285691
0.06906443 | 86.78428 | 3.295522
0.06906443 | 87.04628 | 3.305471
0.06906443 | 87.31206 | 3.315564
0.06906443 | 87.57056 | 3.32538
0.06906443 | 87.83456 | 3.335405
0.06906443 | 88.09179 | 3.345173
0.06906443 | 88.35562 | 3.355192
0.0726994 | 88.62029 | 3.365242
0.0726994 | 88.88824 | 3.375418
0.0726994 | 89.15333 | 3.385484
0.0726994 | 89.42574 | 3.395828
0.0726994 | 89.69292 | 3.405974
0.0726994 | 89.95966 | 3.416103
0.0726994 | 90.23476 | 3.42655
0.0726994 | 90.5052 | 3.436819
0.0726994 | 90.77335 | 3.447002
0.0726994 | 91.0349 | 3.456934
0.0726994 | 91.29766 | 3.466912
0.0726994 | 91.55956 | 3.476857
0.0726994 | 91.8225 | 3.486842
0.0726994 | 92.08467 | 3.496798
0.0726994 | 92.35378 | 3.507017
0.0726994 | 92.62228 | 3.517213
0.0726994 | 92.88361 | 3.527136
0.0726994 | 93.14555 | 3.537083
0.07633437 | 93.41351 | 3.547259
0.07633437 | 93.68433 | 3.557543
0.07633437 | 93.95361 | 3.567768
0.07633437 | 94.22041 | 3.5779
0.07633437 | 94.49026 | 3.588147
0.07633437 | 94.75479 | 3.598192
0.07633437 | 95.01933 | 3.608237
0.07633437 | 95.28617 | 3.618371
0.07633437 | 95.55557 | 3.628601
0.07633437 | 95.82312 | 3.638761
0.07633437 | 96.09055 | 3.648916
0.07633437 | 96.35805 | 3.659074
0.07633437 | 96.62048 | 3.669039
0.07633437 | 96.8877 | 3.679187
0.07633437 | 97.14705 | 3.689035
0.07633437 | 97.41628 | 3.699259
0.07996934 | 97.67919 | 3.709242
0.07996934 | 97.94351 | 3.71928
0.07996934 | 98.20611 | 3.729251
0.07996934 | 98.47536 | 3.739476
0.07996934 | 98.74081 | 3.749556
0.07996934 | 99.00047 | 3.759416
0.07996934 | 99.27052 | 3.769671
0.07996934 | 99.54749 | 3.780189
0.07996934 | 99.82292 | 3.790648
0.07996934 | 100.0896 | 3.800773
0.07996934 | 100.3644 | 3.811209
0.07996934 | 100.6311 | 3.821338
0.07996934 | 100.8941 | 3.831325
0.07996934 | 101.1566 | 3.841294
0.07996934 | 101.4185 | 3.851237
0.07996934 | 101.6822 | 3.861253
0.08360431 | 101.9413 | 3.871089
0.08360431 | 102.1897 | 3.880525
0.08360431 | 102.4455 | 3.890235
0.08360431 | 102.7024 | 3.899993
0.08360431 | 102.9547 | 3.909573
0.08360431 | 103.2139 | 3.919417
0.08360431 | 103.4779 | 3.92944
0.08360431 | 103.7438 | 3.939538
0.08360431 | 104.0082 | 3.94958
0.08360431 | 104.2733 | 3.959644
0.08360431 | 104.5389 | 3.96973
0.08360431 | 104.7982 | 3.979577
0.08360431 | 105.0604 | 3.989536
0.08360431 | 105.3241 | 3.999549
0.08360431 | 105.5864 | 4.00951
0.08360431 | 105.8475 | 4.019424
0.08360431 | 106.1029 | 4.029123
0.08360431 | 106.3578 | 4.038802
0.08723928 | 106.6183 | 4.048693
0.08723928 | 106.8717 | 4.058315
0.08723928 | 107.1281 | 4.068053
0.08723928 | 107.3898 | 4.077991
0.08360431 | 107.6489 | 4.087829
0.08360431 | 107.9094 | 4.097722
0.08360431 | 108.1753 | 4.107818
0.08723928 | 108.4401 | 4.117874
0.08723928 | 108.7081 | 4.128053
0.08723928 | 108.9747 | 4.138175
0.08723928 | 109.2425 | 4.148345
0.08723928 | 109.5135 | 4.158637
0.08723928 | 109.7865 | 4.169004
0.08723928 | 110.0578 | 4.179305
0.08723928 | 110.33 | 4.189642
0.08723928 | 110.5994 | 4.19987
0.08723928 | 110.8614 | 4.209819
0.08723928 | 111.1242 | 4.219799
0.08723928 | 111.3859 | 4.229738
0.08723928 | 111.6485 | 4.239707
0.08723928 | 111.9029 | 4.249369
0.08723928 | 112.1628 | 4.259238
0.08723928 | 112.4178 | 4.268924
0.08723928 | 112.6743 | 4.278661
0.09087425 | 112.9302 | 4.288382
0.09087425 | 113.1849 | 4.298052
0.09087425 | 113.4426 | 4.307839
0.09087425 | 113.7056 | 4.317825
0.09087425 | 113.966 | 4.327712
0.09087425 | 114.2284 | 4.337677
0.09087425 | 114.494 | 4.347763
0.09087425 | 114.7601 | 4.357867
0.09087425 | 115.0278 | 4.368035
0.09087425 | 115.2883 | 4.377925
0.09087425 | 115.5549 | 4.38805
0.09450922 | 115.8243 | 4.398279
0.09450922 | 116.0901 | 4.408373
0.09087425 | 116.3486 | 4.418189
0.09087425 | 116.6138 | 4.428261
0.09087425 | 116.8758 | 4.438211
0.09087425 | 117.1355 | 4.448071
0.09087425 | 117.3906 | 4.45776
0.09087425 | 117.6416 | 4.46729
0.09450922 | 117.9101 | 4.477486
0.09450922 | 118.1659 | 4.487199
0.09450922 | 118.419 | 4.496811
0.09450922 | 118.6783 | 4.506656
0.09450922 | 118.9394 | 4.516573
0.09814419 | 119.2055 | 4.526676
0.09814419 | 119.4732 | 4.536842
0.09814419 | 119.7386 | 4.546922
0.09814419 | 120.0052 | 4.557045
0.09814419 | 120.2761 | 4.567332
0.09814419 | 120.5442 | 4.57751
0.09814419 | 120.8161 | 4.587836
0.09814419 | 121.0876 | 4.598146
0.09814419 | 121.361 | 4.608531
0.09814419 | 121.6307 | 4.618769
0.09814419 | 121.8934 | 4.628746
0.09814419 | 122.1556 | 4.638704
0.09814419 | 122.4253 | 4.648945
0.09814419 | 122.6925 | 4.659091
0.09814419 | 122.9562 | 4.669105
0.09814419 | 123.219 | 4.679084
0.09814419 | 123.481 | 4.689033
0.09814419 | 123.7464 | 4.699113
0.1017792 | 124.0037 | 4.708883
0.1017792 | 124.2672 | 4.718887
0.1017792 | 124.5361 | 4.729099
0.1017792 | 124.7953 | 4.738944
0.1017792 | 125.0592 | 4.748964
0.1017792 | 125.3296 | 4.759233
0.1017792 | 125.6095 | 4.769858
0.1017792 | 125.8808 | 4.780161
0.1017792 | 126.1536 | 4.790521
0.1017792 | 126.4242 | 4.800799
0.1017792 | 126.7017 | 4.811334
0.1017792 | 126.9744 | 4.82169
0.1017792 | 127.2506 | 4.832178
0.1017792 | 127.5338 | 4.842932
0.1017792 | 127.8085 | 4.853365
0.1017792 | 128.0768 | 4.863554
0.1017792 | 128.3436 | 4.873684
0.1054141 | 128.6131 | 4.883918
0.1054141 | 128.8853 | 4.894255
0.1054141 | 129.1592 | 4.904655
0.1054141 | 129.4293 | 4.914914
0.1054141 | 129.7036 | 4.925328
0.1054141 | 129.9644 | 4.935231
0.1054141 | 130.2266 | 4.94519
0.1054141 | 130.4928 | 4.955296
0.1054141 | 130.7655 | 4.965653
0.1054141 | 131.035 | 4.975889
0.1054141 | 131.3037 | 4.986092
0.1054141 | 131.5692 | 4.99617
0.1054141 | 131.8352 | 5.006273
0.1090491 | 132.1022 | 5.016414
0.1090491 | 132.3659 | 5.026427
0.1090491 | 132.634 | 5.036606
0.1090491 | 132.9104 | 5.047103
0.1090491 | 133.1794 | 5.057319
0.1090491 | 133.438 | 5.067138
0.1090491 | 133.6945 | 5.076877
0.1090491 | 133.9586 | 5.086907
0.1090491 | 134.2194 | 5.096812
0.1090491 | 134.4793 | 5.106681
0.1090491 | 134.7353 | 5.1164
0.1090491 | 134.9968 | 5.126331
0.1090491 | 135.2549 | 5.136133
0.1090491 | 135.5019 | 5.14551
0.1090491 | 135.7562 | 5.155167
0.1090491 | 136.0191 | 5.165153
0.1090491 | 136.2837 | 5.175198
0.1090491 | 136.5459 | 5.185158
0.1126841 | 136.8082 | 5.195115
0.1126841 | 137.0724 | 5.205149
0.1126841 | 137.3363 | 5.215169
0.1126841 | 137.6062 | 5.225419
0.1126841 | 137.8712 | 5.235484
0.1126841 | 138.1351 | 5.245502
0.1126841 | 138.3997 | 5.255552
0.1126841 | 138.6622 | 5.26552
0.1126841 | 138.9218 | 5.275377
0.1126841 | 139.1813 | 5.285233
0.1126841 | 139.4381 | 5.294982
0.1126841 | 139.6953 | 5.30475
0.1126841 | 139.9523 | 5.31451
0.1126841 | 140.1983 | 5.32385
0.1126841 | 140.4539 | 5.333558
0.1126841 | 140.7123 | 5.343371
0.1126841 | 140.9606 | 5.3528
0.116319 | 141.2112 | 5.362315
0.116319 | 141.4624 | 5.371852
0.116319 | 141.7137 | 5.381396
0.116319 | 141.9731 | 5.391248
0.116319 | 142.2242 | 5.400783
0.116319 | 142.4794 | 5.410472
0.116319 | 142.7391 | 5.420336
0.116319 | 142.9961 | 5.430093
0.116319 | 143.2511 | 5.439778
0.116319 | 143.5132 | 5.449732
0.116319 | 143.7711 | 5.459525
0.116319 | 144.0331 | 5.469473
0.116319 | 144.2844 | 5.479015
0.116319 | 144.5298 | 5.488333
0.116319 | 144.7809 | 5.49787
0.116319 | 145.0342 | 5.507489
0.119954 | 145.2831 | 5.516939
0.119954 | 145.5282 | 5.526247
0.119954 | 145.7803 | 5.535821
0.119954 | 146.0299 | 5.545298
0.119954 | 146.2802 | 5.554805
0.119954 | 146.5261 | 5.564142
0.119954 | 146.7827 | 5.573885
0.119954 | 147.0378 | 5.583572
0.119954 | 147.2943 | 5.593311
0.119954 | 147.5461 | 5.602874
0.119954 | 147.8016 | 5.612578
0.119954 | 148.064 | 5.622543
0.119954 | 148.3199 | 5.632258
0.123589 | 148.5707 | 5.641782
0.123589 | 148.8215 | 5.651308
0.123589 | 149.0773 | 5.661022
0.123589 | 149.3309 | 5.67065
0.123589 | 149.5837 | 5.68025
0.123589 | 149.8332 | 5.689724
0.123589 | 150.0874 | 5.699378
0.123589 | 150.3298 | 5.708582
0.123589 | 150.5732 | 5.717823
0.123589 | 150.8138 | 5.726959
0.123589 | 151.0618 | 5.736379
0.123589 | 151.3054 | 5.74563
0.123589 | 151.5494 | 5.754893
0.123589 | 151.792 | 5.764106
0.123589 | 152.0372 | 5.77342
0.1272239 | 152.2849 | 5.782824
0.1272239 | 152.5294 | 5.79211
0.1272239 | 152.7826 | 5.801723
0.1272239 | 153.0388 | 5.811452
0.1272239 | 153.2966 | 5.821241
0.1272239 | 153.5491 | 5.83083
0.1272239 | 153.8037 | 5.840501
0.1272239 | 154.06 | 5.85023
0.1272239 | 154.3135 | 5.859859
0.1272239 | 154.5635 | 5.869352
0.1272239 | 154.8174 | 5.878995
0.1272239 | 155.0759 | 5.888811
0.1272239 | 155.3293 | 5.898432
0.1272239 | 155.573 | 5.907688
0.1272239 | 155.8242 | 5.917224
0.1272239 | 156.0764 | 5.926802
0.1272239 | 156.3335 | 5.936566
0.1308589 | 156.5761 | 5.945778
0.1308589 | 156.8285 | 5.955362
0.1308589 | 157.085 | 5.965101
0.1308589 | 157.3373 | 5.974684
0.1308589 | 157.58 | 5.9839
0.1308589 | 157.8331 | 5.993511
0.1308589 | 158.0885 | 6.003208
0.1308589 | 158.3394 | 6.012736
0.1308589 | 158.599 | 6.022593
0.1308589 | 158.8495 | 6.032105
0.1308589 | 159.113 | 6.042114
0.1308589 | 159.3671 | 6.05176
0.1308589 | 159.6229 | 6.061477
0.1308589 | 159.8792 | 6.071206
0.1308589 | 160.1421 | 6.081191
0.1308589 | 160.3959 | 6.09083
0.1308589 | 160.653 | 6.100592
0.1308589 | 160.9076 | 6.110262
0.1308589 | 161.16 | 6.119845
0.1344939 | 161.4189 | 6.129675
0.1344939 | 161.6747 | 6.13939
0.1344939 | 161.9304 | 6.149098
0.1344939 | 162.1873 | 6.158855
0.1344939 | 162.4425 | 6.168546
0.1344939 | 162.6997 | 6.178315
0.1344939 | 162.9599 | 6.188193
0.1344939 | 163.2173 | 6.197967
0.1344939 | 163.4763 | 6.207803
0.1344939 | 163.7347 | 6.217616
0.1344939 | 164.0004 | 6.227706
0.1344939 | 164.2549 | 6.237371
0.1344939 | 164.5122 | 6.247142
0.1344939 | 164.772 | 6.257006
0.1381289 | 165.0312 | 6.26685
0.1381289 | 165.285 | 6.276487
0.1381289 | 165.5406 | 6.286193
0.1381289 | 165.7973 | 6.295941
0.1381289 | 166.059 | 6.30588
0.1381289 | 166.3092 | 6.31538
0.1381289 | 166.5506 | 6.324547
0.1381289 | 166.8111 | 6.334439
0.1381289 | 167.0668 | 6.344148
0.1381289 | 167.3201 | 6.353765
0.1381289 | 167.5732 | 6.363378
0.1381289 | 167.8258 | 6.372969
0.1381289 | 168.0739 | 6.382393
0.1381289 | 168.3241 | 6.391893
0.1417638 | 168.5725 | 6.401325
0.1417638 | 168.8276 | 6.411014
0.1417638 | 169.0878 | 6.420894
0.1417638 | 169.3395 | 6.43045
0.1417638 | 169.5928 | 6.440071
0.1417638 | 169.8404 | 6.449473
0.1417638 | 170.0902 | 6.45896
0.1417638 | 170.343 | 6.468558
0.1417638 | 170.5992 | 6.478288
0.1417638 | 170.8561 | 6.488042
0.1417638 | 171.112 | 6.49776
0.1417638 | 171.3668 | 6.507437
0.1417638 | 171.6165 | 6.516916
0.1417638 | 171.8647 | 6.526341
0.1417638 | 172.1138 | 6.535801
0.1417638 | 172.3701 | 6.545533
0.1417638 | 172.6182 | 6.554954
0.1453988 | 172.8736 | 6.564655
0.1453988 | 173.1247 | 6.574191
0.1453988 | 173.38 | 6.583883
0.1453988 | 173.6284 | 6.593316
0.1453988 | 173.8834 | 6.603001
0.1453988 | 174.1386 | 6.612691
0.1453988 | 174.3965 | 6.622486
0.1453988 | 174.6574 | 6.632392
0.1453988 | 174.9194 | 6.64234
0.1453988 | 175.1857 | 6.652455
0.1453988 | 175.4428 | 6.662215
0.1453988 | 175.7008 | 6.672014
0.1453988 | 175.9505 | 6.681495
0.1453988 | 176.2053 | 6.691173
0.1453988 | 176.4575 | 6.700748
0.1453988 | 176.7106 | 6.71036
0.1490338 | 176.964 | 6.719983
0.1490338 | 177.2202 | 6.729711
0.1490338 | 177.4686 | 6.739144
0.1490338 | 177.7195 | 6.748671
0.1490338 | 177.9754 | 6.758387
0.1490338 | 178.2326 | 6.768155
0.1490338 | 178.4949 | 6.778116
0.1490338 | 178.7518 | 6.78787
0.1490338 | 179.009 | 6.797638
0.1490338 | 179.2731 | 6.807665
0.1490338 | 179.5373 | 6.817701
0.1490338 | 179.7845 | 6.827087
0.1490338 | 180.0422 | 6.836873
0.1490338 | 180.2996 | 6.846646
0.1490338 | 180.5556 | 6.856369
0.1526687 | 180.8109 | 6.866064
0.1526687 | 181.06 | 6.875521
0.1526687 | 181.3156 | 6.885229
0.1526687 | 181.5725 | 6.894983
0.1526687 | 181.8251 | 6.904577
0.1526687 | 182.0757 | 6.914093
0.1526687 | 182.3358 | 6.92397
0.1526687 | 182.5926 | 6.933722
0.1526687 | 182.8441 | 6.943273
0.1526687 | 183.0959 | 6.952832
0.1526687 | 183.3514 | 6.962536
0.1526687 | 183.606 | 6.972203
0.1526687 | 183.8588 | 6.981803
0.1526687 | 184.1084 | 6.991283
0.1526687 | 184.3565 | 7.000702
0.1563037 | 184.6044 | 7.010117
0.1563037 | 184.8583 | 7.019759
0.1563037 | 185.1101 | 7.029319
0.1563037 | 185.3715 | 7.039244
0.1563037 | 185.6265 | 7.04893
0.1563037 | 185.8795 | 7.058537
0.1563037 | 186.1397 | 7.068418
0.1563037 | 186.3989 | 7.078261
0.1563037 | 186.66 | 7.088173
0.1563037 | 186.921 | 7.098086
0.1563037 | 187.1866 | 7.108171
0.1563037 | 187.4459 | 7.11802
0.1563037 | 187.7074 | 7.127948
0.1563037 | 187.9627 | 7.137644
0.1563037 | 188.2249 | 7.1476
0.1563037 | 188.4848 | 7.157468
0.1563037 | 188.7457 | 7.167378
0.1599387 | 189.003 | 7.177147
0.1599387 | 189.2623 | 7.186993
0.1599387 | 189.5222 | 7.196864
0.1599387 | 189.7847 | 7.20683
0.1599387 | 190.0483 | 7.21684
0.1599387 | 190.3062 | 7.226635
0.1599387 | 190.5665 | 7.236521
0.1599387 | 190.8259 | 7.24637
0.1599387 | 191.0873 | 7.256296
0.1599387 | 191.344 | 7.266043
0.1599387 | 191.6028 | 7.275873
0.1599387 | 191.8593 | 7.285611
0.1599387 | 192.1179 | 7.295431
0.1599387 | 192.3726 | 7.305104
0.1599387 | 192.6288 | 7.314831
0.1599387 | 192.8885 | 7.324695
0.1635737 | 193.1468 | 7.334504
0.1635737 | 193.399 | 7.344079
0.1635737 | 193.6581 | 7.353918
0.1635737 | 193.9169 | 7.363748
0.1635737 | 194.1801 | 7.373739
0.1635737 | 194.4377 | 7.383522
0.1635737 | 194.6947 | 7.393281
0.1635737 | 194.9518 | 7.403045
0.1635737 | 195.2063 | 7.412708
0.1635737 | 195.4625 | 7.422438
0.1635737 | 195.7177 | 7.432128
0.1635737 | 195.9793 | 7.442062
0.1635737 | 196.2375 | 7.451868
0.1635737 | 196.4923 | 7.461544
0.1635737 | 196.7475 | 7.471235
0.1635737 | 197.0044 | 7.480991
0.1635737 | 197.2584 | 7.490634
0.1672086 | 197.5124 | 7.500282
0.1672086 | 197.77 | 7.510061
0.1672086 | 198.0242 | 7.519718
0.1672086 | 198.2754 | 7.529255
0.1672086 | 198.5234 | 7.538671
0.1672086 | 198.7715 | 7.548095
0.1672086 | 199.0291 | 7.557875
0.1672086 | 199.28 | 7.567402
0.1672086 | 199.5335 | 7.577031
0.1672086 | 199.7867 | 7.586643
0.1672086 | 200.0417 | 7.596327
0.1672086 | 200.2947 | 7.605934
0.1672086 | 200.5464 | 7.615492
0.1672086 | 200.8021 | 7.625204
0.1672086 | 201.0605 | 7.635014
0.1708436 | 201.3162 | 7.644724
0.1708436 | 201.5675 | 7.654268
0.1708436 | 201.8259 | 7.664079
0.1708436 | 202.0775 | 7.673637
0.1708436 | 202.3282 | 7.683154
0.1708436 | 202.5788 | 7.692671
0.1708436 | 202.8285 | 7.702153
0.1708436 | 203.078 | 7.711626
0.1708436 | 203.3288 | 7.721149
0.1708436 | 203.5769 | 7.730573
0.1708436 | 203.8253 | 7.740005
0.1708436 | 204.0738 | 7.749441
0.1708436 | 204.3158 | 7.75863
0.1708436 | 204.5692 | 7.768254
0.1708436 | 204.8222 | 7.777862
0.1708436 | 205.0632 | 7.787012
0.1708436 | 205.3033 | 7.796129
0.1708436 | 205.5519 | 7.80557
0.1744786 | 205.7993 | 7.814966
0.1744786 | 206.0443 | 7.824269
0.1744786 | 206.2916 | 7.833661
0.1744786 | 206.5387 | 7.843044
0.1744786 | 206.7912 | 7.852633
0.1744786 | 207.0391 | 7.862047
0.1744786 | 207.291 | 7.871612
0.1744786 | 207.5455 | 7.881274
0.1744786 | 207.7993 | 7.890911
0.1744786 | 208.0455 | 7.900261
0.1744786 | 208.2909 | 7.909582
0.1744786 | 208.5335 | 7.918793
0.1744786 | 208.7827 | 7.928255
0.1744786 | 209.034 | 7.937799
0.1744786 | 209.2844 | 7.947309
0.1744786 | 209.5274 | 7.956535
0.1744786 | 209.7686 | 7.965693
0.1744786 | 210.0145 | 7.975033
0.1781135 | 210.2607 | 7.984382
0.1781135 | 210.5085 | 7.99379
0.1781135 | 210.7576 | 8.003252
0.1781135 | 211.0148 | 8.013016
0.1781135 | 211.262 | 8.022403
0.1781135 | 211.5045 | 8.031613
0.1781135 | 211.7516 | 8.040996
0.1781135 | 212.0017 | 8.050495
0.1781135 | 212.2515 | 8.059979
0.1781135 | 212.4953 | 8.069239
0.1781135 | 212.7498 | 8.0789
0.1781135 | 212.9993 | 8.088377
0.1781135 | 213.2515 | 8.097954
0.1781135 | 213.5021 | 8.107471
0.1781135 | 213.7464 | 8.116748
0.1781135 | 213.9994 | 8.126353
0.1781135 | 214.2499 | 8.135865
0.1817485 | 214.5008 | 8.145395
0.1817485 | 214.7566 | 8.155109
0.1817485 | 215.0107 | 8.164755
0.1817485 | 215.254 | 8.173995
0.1817485 | 215.5013 | 8.183388
0.1817485 | 215.7458 | 8.19267
0.1817485 | 215.9886 | 8.201891
0.1817485 | 216.2364 | 8.211302
0.1817485 | 216.4798 | 8.220545
0.1817485 | 216.7252 | 8.229862
0.1817485 | 216.9745 | 8.239331
0.1817485 | 217.2177 | 8.248565
0.1817485 | 217.4662 | 8.258001
0.1817485 | 217.721 | 8.267677
0.1817485 | 217.9751 | 8.277326
0.1817485 | 218.231 | 8.287043
0.1817485 | 218.484 | 8.29665
0.1853835 | 218.7362 | 8.306229
0.1853835 | 218.9898 | 8.315856
0.1853835 | 219.2427 | 8.325462
0.1853835 | 219.4879 | 8.334771
0.1853835 | 219.7375 | 8.34425
0.1853835 | 219.9841 | 8.353616
0.1853835 | 220.2292 | 8.362922
0.1853835 | 220.4761 | 8.372297
0.1853835 | 220.7225 | 8.381654
0.1853835 | 220.9721 | 8.391132
0.1853835 | 221.2276 | 8.400834
0.1853835 | 221.4794 | 8.410398
0.1853835 | 221.7255 | 8.419742
0.1853835 | 221.9799 | 8.429403
0.1853835 | 222.2292 | 8.438869
0.1853835 | 222.4897 | 8.448761
0.1853835 | 222.7456 | 8.458479
0.1890184 | 223.0043 | 8.468303
0.1890184 | 223.2641 | 8.478171
0.1890184 | 223.5214 | 8.487941
0.1890184 | 223.776 | 8.497606
0.1890184 | 224.0331 | 8.507369
0.1890184 | 224.2908 | 8.517158
0.1890184 | 224.5455 | 8.52683
0.1890184 | 224.8046 | 8.536667
0.1890184 | 225.0543 | 8.54615
0.1890184 | 225.3044 | 8.555645
0.1890184 | 225.5496 | 8.564957
0.1890184 | 225.797 | 8.574351
0.1890184 | 226.0537 | 8.5841
0.1890184 | 226.3002 | 8.593462
0.1890184 | 226.547 | 8.602834
0.1890184 | 226.7981 | 8.612368
0.1890184 | 227.0482 | 8.621864
0.1926534 | 227.2969 | 8.63131
0.1926534 | 227.5521 | 8.641002
0.1926534 | 227.8121 | 8.650872
0.1926534 | 228.0697 | 8.660656
0.1926534 | 228.3176 | 8.670071
0.1926534 | 228.5643 | 8.679436
0.1926534 | 228.818 | 8.689072
0.1926534 | 229.068 | 8.698565
0.1926534 | 229.3132 | 8.707876
0.1926534 | 229.5635 | 8.717381
0.1926534 | 229.8133 | 8.726867
0.1926534 | 230.0586 | 8.73618
0.1926534 | 230.2975 | 8.745253
0.1926534 | 230.5374 | 8.754365
0.1926534 | 230.7894 | 8.763932
0.1926534 | 231.031 | 8.773105
0.1926534 | 231.2769 | 8.782444
0.1962884 | 231.5212 | 8.791723
0.1962884 | 231.7661 | 8.80102
0.1962884 | 232.0062 | 8.810138
0.1962884 | 232.2434 | 8.819147
0.1962884 | 232.4861 | 8.828363
0.1962884 | 232.7346 | 8.8378
0.1962884 | 232.9889 | 8.847455
0.1962884 | 233.2291 | 8.856577
0.1962884 | 233.4763 | 8.865964
0.1962884 | 233.7196 | 8.875202
0.1962884 | 233.966 | 8.884561
0.1962884 | 234.2173 | 8.894102
0.1962884 | 234.4677 | 8.903609
0.1962884 | 234.7184 | 8.913133
0.1962884 | 234.9624 | 8.922399
0.1962884 | 235.2034 | 8.931549
0.1962884 | 235.4426 | 8.940632
0.1962884 | 235.6924 | 8.950118
0.1962884 | 235.9413 | 8.959569
0.1962884 | 236.187 | 8.968901
0.1999234 | 236.4393 | 8.97848
0.1999234 | 236.6834 | 8.987748
0.1999234 | 236.927 | 8.997001
0.1999234 | 237.1755 | 9.006437
0.1999234 | 237.4306 | 9.016124
0.1999234 | 237.6841 | 9.02575
0.1999234 | 237.9347 | 9.035265
0.1999234 | 238.1823 | 9.044668
0.1999234 | 238.4321 | 9.054155
0.1999234 | 238.6858 | 9.06379
0.1999234 | 238.9332 | 9.073184
0.1999234 | 239.1842 | 9.082713
0.1999234 | 239.4393 | 9.0924
0.1999234 | 239.6924 | 9.102014
0.1999234 | 239.94 | 9.111414
0.1999234 | 240.1933 | 9.121034
0.2035583 | 240.4505 | 9.130801
0.2035583 | 240.6995 | 9.140256
0.2035583 | 240.9451 | 9.149582
0.2035583 | 241.1939 | 9.159032
0.2035583 | 241.4499 | 9.168753
0.2035583 | 241.7005 | 9.178267
0.2035583 | 241.9461 | 9.187594
0.2035583 | 242.1998 | 9.19723
0.2035583 | 242.4544 | 9.206895
0.2035583 | 242.7044 | 9.21639
0.2035583 | 242.9485 | 9.225659
0.2035583 | 243.199 | 9.235171
0.2035583 | 243.4557 | 9.24492
0.2035583 | 243.7146 | 9.254752
0.2035583 | 243.9627 | 9.264173
0.2035583 | 244.2137 | 9.273702
0.2035583 | 244.4697 | 9.283423
0.2035583 | 244.7168 | 9.292806
0.2035583 | 244.9597 | 9.30203
0.2071933 | 245.2067 | 9.311412
0.2071933 | 245.4622 | 9.321115
0.2071933 | 245.7111 | 9.330566
0.2071933 | 245.9573 | 9.339913
0.2071933 | 246.1997 | 9.349119
0.2071933 | 246.45 | 9.358623
0.2071933 | 246.702 | 9.368192
0.2071933 | 246.947 | 9.377497
0.2071933 | 247.1971 | 9.386996
0.2071933 | 247.4449 | 9.396405
0.2071933 | 247.6933 | 9.405835
0.2071933 | 247.9445 | 9.415377
0.2071933 | 248.2032 | 9.425201
0.2071933 | 248.4577 | 9.434863
0.2071933 | 248.712 | 9.44452
0.2071933 | 248.9634 | 9.454066
0.2071933 | 249.2138 | 9.463576
0.2071933 | 249.4783 | 9.473618
0.2108283 | 249.7289 | 9.483134
0.2108283 | 249.9868 | 9.492928
0.2108283 | 250.2458 | 9.502765
0.2108283 | 250.501 | 9.512456
0.2108283 | 250.7523 | 9.522
0.2108283 | 251.0102 | 9.531791
0.2108283 | 251.2636 | 9.541415
0.2108283 | 251.5155 | 9.55098
0.2108283 | 251.773 | 9.560758
0.2108283 | 252.0256 | 9.570349
0.2108283 | 252.2914 | 9.580443
0.2108283 | 252.5553 | 9.590465
0.2108283 | 252.8138 | 9.600281
0.2108283 | 253.0662 | 9.609864
0.2108283 | 253.3309 | 9.619918
0.2108283 | 253.5899 | 9.629751
0.2108283 | 253.8527 | 9.639732
0.2108283 | 254.1128 | 9.649607
0.2108283 | 254.3699 | 9.659373
0.2108283 | 254.6336 | 9.669387
0.2144632 | 254.8876 | 9.679031
0.2144632 | 255.1465 | 9.688862
0.2144632 | 255.4082 | 9.698799
0.2144632 | 255.6743 | 9.708905
0.2144632 | 255.9304 | 9.71863
0.2144632 | 256.1908 | 9.728517
0.2144632 | 256.449 | 9.738323
0.2144632 | 256.7082 | 9.748167
0.2144632 | 256.9682 | 9.758038
0.2144632 | 257.2189 | 9.767559
0.2144632 | 257.477 | 9.777361
0.2144632 | 257.731 | 9.787007
0.2144632 | 257.9806 | 9.796482
0.2144632 | 258.2328 | 9.806059
0.2144632 | 258.4877 | 9.815739
0.2144632 | 258.7367 | 9.825197
0.2144632 | 258.9887 | 9.834765
0.2180982 | 259.233 | 9.844042
0.2180982 | 259.486 | 9.853648
0.2180982 | 259.7379 | 9.863217
0.2180982 | 259.9832 | 9.872532
0.2180982 | 260.2316 | 9.881964
0.2180982 | 260.4821 | 9.891477
0.2180982 | 260.7252 | 9.900706
0.2180982 | 260.9699 | 9.91
0.2180982 | 261.2215 | 9.919553
0.2180982 | 261.4677 | 9.928901
0.2180982 | 261.72 | 9.938484
0.2180982 | 261.9667 | 9.947851
0.2180982 | 262.2092 | 9.95706
0.2180982 | 262.4611 | 9.966626
0.2180982 | 262.706 | 9.975924
0.2180982 | 262.9513 | 9.985239
0.2180982 | 263.2005 | 9.994702
0.2180982 | 263.4538 | 10.00432
0.2180982 | 263.6988 | 10.01363
0.2217332 | 263.947 | 10.02305
0.2217332 | 264.1917 | 10.03234
0.2217332 | 264.4359 | 10.04162
0.2217332 | 264.6873 | 10.05116
0.2217332 | 264.928 | 10.0603
0.2217332 | 265.1763 | 10.06973
0.2217332 | 265.4239 | 10.07913
0.2217332 | 265.6699 | 10.08848
0.2217332 | 265.915 | 10.09778
0.2217332 | 266.1649 | 10.10727
0.2217332 | 266.4049 | 10.11639
0.2217332 | 266.6544 | 10.12586
0.2217332 | 266.9004 | 10.1352
0.2217332 | 267.1486 | 10.14463
0.2217332 | 267.39 | 10.1538
0.2217332 | 267.6366 | 10.16316
0.2217332 | 267.8834 | 10.17253
0.2217332 | 268.1294 | 10.18187
0.2253681 | 268.3689 | 10.19096
0.2253681 | 268.6046 | 10.19992
0.2253681 | 268.8551 | 10.20943
0.2253681 | 269.0988 | 10.21868
0.2253681 | 269.3406 | 10.22787
0.2253681 | 269.5751 | 10.23677
0.2253681 | 269.82 | 10.24607
0.2253681 | 270.0565 | 10.25505
0.2253681 | 270.2943 | 10.26408
0.2253681 | 270.5327 | 10.27313
0.2253681 | 270.7769 | 10.28241
0.2253681 | 271.0227 | 10.29174
0.2253681 | 271.2665 | 10.301
0.2253681 | 271.5087 | 10.31019
0.2253681 | 271.7527 | 10.31946
0.2253681 | 271.9977 | 10.32876
0.2253681 | 272.2394 | 10.33794
0.2253681 | 272.4825 | 10.34717
0.2253681 | 272.7291 | 10.35654
0.2253681 | 272.9714 | 10.36574
0.2290031 | 273.2156 | 10.37501
0.2290031 | 273.4524 | 10.384
0.2290031 | 273.6855 | 10.39286
0.2290031 | 273.9219 | 10.40184
0.2290031 | 274.1589 | 10.41083
0.2290031 | 274.4005 | 10.42001
0.2290031 | 274.6436 | 10.42924
0.2290031 | 274.8857 | 10.43843
0.2290031 | 275.1267 | 10.44759
0.2290031 | 275.3685 | 10.45677
0.2290031 | 275.6011 | 10.4656
0.2290031 | 275.8476 | 10.47496
0.2290031 | 276.0907 | 10.48419
0.2290031 | 276.3401 | 10.49366
0.2290031 | 276.5836 | 10.50291
0.2290031 | 276.8247 | 10.51206
0.2290031 | 277.0702 | 10.52139
0.2290031 | 277.3153 | 10.53069
0.2326381 | 277.5561 | 10.53984
0.2326381 | 277.8055 | 10.54931
0.2326381 | 278.0499 | 10.55859
0.2326381 | 278.2917 | 10.56777
0.2326381 | 278.539 | 10.57716
0.2326381 | 278.7736 | 10.58607
0.2326381 | 279.0186 | 10.59538
0.2326381 | 279.2674 | 10.60482
0.2326381 | 279.5129 | 10.61414
0.2326381 | 279.7583 | 10.62346
0.2326381 | 280.0006 | 10.63266
0.2326381 | 280.2421 | 10.64184
0.2326381 | 280.4919 | 10.65132
0.2326381 | 280.7386 | 10.66069
0.2326381 | 280.9832 | 10.66998
0.2326381 | 281.2334 | 10.67948
0.2326381 | 281.4807 | 10.68887
0.2326381 | 281.7238 | 10.6981
0.2326381 | 281.9665 | 10.70732
0.2326381 | 282.2092 | 10.71653
0.236273 | 282.455 | 10.72587
0.236273 | 282.7035 | 10.7353
0.236273 | 282.9441 | 10.74444
0.236273 | 283.188 | 10.7537
0.236273 | 283.4417 | 10.76334
0.236273 | 283.6915 | 10.77282
0.236273 | 283.9396 | 10.78224
0.236273 | 284.1863 | 10.79161
0.236273 | 284.4372 | 10.80114
0.236273 | 284.6915 | 10.8108
0.236273 | 284.9425 | 10.82033
0.236273 | 285.1942 | 10.82989
0.236273 | 285.4509 | 10.83963
0.236273 | 285.7016 | 10.84915
0.236273 | 285.9466 | 10.85846
0.236273 | 286.1934 | 10.86783
0.236273 | 286.4426 | 10.87729
0.236273 | 286.6979 | 10.88699
0.239908 | 286.9453 | 10.89638
0.239908 | 287.1905 | 10.90569
0.239908 | 287.4416 | 10.91523
0.239908 | 287.6851 | 10.92447
0.239908 | 287.9314 | 10.93383
0.239908 | 288.1808 | 10.9433
0.239908 | 288.4357 | 10.95298
0.239908 | 288.6863 | 10.96249
0.239908 | 288.9404 | 10.97214
0.239908 | 289.1902 | 10.98163
0.239908 | 289.451 | 10.99153
0.239908 | 289.7004 | 11.001
0.239908 | 289.9538 | 11.01062
0.239908 | 290.2069 | 11.02024
0.239908 | 290.4654 | 11.03005
0.239908 | 290.7189 | 11.03968
0.239908 | 290.9628 | 11.04894
0.239908 | 291.2128 | 11.05844
0.239908 | 291.4629 | 11.06793
0.243543 | 291.7054 | 11.07714
0.243543 | 291.9497 | 11.08642
0.243543 | 292.1974 | 11.09582
0.243543 | 292.4446 | 11.10521
0.243543 | 292.6937 | 11.11467
0.243543 | 292.9295 | 11.12362
0.243543 | 293.1695 | 11.13274
0.243543 | 293.4165 | 11.14212
0.243543 | 293.6664 | 11.1516
0.243543 | 293.9069 | 11.16074
0.243543 | 294.1582 | 11.17028
0.243543 | 294.4017 | 11.17953
0.243543 | 294.6512 | 11.189
0.243543 | 294.8973 | 11.19835
0.243543 | 295.1374 | 11.20747
0.243543 | 295.3897 | 11.21705
0.243543 | 295.6413 | 11.2266
0.243543 | 295.8874 | 11.23595
0.243543 | 296.1281 | 11.24509
0.247178 | 296.3751 | 11.25446
0.247178 | 296.6196 | 11.26375
0.247178 | 296.865 | 11.27307
0.247178 | 297.1076 | 11.28228
0.247178 | 297.3527 | 11.29159
0.247178 | 297.6008 | 11.30101
0.247178 | 297.8443 | 11.31026
0.247178 | 298.0885 | 11.31953
0.247178 | 298.3374 | 11.32898
0.247178 | 298.5882 | 11.33851
0.247178 | 298.8331 | 11.34781
0.247178 | 299.0741 | 11.35696
0.247178 | 299.3176 | 11.3662
0.247178 | 299.5686 | 11.37573
0.247178 | 299.8173 | 11.38518
0.247178 | 300.066 | 11.39462
0.247178 | 300.3188 | 11.40422
0.247178 | 300.575 | 11.41395
0.247178 | 300.8193 | 11.42323
0.2508129 | 301.0655 | 11.43258
0.2508129 | 301.311 | 11.4419
0.2508129 | 301.5663 | 11.45159
0.2508129 | 301.8182 | 11.46116
0.2508129 | 302.0662 | 11.47058
0.2508129 | 302.3067 | 11.47971
0.2508129 | 302.5579 | 11.48925
0.2508129 | 302.8038 | 11.49859
0.2508129 | 303.0397 | 11.50755
0.2508129 | 303.2836 | 11.51681
0.2508129 | 303.5241 | 11.52594
0.2508129 | 303.7754 | 11.53548
0.2508129 | 304.0213 | 11.54482
0.2508129 | 304.27 | 11.55426
0.2508129 | 304.5126 | 11.56348
0.2508129 | 304.7588 | 11.57282
0.2508129 | 305.001 | 11.58202
0.2508129 | 305.2363 | 11.59096
0.2508129 | 305.4869 | 11.60047
0.2544479 | 305.7328 | 11.60981
0.2544479 | 305.9796 | 11.61918
0.2544479 | 306.2204 | 11.62833
0.2544479 | 306.4639 | 11.63758
0.2544479 | 306.7042 | 11.6467
0.2544479 | 306.9467 | 11.65591
0.2544479 | 307.1958 | 11.66537
0.2544479 | 307.4377 | 11.67455
0.2544479 | 307.6902 | 11.68414
0.2544479 | 307.9297 | 11.69324
0.2544479 | 308.1746 | 11.70254
0.2544479 | 308.4286 | 11.71218
0.2544479 | 308.683 | 11.72184
0.2544479 | 308.9231 | 11.73096
0.2544479 | 309.1669 | 11.74022
0.2544479 | 309.4123 | 11.74954
0.2544479 | 309.659 | 11.75891
0.2544479 | 309.9037 | 11.7682
0.2544479 | 310.1403 | 11.77718
0.2580829 | 310.3809 | 11.78632
0.2580829 | 310.6267 | 11.79565
0.2580829 | 310.8705 | 11.80491
0.2580829 | 311.11 | 11.81401
0.2580829 | 311.3575 | 11.8234
0.2580829 | 311.6113 | 11.83304
0.2580829 | 311.8701 | 11.84287
0.2580829 | 312.1122 | 11.85206
0.2580829 | 312.3632 | 11.86159
0.2580829 | 312.6191 | 11.87131
0.2580829 | 312.8736 | 11.88097
0.2580829 | 313.1219 | 11.8904
0.2580829 | 313.3698 | 11.89982
0.2580829 | 313.6175 | 11.90922
0.2580829 | 313.864 | 11.91858
0.2580829 | 314.1079 | 11.92785
0.2580829 | 314.357 | 11.93731
0.2580829 | 314.6082 | 11.94684
0.2580829 | 314.8562 | 11.95626
0.2617178 | 315.1021 | 11.9656
0.2617178 | 315.3546 | 11.97519
0.2617178 | 315.6029 | 11.98462
0.2617178 | 315.8499 | 11.994
0.2617178 | 316.1058 | 12.00371
0.2617178 | 316.359 | 12.01333
0.2617178 | 316.6058 | 12.0227
0.2617178 | 316.8461 | 12.03182
0.2617178 | 317.0919 | 12.04116
0.2617178 | 317.3428 | 12.05069
0.2617178 | 317.5892 | 12.06005
0.2617178 | 317.8315 | 12.06924
0.2617178 | 318.0828 | 12.07879
0.2617178 | 318.3291 | 12.08814
0.2617178 | 318.5732 | 12.09741
0.2617178 | 318.8228 | 12.10689
0.2617178 | 319.0752 | 12.11647
0.2617178 | 319.3248 | 12.12595
0.2617178 | 319.5813 | 12.13569
0.2617178 | 319.829 | 12.1451
0.2653528 | 320.0854 | 12.15483
0.2653528 | 320.341 | 12.16454
0.2653528 | 320.5883 | 12.17393
0.2653528 | 320.8357 | 12.18333
0.2653528 | 321.0837 | 12.19274
0.2653528 | 321.3349 | 12.20228
0.2653528 | 321.5821 | 12.21167
0.2653528 | 321.8356 | 12.2213
0.2653528 | 322.0842 | 12.23074
0.2653528 | 322.329 | 12.24003
0.2653528 | 322.5824 | 12.24965
0.2653528 | 322.8253 | 12.25888
0.2653528 | 323.0792 | 12.26852
0.2653528 | 323.3373 | 12.27832
0.2653528 | 323.5844 | 12.28771
0.2653528 | 323.832 | 12.29711
0.2653528 | 324.0751 | 12.30634
0.2653528 | 324.3206 | 12.31566
0.2653528 | 324.5619 | 12.32482
0.2689878 | 324.8116 | 12.33431
0.2689878 | 325.0599 | 12.34373
0.2689878 | 325.3121 | 12.35331
0.2689878 | 325.5554 | 12.36255
0.2689878 | 325.7987 | 12.37179
0.2689878 | 326.0536 | 12.38147
0.2689878 | 326.3051 | 12.39102
0.2689878 | 326.5583 | 12.40064
0.2689878 | 326.8134 | 12.41032
0.2689878 | 327.0737 | 12.4202
0.2689878 | 327.328 | 12.42986
0.2689878 | 327.5743 | 12.43922
0.2689878 | 327.8292 | 12.44889
0.2689878 | 328.0866 | 12.45867
0.2689878 | 328.3383 | 12.46823
0.2689878 | 328.5836 | 12.47754
0.2689878 | 328.8265 | 12.48677
0.2689878 | 329.0757 | 12.49623
0.2689878 | 329.3168 | 12.50539
0.2689878 | 329.5608 | 12.51465
0.2689878 | 329.808 | 12.52404
0.2726227 | 330.0536 | 12.53337
0.2726227 | 330.2964 | 12.54258
0.2726227 | 330.5372 | 12.55173
0.2726227 | 330.7836 | 12.56108
0.2726227 | 331.0285 | 12.57039
0.2726227 | 331.2745 | 12.57972
0.2726227 | 331.5211 | 12.58909
0.2726227 | 331.7685 | 12.59849
0.2726227 | 332.0057 | 12.60749
0.2726227 | 332.2448 | 12.61657
0.2726227 | 332.4868 | 12.62576
0.2726227 | 332.7247 | 12.63479
0.2726227 | 332.969 | 12.64407
0.2726227 | 333.2065 | 12.65309
0.2726227 | 333.4501 | 12.66234
0.2726227 | 333.6921 | 12.67153
0.2726227 | 333.933 | 12.68068
0.2726227 | 334.1723 | 12.68977
0.2726227 | 334.4229 | 12.69928
0.2762577 | 334.6665 | 12.70853
0.2762577 | 334.9068 | 12.71766
0.2762577 | 335.1526 | 12.72699
0.2762577 | 335.3857 | 12.73584
0.2762577 | 335.6281 | 12.74505
0.2762577 | 335.8747 | 12.75441
0.2762577 | 336.1235 | 12.76386
0.2762577 | 336.3719 | 12.77329
0.2762577 | 336.6154 | 12.78254
0.2762577 | 336.8525 | 12.79154
0.2762577 | 337.0952 | 12.80076
0.2762577 | 337.3403 | 12.81007
0.2762577 | 337.5806 | 12.81919
0.2762577 | 337.829 | 12.82862
0.2762577 | 338.076 | 12.838
0.2762577 | 338.3136 | 12.84703
0.2762577 | 338.549 | 12.85596
0.2762577 | 338.7803 | 12.86475
0.2762577 | 339.0204 | 12.87386
0.2762577 | 339.2585 | 12.88291
0.2762577 | 339.4989 | 12.89204
0.2762577 | 339.7323 | 12.9009
0.2762577 | 339.9751 | 12.91012
0.2798927 | 340.2172 | 12.91931
0.2798927 | 340.4488 | 12.92811
0.2798927 | 340.6847 | 12.93706
0.2798927 | 340.921 | 12.94604
0.2798927 | 341.1711 | 12.95554
0.2798927 | 341.4112 | 12.96465
0.2798927 | 341.6509 | 12.97376
0.2798927 | 341.8856 | 12.98267
0.2798927 | 342.1281 | 12.99188
0.2798927 | 342.3642 | 13.00084
0.2798927 | 342.6027 | 13.0099
0.2798927 | 342.8456 | 13.01912
0.2798927 | 343.0842 | 13.02818
0.2798927 | 343.3261 | 13.03737
0.2798927 | 343.5579 | 13.04617
0.2798927 | 343.7928 | 13.05509
0.2798927 | 344.0406 | 13.0645
0.2798927 | 344.2824 | 13.07369
0.2798927 | 344.5267 | 13.08296
0.2798927 | 344.7736 | 13.09234
0.2798927 | 345.0172 | 13.10159
0.2835277 | 345.2615 | 13.11086
0.2835277 | 345.5078 | 13.12022
0.2835277 | 345.7535 | 13.12955
0.2835277 | 345.9971 | 13.1388
0.2835277 | 346.2478 | 13.14832
0.2835277 | 346.4883 | 13.15745
0.2835277 | 346.7374 | 13.16691
0.2835277 | 346.9833 | 13.17625
0.2835277 | 347.2283 | 13.18555
0.2835277 | 347.4728 | 13.19484
0.2835277 | 347.7177 | 13.20413
0.2835277 | 347.9616 | 13.2134
0.2835277 | 348.2101 | 13.22283
0.2835277 | 348.4541 | 13.2321
0.2835277 | 348.6922 | 13.24114
0.2835277 | 348.9348 | 13.25035
0.2835277 | 349.1734 | 13.25941
0.2835277 | 349.408 | 13.26832
0.2835277 | 349.6443 | 13.27729
0.2835277 | 349.8812 | 13.28629
0.2835277 | 350.1267 | 13.29561
0.2871626 | 350.3726 | 13.30495
0.2871626 | 350.6118 | 13.31404
0.2871626 | 350.858 | 13.32338
0.2871626 | 351.1017 | 13.33264
0.2871626 | 351.3423 | 13.34177
0.2871626 | 351.5866 | 13.35105
0.2871626 | 351.834 | 13.36045
0.2871626 | 352.0818 | 13.36986
0.2871626 | 352.3248 | 13.37908
0.2871626 | 352.5624 | 13.38811
0.2871626 | 352.7972 | 13.39702
0.2871626 | 353.0386 | 13.40619
0.2871626 | 353.2766 | 13.41523
0.2871626 | 353.5161 | 13.42432
0.2871626 | 353.7618 | 13.43365
0.2871626 | 353.9997 | 13.44269
0.2871626 | 354.2401 | 13.45181
0.2871626 | 354.476 | 13.46077
0.2871626 | 354.7186 | 13.46999
0.2871626 | 354.9563 | 13.47901
0.2907976 | 355.1944 | 13.48805
0.2907976 | 355.4293 | 13.49697
0.2907976 | 355.6653 | 13.50593
0.2907976 | 355.9064 | 13.51509
0.2907976 | 356.1405 | 13.52398
0.2907976 | 356.3831 | 13.53319
0.2907976 | 356.6227 | 13.54229
0.2907976 | 356.8586 | 13.55125
0.2907976 | 357.0937 | 13.56018
0.2907976 | 357.3393 | 13.5695
0.2907976 | 357.5829 | 13.57875
0.2907976 | 357.8242 | 13.58792
0.2907976 | 358.0727 | 13.59735
0.2907976 | 358.3126 | 13.60646
0.2907976 | 358.5569 | 13.61574
0.2907976 | 358.798 | 13.6249
0.2907976 | 359.0411 | 13.63413
0.2907976 | 359.2838 | 13.64334
0.2907976 | 359.5268 | 13.65257
0.2907976 | 359.7669 | 13.66169
0.2907976 | 360.0133 | 13.67104
0.2907976 | 360.2617 | 13.68048
0.2944326 | 360.5031 | 13.68964
0.2944326 | 360.7536 | 13.69916
0.2944326 | 361.006 | 13.70874
0.2944326 | 361.2515 | 13.71807
0.2944326 | 361.4955 | 13.72733
0.2944326 | 361.7505 | 13.73701
0.2944326 | 362.0004 | 13.7465
0.2944326 | 362.2479 | 13.7559
0.2944326 | 362.4967 | 13.76535
0.2944326 | 362.7425 | 13.77468
0.2944326 | 362.9877 | 13.78399
0.2944326 | 363.2304 | 13.79321
0.2944326 | 363.4723 | 13.8024
0.2944326 | 363.7209 | 13.81184
0.2944326 | 363.9691 | 13.82126
0.2944326 | 364.2137 | 13.83055
0.2944326 | 364.4593 | 13.83987
0.2944326 | 364.7099 | 13.84939
0.2944326 | 364.9541 | 13.85866
0.2980675 | 365.1914 | 13.86768
0.2980675 | 365.4326 | 13.87683
0.2980675 | 365.6764 | 13.88609
0.2980675 | 365.9167 | 13.89522
0.2980675 | 366.158 | 13.90438
0.2980675 | 366.394 | 13.91334
0.2980675 | 366.6378 | 13.9226
0.2980675 | 366.8796 | 13.93178
0.2980675 | 367.1134 | 13.94066
0.2980675 | 367.3536 | 13.94978
0.2980675 | 367.6045 | 13.95931
0.2980675 | 367.8523 | 13.96872
0.2980675 | 368.0955 | 13.97796
0.2980675 | 368.3423 | 13.98733
0.2980675 | 368.5849 | 13.99654
0.2980675 | 368.8354 | 14.00605
0.2980675 | 369.0704 | 14.01498
0.2980675 | 369.3165 | 14.02432
0.2980675 | 369.5663 | 14.03381
0.2980675 | 369.8067 | 14.04294
0.3017025 | 370.0473 | 14.05207
0.3017025 | 370.288 | 14.06121
0.3017025 | 370.528 | 14.07033
0.3017025 | 370.7701 | 14.07952
0.3017025 | 371.0152 | 14.08883
0.3017025 | 371.2535 | 14.09788
0.3017025 | 371.4946 | 14.10703
0.3017025 | 371.7381 | 14.11628
0.3017025 | 371.9765625 | 14.12533
0.3017025 | 372.222 | 14.13466
0.3017025 | 372.4693 | 14.14405
0.3017025 | 372.7169 | 14.15345
0.3017025 | 372.9562 | 14.16253
0.3017025 | 373.1992 | 14.17176
0.3017025 | 373.4441 | 14.18106
0.3017025 | 373.696 | 14.19063
0.3017025 | 373.9471 | 14.20016
0.3017025 | 374.194 | 14.20954
0.3017025 | 374.4408 | 14.21891
0.3053375 | 374.6949 | 14.22856
0.3053375 | 374.9417 | 14.23793
0.3053375 | 375.1854 | 14.24719
0.3053375 | 375.4432 | 14.25698
0.3053375 | 375.6921 | 14.26643
0.3053375 | 375.9361 | 14.27569
0.3053375 | 376.1828 | 14.28506
0.3053375 | 376.435 | 14.29464
0.3053375 | 376.6821 | 14.30402
0.3053375 | 376.9329 | 14.31354
0.3053375 | 377.1735 | 14.32268
0.3053375 | 377.4122 | 14.33175
0.3053375 | 377.6607 | 14.34118
0.3053375 | 377.9051 | 14.35046
0.3053375 | 378.1513 | 14.35981
0.3053375 | 378.4023 | 14.36934
0.3053375 | 378.6467 | 14.37862
0.3053375 | 378.8908 | 14.3879
0.3053375 | 379.1342 | 14.39714
0.3089725 | 379.3799 | 14.40647
0.3089725 | 379.6297 | 14.41595
0.3089725 | 379.8783 | 14.42539
0.3089725 | 380.1255 | 14.43478
0.3089725 | 380.3745 | 14.44423
0.3089725 | 380.6227 | 14.45366
0.3089725 | 380.8707 | 14.46308
0.3089725 | 381.1174 | 14.47245
0.3089725 | 381.3651 | 14.48185
0.3089725 | 381.6111 | 14.49119
0.3089725 | 381.8554 | 14.50047
0.3089725 | 382.094 | 14.50953
0.3089725 | 382.346 | 14.5191
0.3089725 | 382.5927 | 14.52847
0.3089725 | 382.8291 | 14.53745
0.3089725 | 383.0672 | 14.54649
0.3089725 | 383.305 | 14.55552
0.3126074 | 383.5459 | 14.56467
0.3126074 | 383.7848 | 14.57374
0.3126074 | 384.0315 | 14.5831
0.3126074 | 384.2739 | 14.59231
0.3126074 | 384.5184 | 14.60159
0.3126074 | 384.7578 | 14.61069
0.3126074 | 384.9935 | 14.61964
0.3126074 | 385.238 | 14.62892
0.3126074 | 385.4851 | 14.6383
0.3126074 | 385.723 | 14.64734
0.3126074 | 385.9619 | 14.65641
0.3126074 | 386.1992 | 14.66542
0.3126074 | 386.4331 | 14.6743
0.3126074 | 386.6711 | 14.68334
0.3126074 | 386.9122 | 14.6925
0.3126074 | 387.1471 | 14.70142
0.3126074 | 387.3879 | 14.71056
0.3126074 | 387.6246 | 14.71955
0.3126074 | 387.8621 | 14.72857
0.3162424 | 388.1084 | 14.73792
0.3162424 | 388.3532 | 14.74722
0.3162424 | 388.5962 | 14.75644
0.3162424 | 388.831 | 14.76536
0.3162424 | 389.0731 | 14.77455
0.3162424 | 389.3079 | 14.78347
0.3162424 | 389.5486 | 14.79261
0.3162424 | 389.7904 | 14.80179
0.3162424 | 390.0314 | 14.81094
0.3162424 | 390.2623 | 14.81971
0.3162424 | 390.4942 | 14.82852
0.3162424 | 390.7279 | 14.83739
0.3162424 | 390.9674 | 14.84649
0.3162424 | 391.2154 | 14.85591
0.3162424 | 391.4467 | 14.86469
0.3162424 | 391.6785 | 14.87349
0.3162424 | 391.9106 | 14.8823
0.3162424 | 392.1421 | 14.8911
0.3198774 | 392.3793 | 14.9001
0.3198774 | 392.6174 | 14.90914
0.3198774 | 392.8512 | 14.91802
0.3198774 | 393.0927 | 14.92719
0.3198774 | 393.3249 | 14.93601
0.3198774 | 393.5496 | 14.94454
0.3198774 | 393.7827 | 14.9534
0.3198774 | 394.0301 | 14.96279
0.3198774 | 394.2697 | 14.97189
0.3198774 | 394.5047 | 14.98081
0.3198774 | 394.7366 | 14.98962
0.3198774 | 394.9717 | 14.99854
0.3198774 | 395.2092 | 15.00756
0.3198774 | 395.436 | 15.01618
0.3198774 | 395.671 | 15.0251
0.3198774 | 395.9062 | 15.03403
0.3198774 | 396.1433 | 15.04304
0.3198774 | 396.3662 | 15.0515
0.3198774 | 396.5961 | 15.06023
0.3235123 | 396.8237 | 15.06887
0.3235123 | 397.0553 | 15.07767
0.3235123 | 397.2807 | 15.08623
0.3235123 | 397.5099 | 15.09493
0.3235123 | 397.7407 | 15.10369
0.3235123 | 397.9737 | 15.11254
0.3235123 | 398.2111 | 15.12156
0.3235123 | 398.4412 | 15.13029
0.3235123 | 398.677 | 15.13925
0.3235123 | 398.9129 | 15.14821
0.3235123 | 399.1519 | 15.15729
0.3235123 | 399.3884 | 15.16627
0.3235123 | 399.6347 | 15.17562
0.3235123 | 399.8736 | 15.18469
0.3235123 | 400.1159 | 15.19389
0.3235123 | 400.3521 | 15.20286
0.3235123 | 400.58 | 15.21151
0.3235123 | 400.8132 | 15.22037
0.3235123 | 401.048 | 15.22929
0.3271473 | 401.2881 | 15.2384
0.3271473 | 401.5231 | 15.24733
0.3271473 | 401.759 | 15.25629
0.3271473 | 401.9895 | 15.26504
0.3271473 | 402.2267 | 15.27404
0.3271473 | 402.4568 | 15.28278
0.3271473 | 402.6876 | 15.29155
0.3271473 | 402.9332 | 15.30087
0.3271473 | 403.1724 | 15.30996
0.3271473 | 403.4124 | 15.31907
0.3271473 | 403.6419 | 15.32779
0.3271473 | 403.8771 | 15.33672
0.3271473 | 404.1139 | 15.34571
0.3271473 | 404.3525 | 15.35477
0.3271473 | 404.5852 | 15.36361
0.3271473 | 404.8227 | 15.37262
0.3271473 | 405.0567 | 15.38151
0.3307823 | 405.2894 | 15.39035
0.3307823 | 405.5297 | 15.39947
0.3307823 | 405.7676 | 15.40851
0.3307823 | 406.0099 | 15.41771
0.3307823 | 406.2512 | 15.42687
0.3307823 | 406.495 | 15.43613
0.3307823 | 406.7355 | 15.44526
0.3307823 | 406.9775 | 15.45445
0.3307823 | 407.212 | 15.46336
0.3307823 | 407.4541 | 15.47255
0.3307823 | 407.6922 | 15.48159
0.3307823 | 407.9344 | 15.49079
0.3307823 | 408.1785 | 15.50006
0.3307823 | 408.4236 | 15.50936
0.3307823 | 408.6656 | 15.51856
0.3307823 | 408.9025 | 15.52755
0.3307823 | 409.14 | 15.53657
0.3344172 | 409.3811 | 15.54572
0.3344172 | 409.6288 | 15.55513
0.3344172 | 409.8749 | 15.56448
0.3344172 | 410.1209 | 15.57382
0.3344172 | 410.3636 | 15.58304
0.3344172 | 410.6016 | 15.59207
0.3344172 | 410.8387 | 15.60108
0.3344172 | 411.0804 | 15.61025
0.3344172 | 411.3231 | 15.61947
0.3344172 | 411.5641 | 15.62862
0.3344172 | 411.8024 | 15.63767
0.3344172 | 412.0405 | 15.64671
0.3344172 | 412.2802 | 15.65582
0.3344172 | 412.5236 | 15.66506
0.3344172 | 412.7551 | 15.67385
0.3344172 | 412.9877 | 15.68268
0.3344172 | 413.2253 | 15.6917
0.3380522 | 413.4606 | 15.70064
0.3380522 | 413.6946 | 15.70952
0.3380522 | 413.9376 | 15.71875
0.3380522 | 414.1747 | 15.72776
0.3380522 | 414.419 | 15.73703
0.3380522 | 414.6525 | 15.7459
0.3380522 | 414.887 | 15.7548
0.3380522 | 415.1254 | 15.76386
0.3380522 | 415.3693 | 15.77312
0.3380522 | 415.6025 | 15.78197
0.3380522 | 415.8353 | 15.79082
0.3380522 | 416.0693 | 15.7997
0.3380522 | 416.2936 | 15.80822
0.3380522 | 416.5294 | 15.81717
0.3380522 | 416.7546 | 15.82572
0.3380522 | 416.9914 | 15.83472
0.3380522 | 417.2237 | 15.84354
0.3416872 | 417.4581 | 15.85244
0.3416872 | 417.6894 | 15.86122
0.3416872 | 417.9228 | 15.87008
0.3416872 | 418.16 | 15.87909
0.3416872 | 418.3974 | 15.88811
0.3416872 | 418.6369 | 15.8972
0.3416872 | 418.8735 | 15.90619
0.3416872 | 419.1146 | 15.91534
0.3416872 | 419.349 | 15.92424
0.3416872 | 419.5857 | 15.93323
0.3416872 | 419.827 | 15.94239
0.3416872 | 420.0706 | 15.95165
0.3416872 | 420.3161 | 15.96097
0.3416872 | 420.5551 | 15.97004
0.3416872 | 420.8011 | 15.97938
0.3416872 | 421.043 | 15.98857
0.3416872 | 421.2773 | 15.99747
0.3416872 | 421.5139 | 16.00645
0.3453222 | 421.7575 | 16.0157
0.3453222 | 421.9921875 | 16.02461
0.3453222 | 422.2303 | 16.03366
0.3453222 | 422.4617 | 16.04244
0.3453222 | 422.6955 | 16.05132
0.3453222 | 422.9362 | 16.06046
0.3453222 | 423.1715 | 16.0694
0.3453222 | 423.4093 | 16.07843
0.3453222 | 423.6545 | 16.08774
0.3453222 | 423.8975 | 16.09697
0.3453222 | 424.1348 | 16.10598
0.3453222 | 424.3687 | 16.11486
0.3453222 | 424.6068 | 16.1239
0.3453222 | 424.8452 | 16.13295
0.3453222 | 425.0828 | 16.14198
0.3453222 | 425.3176 | 16.15089
0.3489571 | 425.5473 | 16.15961
0.3489571 | 425.7817 | 16.16852
0.3489571 | 426.0203 | 16.17758
0.3489571 | 426.2532 | 16.18642
0.3489571 | 426.4862 | 16.19527
0.3489571 | 426.7292 | 16.2045
0.3489571 | 426.9597 | 16.21325
0.3489571 | 427.1894 | 16.22197
0.3489571 | 427.4201 | 16.23073
0.3489571 | 427.6518 | 16.23953
0.3489571 | 427.8934 | 16.2487
0.3489571 | 428.1253 | 16.25751
0.3489571 | 428.3528 | 16.26615
0.3489571 | 428.5895 | 16.27514
0.3489571 | 428.8257 | 16.28411
0.3489571 | 429.0566 | 16.29288
0.3489571 | 429.2888 | 16.30169
0.3489571 | 429.5328 | 16.31096
0.3525921 | 429.7689 | 16.31992
0.3525921 | 430.0058 | 16.32892
0.3525921 | 430.2322 | 16.33752
0.3525921 | 430.4724 | 16.34664
0.3525921 | 430.7086 | 16.35561
0.3525921 | 430.9424 | 16.36449
0.3525921 | 431.1744 | 16.3733
0.3525921 | 431.4097 | 16.38223
0.3525921 | 431.6505 | 16.39138
0.3525921 | 431.8762 | 16.39995
0.3525921 | 432.1158 | 16.40905
0.3525921 | 432.3472 | 16.41783
0.3525921 | 432.5829 | 16.42678
0.3525921 | 432.8174 | 16.43569
0.3525921 | 433.0564 | 16.44476
0.3525921 | 433.291 | 16.45367
0.3562271 | 433.5313 | 16.4628
0.3562271 | 433.7726 | 16.47196
0.3562271 | 434.0124 | 16.48106
0.3562271 | 434.2615 | 16.49053
0.3562271 | 434.5011 | 16.49963
0.3562271 | 434.7498 | 16.50907
0.3562271 | 434.9963 | 16.51843
0.3562271 | 435.2411 | 16.52772
0.3562271 | 435.4856 | 16.53701
0.3562271 | 435.7287 | 16.54624
0.3562271 | 435.9736 | 16.55554
0.3562271 | 436.219 | 16.56486
0.3562271 | 436.4585 | 16.57395
0.3562271 | 436.7 | 16.58313
0.3562271 | 436.9415 | 16.5923
0.3562271 | 437.1825 | 16.60145
0.3562271 | 437.4294 | 16.61082
0.3562271 | 437.6677 | 16.61987
0.359862 | 437.9101 | 16.62908
0.359862 | 438.1622 | 16.63865
0.359862 | 438.405 | 16.64787
0.359862 | 438.6405 | 16.65681
0.359862 | 438.886 | 16.66614
0.359862 | 439.1297 | 16.67539
0.359862 | 439.3748 | 16.68469
0.359862 | 439.6193 | 16.69398
0.359862 | 439.8567 | 16.703
0.359862 | 440.0989 | 16.71219
0.359862 | 440.3375 | 16.72125
0.359862 | 440.5698 | 16.73007
0.359862 | 440.8077 | 16.73911
0.359862 | 441.0564 | 16.74855
0.359862 | 441.2933 | 16.75755
0.359862 | 441.5289 | 16.7665
0.363497 | 441.7657 | 16.77549
0.363497 | 442.0021 | 16.78447
0.363497 | 442.2396 | 16.79348
0.363497 | 442.4818 | 16.80268
0.363497 | 442.7156 | 16.81156
0.363497 | 442.9568 | 16.82072
0.363497 | 443.1945 | 16.82975
0.363497 | 443.4221 | 16.83839
0.363497 | 443.6615 | 16.84748
0.363497 | 443.8976 | 16.85644
0.363497 | 444.1326 | 16.86537
0.363497 | 444.3645 | 16.87417
0.363497 | 444.6049 | 16.8833
0.363497 | 444.8451 | 16.89242
0.363497 | 445.088 | 16.90165
0.363497 | 445.3166 | 16.91033
0.367132 | 445.5529 | 16.9193
0.367132 | 445.7917 | 16.92837
0.367132 | 446.0305 | 16.93744
0.367132 | 446.2675 | 16.94644
0.367132 | 446.5108 | 16.95568
0.367132 | 446.7547 | 16.96494
0.367132 | 446.99 | 16.97387
0.367132 | 447.21875 | 16.98256
0.367132 | 447.4549 | 16.99153
0.367132 | 447.6938 | 17.0006
0.367132 | 447.9272 | 17.00946
0.367132 | 448.166 | 17.01853
0.367132 | 448.401 | 17.02745
0.367132 | 448.637 | 17.03642
0.367132 | 448.8678 | 17.04518
0.367132 | 449.1031 | 17.05411
0.367132 | 449.3394 | 17.06309
0.3707669 | 449.5757 | 17.07206
0.3707669 | 449.8108 | 17.08099
0.3707669 | 450.0505 | 17.09009
0.3707669 | 450.2907 | 17.09921
0.3707669 | 450.5285 | 17.10825
0.3707669 | 450.7608 | 17.11707
0.3707669 | 450.9904 | 17.12578
0.3707669 | 451.2174 | 17.13441
0.3707669 | 451.4464 | 17.1431
0.3707669 | 451.6761 | 17.15182
0.3707669 | 451.9084 | 17.16064
0.3707669 | 452.1353 | 17.16926
0.3707669 | 452.3669 | 17.17806
0.3707669 | 452.5998 | 17.1869
0.3707669 | 452.8308 | 17.19567
0.3707669 | 453.0668 | 17.20463
0.3707669 | 453.3025 | 17.21358
0.3744019 | 453.547 | 17.22287
0.3744019 | 453.7837 | 17.23186
0.3744019 | 454.0191 | 17.2408
0.3744019 | 454.255 | 17.24975
0.3744019 | 454.4899 | 17.25867
0.3744019 | 454.7185 | 17.26735
0.3744019 | 454.9392 | 17.27574
0.3744019 | 455.1619 | 17.28419
0.3744019 | 455.3907 | 17.29288
0.3744019 | 455.619 | 17.30155
0.3744019 | 455.839 | 17.3099
0.3744019 | 456.067 | 17.31856
0.3744019 | 456.296 | 17.32726
0.3744019 | 456.5231 | 17.33588
0.3744019 | 456.7561 | 17.34473
0.3744019 | 456.9892 | 17.35358
0.3744019 | 457.2236 | 17.36248
0.3744019 | 457.4581 | 17.37139
0.3780369 | 457.6803 | 17.37983
0.3780369 | 457.9094 | 17.38852
0.3780369 | 458.1424 | 17.39737
0.3780369 | 458.3717 | 17.40608
0.3780369 | 458.5984 | 17.41469
0.3780369 | 458.829 | 17.42345
0.3780369 | 459.0561 | 17.43207
0.3780369 | 459.2832 | 17.44069
0.3780369 | 459.5085 | 17.44925
0.3780369 | 459.7349 | 17.45784
0.3780369 | 459.9648 | 17.46657
0.3780369 | 460.1888 | 17.47508
0.3780369 | 460.4174 | 17.48376
0.3780369 | 460.647 | 17.49248
0.3780369 | 460.8744 | 17.50111
0.3780369 | 461.0956 | 17.50952
0.3816719 | 461.3137 | 17.5178
0.3816719 | 461.5401 | 17.5264
0.3816719 | 461.7714 | 17.53518
0.3816719 | 462.0025 | 17.54395
0.3816719 | 462.2338 | 17.55274
0.3816719 | 462.4731 | 17.56183
0.3816719 | 462.6993 | 17.57042
0.3816719 | 462.9211 | 17.57884
0.3816719 | 463.1484 | 17.58747
0.3816719 | 463.3816 | 17.59632
0.3816719 | 463.6244 | 17.60554
0.3816719 | 463.8524 | 17.6142
0.3816719 | 464.0811 | 17.62289
0.3816719 | 464.3163 | 17.63182
0.3816719 | 464.5487 | 17.64064
0.3816719 | 464.7757 | 17.64926
0.3816719 | 465.0075 | 17.65807
0.3853068 | 465.2454 | 17.6671
0.3853068 | 465.4772 | 17.6759
0.3853068 | 465.7115 | 17.6848
0.3853068 | 465.9407 | 17.6935
0.3853068 | 466.1741 | 17.70237
0.3853068 | 466.4118 | 17.71139
0.3853068 | 466.6404 | 17.72007
0.3853068 | 466.8733 | 17.72892
0.3853068 | 467.1104 | 17.73792
0.3853068 | 467.3467 | 17.7469
0.3853068 | 467.5825 | 17.75585
0.3853068 | 467.8159 | 17.76471
0.3853068 | 468.0399 | 17.77322
0.3853068 | 468.2736 | 17.78209
0.3853068 | 468.5098 | 17.79106
0.3853068 | 468.7437 | 17.79994
0.3889418 | 468.9759 | 17.80876
0.3889418 | 469.2086 | 17.8176
0.3889418 | 469.4472 | 17.82666
0.3889418 | 469.6739 | 17.83526
0.3889418 | 469.9035 | 17.84398
0.3889418 | 470.1416 | 17.85303
0.3889418 | 470.3854 | 17.86229
0.3889418 | 470.6186 | 17.87114
0.3889418 | 470.8482 | 17.87986
0.3889418 | 471.0825 | 17.88876
0.3889418 | 471.3193 | 17.89775
0.3889418 | 471.5583 | 17.90683
0.3889418 | 471.7835 | 17.91538
0.3889418 | 472.0185 | 17.9243
0.3889418 | 472.2483 | 17.93303
0.3889418 | 472.4731 | 17.94156
0.3889418 | 472.7033 | 17.9503
0.3925768 | 472.9313 | 17.95896
0.3925768 | 473.1661 | 17.96788
0.3925768 | 473.3887 | 17.97633
0.3925768 | 473.6122 | 17.98482
0.3925768 | 473.8369 | 17.99335
0.3925768 | 474.0636 | 18.00196
0.3925768 | 474.2995 | 18.01092
0.3925768 | 474.529 | 18.01963
0.3925768 | 474.7606 | 18.02843
0.3925768 | 474.9854 | 18.03696
0.3925768 | 475.2159 | 18.04572
0.3925768 | 475.4363 | 18.05409
0.3925768 | 475.6725 | 18.06306
0.3925768 | 475.9049 | 18.07188
0.3925768 | 476.125 | 18.08024
0.3925768 | 476.3535 | 18.08892
0.3962117 | 476.5753 | 18.09734
0.3962117 | 476.8015 | 18.10593
0.3962117 | 477.0305 | 18.11463
0.3962117 | 477.2597 | 18.12333
0.3962117 | 477.4855 | 18.1319
0.3962117 | 477.7241 | 18.14096
0.3962117 | 477.9535 | 18.14967
0.3962117 | 478.1796 | 18.15826
0.3962117 | 478.4213 | 18.16744
0.3962117 | 478.6586 | 18.17645
0.3962117 | 478.8933 | 18.18536
0.3962117 | 479.1241 | 18.19412
0.3962117 | 479.3589 | 18.20304
0.3962117 | 479.5969 | 18.21208
0.3962117 | 479.8319 | 18.221
0.3962117 | 480.0634 | 18.22979
0.3962117 | 480.2968 | 18.23866
0.3962117 | 480.5398 | 18.24788
0.3998467 | 480.7737 | 18.25677
0.3998467 | 481.0039 | 18.26551
0.3998467 | 481.243 | 18.27459
0.3998467 | 481.4845 | 18.28376
0.3998467 | 481.721 | 18.29274
0.3998467 | 481.951 | 18.30148
0.3998467 | 482.1852 | 18.31037
0.3998467 | 482.4251 | 18.31948
0.3998467 | 482.6581 | 18.32832
0.3998467 | 482.8867 | 18.33701
0.3998467 | 483.1251 | 18.34606
0.3998467 | 483.3665 | 18.35522
0.3998467 | 483.6072 | 18.36437
0.3998467 | 483.8475 | 18.37349
0.3998467 | 484.0887 | 18.38265
0.3998467 | 484.3294 | 18.39179
0.3998467 | 484.5715 | 18.40098
0.4034817 | 484.8014 | 18.40971
0.4034817 | 485.0402 | 18.41878
0.4034817 | 485.2795 | 18.42787
0.4034817 | 485.5182 | 18.43693
0.4034817 | 485.7556 | 18.44595
0.4034817 | 485.9844 | 18.45464
0.4034817 | 486.2136 | 18.46334
0.4034817 | 486.4427 | 18.47204
0.4034817 | 486.6772 | 18.48094
0.4034817 | 486.9052 | 18.4896
0.4034817 | 487.1406 | 18.49854
0.4034817 | 487.3736 | 18.50739
0.4034817 | 487.6084 | 18.51631
0.4034817 | 487.8374 | 18.525
0.4034817 | 488.0717 | 18.5339
0.4034817 | 488.306 | 18.5428
0.4034817 | 488.5434 | 18.55181
0.4071166 | 488.7766 | 18.56066
0.4071166 | 489.0074 | 18.56943
0.4071166 | 489.249 | 18.57861
0.4071166 | 489.4932 | 18.58788
0.4071166 | 489.7272 | 18.59676
0.4071166 | 489.9647 | 18.60578
0.4071166 | 490.1975 | 18.61463
0.4071166 | 490.4297 | 18.62344
0.4071166 | 490.6624 | 18.63228
0.4071166 | 490.9001 | 18.6413
0.4071166 | 491.1435 | 18.65055
0.4071166 | 491.3947 | 18.66009
0.4071166 | 491.6279 | 18.66894
0.4071166 | 491.8616 | 18.67782
0.4071166 | 492.102 | 18.68694
0.4071166 | 492.3416 | 18.69604
0.4071166 | 492.5827 | 18.7052
0.4107516 | 492.8227 | 18.71431
0.4107516 | 493.0696 | 18.72369
0.4107516 | 493.3064 | 18.73268
0.4107516 | 493.5437 | 18.74169
0.4107516 | 493.7808 | 18.75069
0.4107516 | 494.0269 | 18.76004
0.4107516 | 494.2693 | 18.76925
0.4107516 | 494.5128 | 18.77849
0.4107516 | 494.748 | 18.78742
0.4107516 | 494.9911 | 18.79665
0.4107516 | 495.2302 | 18.80573
0.4107516 | 495.4662 | 18.8147
0.4107516 | 495.7075 | 18.82386
0.4107516 | 495.9514 | 18.83312
0.4107516 | 496.1892 | 18.84215
0.4107516 | 496.4246 | 18.85109
0.4107516 | 496.6568 | 18.85991
0.4143866 | 496.8871 | 18.86865
0.4143866 | 497.1296 | 18.87786
0.4143866 | 497.3662 | 18.88685
0.4143866 | 497.6087 | 18.89606
0.4143866 | 497.8505 | 18.90524
0.4143866 | 498.0909 | 18.91437
0.4143866 | 498.3202 | 18.92307
0.4143866 | 498.5552 | 18.932
0.4143866 | 498.7951 | 18.94111
0.4143866 | 499.0383 | 18.95034
0.4143866 | 499.2816 | 18.95958
0.4143866 | 499.5107 | 18.96828
0.4143866 | 499.7412 | 18.97703
0.4143866 | 499.9734 | 18.98585
0.4143866 | 500.21 | 18.99484
0.4143866 | 500.4427 | 19.00367
0.4180216 | 500.682 | 19.01276
0.4180216 | 500.909 | 19.02138
0.4180216 | 501.139 | 19.03011
0.4180216 | 501.3664 | 19.03875
0.4180216 | 501.5985 | 19.04756
0.4180216 | 501.8364 | 19.0566
0.4180216 | 502.0724 | 19.06556
0.4180216 | 502.3027 | 19.0743
0.4180216 | 502.5329 | 19.08304
0.4180216 | 502.7635 | 19.0918
0.4180216 | 502.9896 | 19.10039
0.4180216 | 503.2198 | 19.10913
0.4180216 | 503.4454 | 19.1177
0.4180216 | 503.6677 | 19.12614
0.4180216 | 503.8943 | 19.13474
0.4180216 | 504.1194 | 19.14329
0.4180216 | 504.3424 | 19.15176
0.4216565 | 504.5614 | 19.16007
0.4216565 | 504.7886 | 19.1687
0.4216565 | 505.0146 | 19.17729
0.4216565 | 505.2421875 | 19.18593
0.4216565 | 505.4729 | 19.19469
0.4216565 | 505.7078 | 19.20361
0.4216565 | 505.9426 | 19.21252
0.4216565 | 506.1776 | 19.22145
0.4216565 | 506.4098 | 19.23027
0.4216565 | 506.6448 | 19.23919
0.4216565 | 506.8842 | 19.24828
0.4216565 | 507.1144 | 19.25702
0.4216565 | 507.3513 | 19.26602
0.4216565 | 507.584 | 19.27485
0.4216565 | 507.8159 | 19.28366
0.4216565 | 508.045 | 19.29236
0.4216565 | 508.2782 | 19.30122
0.4216565 | 508.5 | 19.30964
0.4216565 | 508.7282 | 19.3183
0.4216565 | 508.9562 | 19.32696
0.4252915 | 509.1781 | 19.33539
0.4252915 | 509.3961 | 19.34367
0.4252915 | 509.6188 | 19.35212
0.4252915 | 509.8437 | 19.36066
0.4252915 | 510.0676 | 19.36917
0.4252915 | 510.2901 | 19.37761
0.4252915 | 510.5145 | 19.38613
0.4252915 | 510.7418 | 19.39477
0.4252915 | 510.9667 | 19.40331
0.4252915 | 511.1901 | 19.41179
0.4252915 | 511.4158 | 19.42036
0.4252915 | 511.6423 | 19.42896
0.4252915 | 511.8604 | 19.43724
0.4252915 | 512.0837 | 19.44573
0.4252915 | 512.3135 | 19.45445
0.4252915 | 512.5408 | 19.46308
0.4252915 | 512.7682 | 19.47172
0.4252915 | 512.9906 | 19.48016
0.4289265 | 513.2206 | 19.4889
0.4289265 | 513.4493 | 19.49758
0.4289265 | 513.6773 | 19.50624
0.4289265 | 513.9043 | 19.51486
0.4289265 | 514.1343 | 19.52359
0.4289265 | 514.3619 | 19.53224
0.4289265 | 514.5909 | 19.54093
0.4289265 | 514.8201 | 19.54964
0.4289265 | 515.0425 | 19.55808
0.4289265 | 515.2751 | 19.56692
0.4289265 | 515.5031 | 19.57557
0.4289265 | 515.7288 | 19.58414
0.4289265 | 515.958 | 19.59285
0.4289265 | 516.1918 | 19.60172
0.4289265 | 516.4216 | 19.61045
0.4289265 | 516.6539 | 19.61927
0.4289265 | 516.8829 | 19.62797
0.4325614 | 517.1088 | 19.63654
0.4325614 | 517.3406 | 19.64535
0.4325614 | 517.5657 | 19.6539
0.4325614 | 517.7905 | 19.66243
0.4325614 | 518.0204 | 19.67116
0.4325614 | 518.2499 | 19.67988
0.4325614 | 518.477 | 19.6885
0.4325614 | 518.7061 | 19.6972
0.4325614 | 518.9315 | 19.70576
0.4325614 | 519.1568 | 19.71432
0.4325614 | 519.3851 | 19.72298
0.4325614 | 519.6161 | 19.73176
0.4325614 | 519.8439 | 19.74041
0.4325614 | 520.074 | 19.74915
0.4325614 | 520.3069 | 19.75799
0.4325614 | 520.5402 | 19.76685
0.4325614 | 520.7737 | 19.77572
0.4325614 | 521.0027 | 19.78441
0.4325614 | 521.2382 | 19.79335
0.4361964 | 521.4601 | 19.80178
0.4361964 | 521.6897 | 19.8105
0.4361964 | 521.9099 | 19.81886
0.4361964 | 522.1388 | 19.82755
0.4361964 | 522.3716 | 19.8364
0.4361964 | 522.592 | 19.84476
0.4361964 | 522.8181 | 19.85335
0.4361964 | 523.0443 | 19.86194
0.4361964 | 523.2744 | 19.87068
0.4361964 | 523.5006 | 19.87927
0.4361964 | 523.7347 | 19.88816
0.4361964 | 523.9644 | 19.89688
0.4361964 | 524.1998 | 19.90582
0.4361964 | 524.4329 | 19.91467
0.4361964 | 524.6612 | 19.92334
0.4361964 | 524.896 | 19.93225
0.4361964 | 525.1281 | 19.94107
0.4361964 | 525.3564 | 19.94974
0.4398314 | 525.587 | 19.9585
0.4398314 | 525.8235 | 19.96747
0.4398314 | 526.0566 | 19.97633
0.4398314 | 526.2905 | 19.98521
0.4398314 | 526.5247 | 19.9941
0.4398314 | 526.7576 | 20.00295
0.4398314 | 526.9883 | 20.01171
0.4398314 | 527.2219 | 20.02058
0.4398314 | 527.4559 | 20.02946
0.4398314 | 527.6926 | 20.03845
0.4398314 | 527.927 | 20.04735
0.4398314 | 528.1577 | 20.05611
0.4398314 | 528.3896 | 20.06492
0.4398314 | 528.6191 | 20.07363
0.4398314 | 528.8477 | 20.08232
0.4398314 | 529.0767 | 20.09101
0.4398314 | 529.3097 | 20.09986
0.4398314 | 529.5436 | 20.10874
0.4434663 | 529.7725 | 20.11743
0.4434663 | 529.9996 | 20.12606
0.4434663 | 530.2265 | 20.13467
0.4434663 | 530.449 | 20.14312
0.4434663 | 530.6804 | 20.15191
0.4434663 | 530.9125 | 20.16072
0.4434663 | 531.14 | 20.16936
0.4434663 | 531.3676 | 20.178
0.4434663 | 531.5851 | 20.18627
0.4434663 | 531.8052 | 20.19462
0.4434663 | 532.028 | 20.20308
0.4434663 | 532.2487 | 20.21146
0.4434663 | 532.4772 | 20.22014
0.4434663 | 532.7054 | 20.22881
0.4434663 | 532.9278 | 20.23725
0.4434663 | 533.151 | 20.24573
0.4434663 | 533.3761 | 20.25428
0.4471013 | 533.5969 | 20.26266
0.4471013 | 533.8297 | 20.2715
0.4471013 | 534.052 | 20.27994
0.4471013 | 534.2794 | 20.28858
0.4471013 | 534.5056 | 20.29717
0.4471013 | 534.725 | 20.3055
0.4471013 | 534.9421 | 20.31374
0.4471013 | 535.1607 | 20.32204
0.4471013 | 535.3801 | 20.33038
0.4471013 | 535.597 | 20.33861
0.4471013 | 535.824 | 20.34723
0.4471013 | 536.0504 | 20.35583
0.4471013 | 536.2761 | 20.3644
0.4471013 | 536.492 | 20.3726
0.4471013 | 536.7136 | 20.38101
0.4471013 | 536.9365 | 20.38948
0.4471013 | 537.1647 | 20.39814
0.4471013 | 537.392 | 20.40677
0.4507363 | 537.6197 | 20.41542
0.4507363 | 537.8508 | 20.4242
0.4507363 | 538.0812 | 20.43295
0.4507363 | 538.303 | 20.44137
0.4507363 | 538.5285 | 20.44993
0.4507363 | 538.762 | 20.4588
0.4507363 | 538.9877 | 20.46737
0.4507363 | 539.2155 | 20.47602
0.4507363 | 539.4376 | 20.48445
0.4507363 | 539.6664 | 20.49314
0.4507363 | 539.895 | 20.50182
0.4507363 | 540.1221 | 20.51045
0.4507363 | 540.3473 | 20.519
0.4507363 | 540.5683 | 20.52739
0.4507363 | 540.7929 | 20.53592
0.4507363 | 541.0172 | 20.54443
0.4507363 | 541.2496 | 20.55326
0.4543712 | 541.4838 | 20.56216
0.4543712 | 541.7168 | 20.571
0.4543712 | 541.9415 | 20.57954
0.4543712 | 542.1629 | 20.58794
0.4543712 | 542.3946 | 20.59674
0.4543712 | 542.6195 | 20.60528
0.4543712 | 542.8513 | 20.61409
0.4543712 | 543.0868 | 20.62303
0.4543712 | 543.3198 | 20.63188
0.4543712 | 543.543 | 20.64035
0.4543712 | 543.7631 | 20.64871
0.4543712 | 543.9935 | 20.65746
0.4543712 | 544.2247 | 20.66624
0.4543712 | 544.4564 | 20.67503
0.4543712 | 544.6826 | 20.68363
0.4543712 | 544.9128 | 20.69237
0.4543712 | 545.1418 | 20.70106
0.4543712 | 545.3653 | 20.70955
0.4580062 | 545.5853 | 20.7179
0.4580062 | 545.8165 | 20.72668
0.4580062 | 546.0507 | 20.73558
0.4580062 | 546.277 | 20.74417
0.4580062 | 546.5066 | 20.75289
0.4580062 | 546.7311 | 20.76141
0.4580062 | 546.9572 | 20.77
0.4580062 | 547.1848 | 20.77864
0.4580062 | 547.4103 | 20.78721
0.4580062 | 547.6394 | 20.79591
0.4580062 | 547.8741 | 20.80482
0.4580062 | 548.1036 | 20.81354
0.4580062 | 548.331 | 20.82217
0.4580062 | 548.5604 | 20.83088
0.4580062 | 548.7892 | 20.83957
0.4580062 | 549.0202 | 20.84834
0.4616412 | 549.2518 | 20.85713
0.4616412 | 549.4814 | 20.86586
0.4616412 | 549.7208 | 20.87494
0.4616412 | 549.9575 | 20.88393
0.4616412 | 550.1859 | 20.89261
0.4616412 | 550.418 | 20.90142
0.4616412 | 550.6468 | 20.91011
0.4616412 | 550.8777 | 20.91888
0.4616412 | 551.1089 | 20.92766
0.4616412 | 551.3459 | 20.93666
0.4616412 | 551.5786 | 20.94549
0.4616412 | 551.8181 | 20.95459
0.4616412 | 552.0461 | 20.96324
0.4616412 | 552.2766 | 20.972
0.4616412 | 552.5127 | 20.98096
0.4616412 | 552.7458 | 20.98982
0.4616412 | 552.9818 | 20.99878
0.4652762 | 553.2177 | 21.00773
0.4652762 | 553.4504 | 21.01657
0.4652762 | 553.6808 | 21.02532
0.4652762 | 553.915 | 21.03421
0.4652762 | 554.1444 | 21.04293
0.4652762 | 554.3752 | 21.05169
0.4652762 | 554.6093 | 21.06058
0.4652762 | 554.8411 | 21.06938
0.4652762 | 555.0663 | 21.07794
0.4652762 | 555.2982 | 21.08674
0.4652762 | 555.5259 | 21.09539
0.4652762 | 555.7585 | 21.10422
0.4652762 | 555.9939 | 21.11316
0.4652762 | 556.2236 | 21.12188
0.4652762 | 556.4518 | 21.13055
0.4652762 | 556.6858 | 21.13943
0.4689111 | 556.908 | 21.14787
0.4689111 | 557.1349 | 21.15649
0.4689111 | 557.368 | 21.16534
0.4689111 | 557.5925 | 21.17386
0.4689111 | 557.8245 | 21.18267
0.4689111 | 558.0497 | 21.19122
0.4689111 | 558.2734 | 21.19972
0.4689111 | 558.5025 | 21.20842
0.4689111 | 558.7333 | 21.21718
0.4689111 | 558.9547 | 21.22559
0.4689111 | 559.1841 | 21.2343
0.4689111 | 559.4119 | 21.24295
0.4689111 | 559.6436 | 21.25175
0.4689111 | 559.8739 | 21.2605
0.4689111 | 560.0998 | 21.26907
0.4689111 | 560.3266 | 21.27769
0.4689111 | 560.5576 | 21.28646
0.4689111 | 560.7829 | 21.29501
0.4725461 | 561.0058 | 21.30348
0.4725461 | 561.2366 | 21.31224
0.4725461 | 561.4659 | 21.32095
0.4725461 | 561.6942 | 21.32962
0.4725461 | 561.9118 | 21.33788
0.4725461 | 562.1393 | 21.34652
0.4725461 | 562.3677 | 21.3552
0.4725461 | 562.594 | 21.36379
0.4725461 | 562.8192 | 21.37234
0.4725461 | 563.0463 | 21.38096
0.4725461 | 563.274 | 21.38961
0.4725461 | 563.4926 | 21.39791
0.4725461 | 563.712 | 21.40624
0.4725461 | 563.9291 | 21.41449
0.4725461 | 564.1567 | 21.42313
0.4725461 | 564.3754 | 21.43143
0.4761811 | 564.5944 | 21.43975
0.4761811 | 564.8107 | 21.44796
0.4761811 | 565.028 | 21.45622
0.4761811 | 565.2419 | 21.46434
0.4761811 | 565.4576 | 21.47253
0.4761811 | 565.6814 | 21.48103
0.4761811 | 565.9006 | 21.48935
0.4761811 | 566.123 | 21.4978
0.4761811 | 566.3417 | 21.5061
0.4761811 | 566.5635 | 21.51453
0.4761811 | 566.7768 | 21.52262
0.4761811 | 566.999 | 21.53106
0.4761811 | 567.2137 | 21.53922
0.4761811 | 567.438 | 21.54773
0.4761811 | 567.6628 | 21.55627
0.4761811 | 567.8846 | 21.56469
0.4761811 | 568.1008 | 21.5729
0.4761811 | 568.319 | 21.58119
0.479816 | 568.5390625 | 21.58954
0.479816 | 568.758 | 21.59786
0.479816 | 568.9813 | 21.60634
0.479816 | 569.1997 | 21.61463
0.479816 | 569.4169 | 21.62288
0.479816 | 569.6318 | 21.63104
0.479816 | 569.8437 | 21.63909
0.479816 | 570.059 | 21.64726
0.479816 | 570.2861 | 21.65589
0.479816 | 570.5105 | 21.66441
0.479816 | 570.7281 | 21.67267
0.479816 | 570.944 | 21.68087
0.479816 | 571.165 | 21.68926
0.479816 | 571.3903 | 21.69781
0.479816 | 571.6182 | 21.70647
0.479816 | 571.8376 | 21.7148
0.479816 | 572.0543 | 21.72303
0.479816 | 572.2772 | 21.73149
0.483451 | 572.4913 | 21.73963
0.483451 | 572.7078 | 21.74785
0.483451 | 572.9294 | 21.75626
0.483451 | 573.1501 | 21.76464
0.483451 | 573.3683 | 21.77293
0.483451 | 573.5806 | 21.78099
0.483451 | 573.7941 | 21.7891
0.483451 | 574.0109 | 21.79733
0.483451 | 574.2341 | 21.80581
0.483451 | 574.4478 | 21.81392
0.483451 | 574.6656 | 21.82219
0.483451 | 574.8832 | 21.83045
0.483451 | 575.1045 | 21.83886
0.483451 | 575.321 | 21.84708
0.483451 | 575.54 | 21.8554
0.483451 | 575.7651 | 21.86395
0.483451 | 575.9872 | 21.87238
0.483451 | 576.2045 | 21.88063
0.487086 | 576.423 | 21.88893
0.487086 | 576.6528 | 21.89765
0.487086 | 576.8798 | 21.90627
0.487086 | 577.0967 | 21.91451
0.487086 | 577.3163 | 21.92285
0.487086 | 577.5446 | 21.93152
0.487086 | 577.7643 | 21.93986
0.487086 | 577.9782 | 21.94798
0.487086 | 578.1988 | 21.95636
0.487086 | 578.4252 | 21.96496
0.487086 | 578.6478 | 21.97341
0.487086 | 578.8622 | 21.98155
0.487086 | 579.0749 | 21.98963
0.487086 | 579.2996 | 21.99816
0.487086 | 579.5184 | 22.00647
0.487086 | 579.736 | 22.01473
0.4907209 | 579.9545 | 22.02303
0.4907209 | 580.1838 | 22.03174
0.4907209 | 580.4153 | 22.04053
0.4907209 | 580.6359 | 22.0489
0.4907209 | 580.8564 | 22.05728
0.4907209 | 581.0887 | 22.0661
0.4907209 | 581.3218 | 22.07495
0.4907209 | 581.5471 | 22.08351
0.4907209 | 581.7774 | 22.09225
0.4907209 | 582.0074 | 22.10099
0.4907209 | 582.2452 | 22.11002
0.4907209 | 582.4705 | 22.11857
0.4907209 | 582.6884 | 22.12685
0.4907209 | 582.9246 | 22.13582
0.4907209 | 583.1545 | 22.14455
0.4907209 | 583.3696 | 22.15271
0.4907209 | 583.5924 | 22.16118
0.4907209 | 583.8249 | 22.17
0.4907209 | 584.046875 | 22.17843
0.4907209 | 584.2644 | 22.18669
0.4907209 | 584.4824 | 22.19497
0.4907209 | 584.7109 | 22.20365
0.4943559 | 584.9418 | 22.21242
0.4943559 | 585.1656 | 22.22092
0.4943559 | 585.3923 | 22.22952
0.4943559 | 585.6255 | 22.23838
0.4943559 | 585.8539 | 22.24705
0.4943559 | 586.0698 | 22.25525
0.4943559 | 586.2947 | 22.26379
0.4943559 | 586.5217 | 22.27241
0.4943559 | 586.7491 | 22.28105
0.4943559 | 586.962 | 22.28913
0.4943559 | 587.1757 | 22.29725
0.4943559 | 587.389 | 22.30535
0.4943559 | 587.6082 | 22.31367
0.4943559 | 587.8205 | 22.32173
0.4943559 | 588.0342 | 22.32985
0.4943559 | 588.2554 | 22.33825
0.4943559 | 588.4731 | 22.34652
0.4979909 | 588.6885 | 22.35469
0.4979909 | 588.8956 | 22.36256
0.4979909 | 589.1141 | 22.37086
0.4979909 | 589.3378 | 22.37935
0.4979909 | 589.562 | 22.38786
0.4979909 | 589.7808 | 22.39617
0.4979909 | 590.0087 | 22.40483
0.4979909 | 590.2353 | 22.41343
0.4979909 | 590.4528 | 22.42169
0.4979909 | 590.6667 | 22.42981
0.4979909 | 590.8929 | 22.4384
0.4979909 | 591.1232 | 22.44715
0.4979909 | 591.3484 | 22.4557
0.4979909 | 591.5649 | 22.46392
0.4979909 | 591.783 | 22.4722
0.4979909 | 592.004 | 22.4806
0.4979909 | 592.2172 | 22.48869
0.5016259 | 592.4324 | 22.49686
0.4979909 | 592.6546 | 22.5053
0.5016259 | 592.8842 | 22.51402
0.5016259 | 593.1057 | 22.52243
0.5016259 | 593.3309 | 22.53098
0.5016259 | 593.5604 | 22.5397
0.5016259 | 593.7922 | 22.5485
0.5016259 | 594.0156 | 22.55698
0.5016259 | 594.2382 | 22.56543
0.5016259 | 594.4631 | 22.57398
0.5016259 | 594.6902 | 22.5826
0.5016259 | 594.9154 | 22.59115
0.5016259 | 595.1363 | 22.59954
0.5016259 | 595.3597 | 22.60803
0.5016259 | 595.5823 | 22.61648
0.5016259 | 595.8058 | 22.62496
0.5016259 | 596.0261 | 22.63333
0.5016259 | 596.2557 | 22.64205
0.5052608 | 596.4811 | 22.65061
0.5052608 | 596.7047 | 22.6591
0.5052608 | 596.9252 | 22.66747
0.5052608 | 597.1516 | 22.67607
0.5052608 | 597.3793 | 22.68471
0.5052608 | 597.6055 | 22.69331
0.5052608 | 597.8257 | 22.70167
0.5052608 | 598.045 | 22.70999
0.5052608 | 598.2668 | 22.71842
0.5052608 | 598.4822 | 22.7266
0.5052608 | 598.7078 | 22.73516
0.5052608 | 598.9308 | 22.74363
0.5052608 | 599.1554 | 22.75216
0.5052608 | 599.3761 | 22.76054
0.5052608 | 599.5927 | 22.76876
0.5052608 | 599.8075 | 22.77692
0.5088958 | 600.0223 | 22.78508
0.5088958 | 600.2405 | 22.79337
0.5088958 | 600.4666 | 22.80195
0.5088958 | 600.691 | 22.81047
0.5088958 | 600.9085 | 22.81873
0.5088958 | 601.1341 | 22.8273
0.5088958 | 601.3544 | 22.83566
0.5088958 | 601.5779 | 22.84415
0.5088958 | 601.7993 | 22.85256
0.5088958 | 602.021 | 22.86098
0.5088958 | 602.2493 | 22.86965
0.5088958 | 602.4661 | 22.87788
0.5088958 | 602.6794 | 22.88598
0.5088958 | 602.9006 | 22.89438
0.5088958 | 603.1219 | 22.90279
0.5088958 | 603.3373 | 22.91096
0.5088958 | 603.5555 | 22.91925
0.5088958 | 603.7769 | 22.92765
0.5125308 | 604.0022 | 22.93621
0.5125308 | 604.2274 | 22.94476
0.5125308 | 604.4514 | 22.95327
0.5125308 | 604.6839 | 22.9621
0.5125308 | 604.9125 | 22.97078
0.5125308 | 605.1391 | 22.97938
0.5125308 | 605.3611 | 22.98782
0.5125308 | 605.5903 | 22.99652
0.5125308 | 605.8215 | 23.0053
0.5125308 | 606.0413 | 23.01364
0.5125308 | 606.2626 | 23.02205
0.5125308 | 606.4893 | 23.03065
0.5125308 | 606.7166 | 23.03929
0.5125308 | 606.9391 | 23.04774
0.5125308 | 607.1632 | 23.05625
0.5125308 | 607.3853 | 23.06468
0.5125308 | 607.6104 | 23.07323
0.5125308 | 607.8359375 | 23.08179
0.5161657 | 608.0561 | 23.09015
0.5161657 | 608.2857 | 23.09887
0.5161657 | 608.5146 | 23.10756
0.5161657 | 608.7393 | 23.1161
0.5161657 | 608.9611 | 23.12452
0.5161657 | 609.1884 | 23.13315
0.5161657 | 609.4171 | 23.14183
0.5161657 | 609.6384 | 23.15024
0.5161657 | 609.8636 | 23.15879
0.5161657 | 610.0792 | 23.16698
0.5161657 | 610.3066 | 23.17561
0.5161657 | 610.5278 | 23.18401
0.5161657 | 610.7531 | 23.19257
0.5161657 | 610.977 | 23.20107
0.5161657 | 611.1981 | 23.20947
0.5161657 | 611.4171 | 23.21778
0.5161657 | 611.6337 | 23.22601
0.5198007 | 611.858 | 23.23452
0.5198007 | 612.0812 | 23.243
0.5198007 | 612.307 | 23.25158
0.5198007 | 612.53 | 23.26004
0.5198007 | 612.7577 | 23.26869
0.5198007 | 612.9778 | 23.27705
0.5198007 | 613.1959 | 23.28533
0.5198007 | 613.4206 | 23.29386
0.5198007 | 613.6445 | 23.30237
0.5198007 | 613.8685 | 23.31087
0.5198007 | 614.0869 | 23.31916
0.5198007 | 614.307 | 23.32752
0.5198007 | 614.5346 | 23.33617
0.5198007 | 614.7585 | 23.34467
0.5198007 | 614.973 | 23.35281
0.5198007 | 615.1892 | 23.36102
0.5198007 | 615.4048 | 23.36921
0.5198007 | 615.6223 | 23.37747
0.5234357 | 615.836 | 23.38559
0.5234357 | 616.0524 | 23.3938
0.5234357 | 616.2767 | 23.40232
0.5234357 | 616.4927 | 23.41052
0.5234357 | 616.7081 | 23.4187
0.5234357 | 616.9196 | 23.42673
0.5234357 | 617.1398 | 23.43509
0.5234357 | 617.3621 | 23.44354
0.5234357 | 617.5803 | 23.45182
0.5234357 | 617.7943 | 23.45995
0.5234357 | 618.0216 | 23.46858
0.5234357 | 618.2414 | 23.47693
0.5234357 | 618.4622 | 23.48531
0.5234357 | 618.6906 | 23.49398
0.5234357 | 618.9119 | 23.50239
0.5234357 | 619.1371 | 23.51094
0.5270706 | 619.3555 | 23.51923
0.5270706 | 619.5749 | 23.52756
0.5270706 | 619.8051 | 23.5363
0.5270706 | 620.029 | 23.54481
0.5270706 | 620.2426 | 23.55292
0.5270706 | 620.4633 | 23.5613
0.5270706 | 620.6815 | 23.56959
0.5270706 | 620.8945 | 23.57767
0.5270706 | 621.1098 | 23.58585
0.5270706 | 621.3198 | 23.59382
0.5270706 | 621.5374 | 23.60209
0.5270706 | 621.752 | 23.61024
0.5270706 | 621.9631 | 23.61826
0.5270706 | 622.1775 | 23.6264
0.5270706 | 622.3933 | 23.63459
0.5270706 | 622.6062 | 23.64267
0.5270706 | 622.8211 | 23.65084
0.5307056 | 623.0361 | 23.659
0.5307056 | 623.2562 | 23.66736
0.5307056 | 623.4789 | 23.67582
0.5307056 | 623.6945 | 23.684
0.5307056 | 623.9121 | 23.69227
0.5307056 | 624.1265 | 23.70041
0.5307056 | 624.345 | 23.7087
0.5307056 | 624.5595 | 23.71685
0.5307056 | 624.7737 | 23.72498
0.5307056 | 624.9885 | 23.73314
0.5307056 | 625.2021 | 23.74125
0.5307056 | 625.4128 | 23.74925
0.5307056 | 625.6263 | 23.75736
0.5307056 | 625.8456 | 23.76569
0.5307056 | 626.0656 | 23.77404
0.5307056 | 626.2775 | 23.78209
0.5307056 | 626.4964 | 23.7904
0.5307056 | 626.7178 | 23.79881
0.5307056 | 626.9341 | 23.80702
0.5307056 | 627.1555 | 23.81543
0.5343406 | 627.3802 | 23.82396
0.5343406 | 627.6017 | 23.83237
0.5343406 | 627.8181 | 23.84059
0.5343406 | 628.0308 | 23.84867
0.5343406 | 628.2451 | 23.85681
0.5343406 | 628.46875 | 23.8653
0.5343406 | 628.6833 | 23.87344
0.5343406 | 628.8953 | 23.8815
0.5343406 | 629.1158 | 23.88987
0.5343406 | 629.3283 | 23.89794
0.5343406 | 629.5376 | 23.90589
0.5343406 | 629.7474 | 23.91385
0.5343406 | 629.9629 | 23.92204
0.5343406 | 630.1796 | 23.93026
0.5343406 | 630.3939 | 23.9384
0.5343406 | 630.6055 | 23.94644
0.5343406 | 630.8223 | 23.95467
0.5379756 | 631.041 | 23.96297
0.5379756 | 631.2518 | 23.97098
0.5379756 | 631.4626 | 23.97899
0.5379756 | 631.6801 | 23.98724
0.5379756 | 631.8937 | 23.99535
0.5379756 | 632.1166 | 24.00382
0.5379756 | 632.3403 | 24.01231
0.5379756 | 632.5558 | 24.0205
0.5379756 | 632.7769 | 24.02889
0.5379756 | 632.9948 | 24.03717
0.5379756 | 633.2161 | 24.04557
0.5379756 | 633.4366 | 24.05394
0.5379756 | 633.6599 | 24.06243
0.5379756 | 633.8843 | 24.07095
0.5379756 | 634.1071 | 24.07941
0.5379756 | 634.3242 | 24.08765
0.5379756 | 634.5377 | 24.09576
0.5416105 | 634.7613 | 24.10425
0.5416105 | 634.9809 | 24.11259
0.5416105 | 635.2014 | 24.12096
0.5416105 | 635.4184 | 24.1292
0.5416105 | 635.6432 | 24.13774
0.5416105 | 635.8636 | 24.14611
0.5416105 | 636.0701 | 24.15395
0.5416105 | 636.2946 | 24.16248
0.5416105 | 636.5115 | 24.17071
0.5416105 | 636.7313 | 24.17906
0.5416105 | 636.949 | 24.18733
0.5416105 | 637.1682 | 24.19565
0.5416105 | 637.388 | 24.20399
0.5416105 | 637.6066 | 24.21229
0.5416105 | 637.8244 | 24.22057
0.5416105 | 638.0438 | 24.2289
0.5416105 | 638.2738 | 24.23763
0.5416105 | 638.4894 | 24.24582
0.5416105 | 638.7101 | 24.2542
0.5452455 | 638.9324 | 24.26264
0.5452455 | 639.1545 | 24.27107
0.5452455 | 639.3735 | 24.27939
0.5452455 | 639.5861 | 24.28747
0.5452455 | 639.8042 | 24.29575
0.5452455 | 640.0233 | 24.30407
0.5452455 | 640.2399 | 24.31229
0.5452455 | 640.4552 | 24.32047
0.5452455 | 640.6714 | 24.32868
0.5452455 | 640.8869 | 24.33686
0.5452455 | 641.1031 | 24.34507
0.5452455 | 641.321 | 24.35334
0.5452455 | 641.5356 | 24.36149
0.5452455 | 641.754 | 24.36979
0.5452455 | 641.9727 | 24.37809
0.5452455 | 642.184 | 24.38612
0.5452455 | 642.4026 | 24.39442
0.5452455 | 642.6263 | 24.40291
0.5488805 | 642.8464 | 24.41127
0.5488805 | 643.066 | 24.41961
0.5488805 | 643.2825 | 24.42783
0.5488805 | 643.4927 | 24.43581
0.5488805 | 643.7077 | 24.44398
0.5488805 | 643.9208 | 24.45207
0.5488805 | 644.1283 | 24.45995
0.5488805 | 644.3451 | 24.46818
0.5488805 | 644.5603 | 24.47635
0.5488805 | 644.77 | 24.48432
0.5488805 | 644.981 | 24.49233
0.5488805 | 645.1904 | 24.50028
0.5488805 | 645.4006 | 24.50826
0.5488805 | 645.6132 | 24.51633
0.5488805 | 645.8348 | 24.52475
0.5488805 | 646.0502 | 24.53293
0.5525154 | 646.2671 | 24.54117
0.5525154 | 646.4838 | 24.5494
0.5525154 | 646.6987 | 24.55756
0.5525154 | 646.9111 | 24.56562
0.5525154 | 647.1262 | 24.57379
0.5525154 | 647.3451 | 24.5821
0.5525154 | 647.566 | 24.59049
0.5525154 | 647.7845 | 24.59879
0.5525154 | 648.0008 | 24.607
0.5525154 | 648.2189 | 24.61529
0.5525154 | 648.4377 | 24.62359
0.5525154 | 648.6559 | 24.63188
0.5525154 | 648.8795 | 24.64037
0.5525154 | 649.1003 | 24.64876
0.5525154 | 649.3181 | 24.65703
0.5525154 | 649.5374 | 24.66535
0.5525154 | 649.7525 | 24.67352
0.5525154 | 649.974 | 24.68193
0.5561504 | 650.1876 | 24.69004
0.5561504 | 650.4072 | 24.69838
0.5561504 | 650.6285 | 24.70679
0.5561504 | 650.8442 | 24.71498
0.5561504 | 651.0566 | 24.72304
0.5561504 | 651.2745 | 24.73132
0.5561504 | 651.4933 | 24.73963
0.5561504 | 651.7071 | 24.74774
0.5561504 | 651.92 | 24.75583
0.5561504 | 652.1383 | 24.76412
0.5561504 | 652.3616 | 24.7726
0.5561504 | 652.5794 | 24.78087
0.5561504 | 652.793 | 24.78898
0.5561504 | 653.013 | 24.79733
0.5561504 | 653.2314 | 24.80563
0.5561504 | 653.4498 | 24.81392
0.5561504 | 653.662 | 24.82198
0.5561504 | 653.8829 | 24.83037
0.5561504 | 654.1101 | 24.839
0.5597854 | 654.3208 | 24.847
0.5597854 | 654.5289 | 24.8549
0.5597854 | 654.7439 | 24.86306
0.5597854 | 654.9657 | 24.87149
0.5597854 | 655.1865 | 24.87987
0.5597854 | 655.4022 | 24.88806
0.5597854 | 655.6159 | 24.89618
0.5597854 | 655.8392 | 24.90465
0.5597854 | 656.0559 | 24.91288
0.5597854 | 656.2701 | 24.92102
0.5597854 | 656.4942 | 24.92953
0.5597854 | 656.7169 | 24.93798
0.5597854 | 656.9396 | 24.94644
0.5597854 | 657.158 | 24.95474
0.5597854 | 657.3688 | 24.96274
0.5597854 | 657.5861 | 24.97099
0.5597854 | 657.8056 | 24.97933
0.5597854 | 658.0212 | 24.98752
0.5634203 | 658.2318 | 24.99551
0.5634203 | 658.4529 | 25.00391
0.5634203 | 658.6744 | 25.01232
0.5634203 | 658.8919 | 25.02058
0.5634203 | 659.1071 | 25.02875
0.5634203 | 659.3249 | 25.03702
0.5634203 | 659.5483 | 25.04551
0.5634203 | 659.7654 | 25.05375
0.5634203 | 659.9858 | 25.06212
0.5634203 | 660.2061 | 25.07048
0.5634203 | 660.4374 | 25.07927
0.5634203 | 660.656 | 25.08757
0.5634203 | 660.8755 | 25.0959
0.5634203 | 661.0969 | 25.10431
0.5634203 | 661.3202 | 25.11279
0.5634203 | 661.5432 | 25.12126
0.5634203 | 661.7654 | 25.1297
0.5670553 | 661.9932 | 25.13835
0.5670553 | 662.2225 | 25.14705
0.5670553 | 662.4485 | 25.15563
0.5670553 | 662.6644 | 25.16383
0.5670553 | 662.886 | 25.17225
0.5670553 | 663.1028 | 25.18048
0.5670553 | 663.3243 | 25.18889
0.5670553 | 663.5502 | 25.19747
0.5670553 | 663.7703 | 25.20583
0.5670553 | 663.9886 | 25.21412
0.5670553 | 664.2065 | 25.22239
0.5670553 | 664.4197 | 25.23049
0.5670553 | 664.6385 | 25.2388
0.5670553 | 664.8603 | 25.24722
0.5670553 | 665.0836 | 25.2557
0.5670553 | 665.3066 | 25.26417
0.5706903 | 665.5291 | 25.27262
0.5706903 | 665.7437 | 25.28077
0.5706903 | 665.9619 | 25.28905
0.5706903 | 666.1849 | 25.29752
0.5706903 | 666.3991 | 25.30565
0.5706903 | 666.6165 | 25.31391
0.5706903 | 666.8379 | 25.32232
0.5706903 | 667.0567 | 25.33063
0.5706903 | 667.2686 | 25.33867
0.5706903 | 667.4849 | 25.34688
0.5706903 | 667.705 | 25.35524
0.5706903 | 667.9234 | 25.36354
0.5706903 | 668.1417 | 25.37183
0.5706903 | 668.3531 | 25.37985
0.5706903 | 668.5753 | 25.38829
0.5706903 | 668.7939 | 25.3966
0.5706903 | 669.0098 | 25.40479
0.5706903 | 669.2239 | 25.41292
0.5706903 | 669.4427 | 25.42123
0.5743253 | 669.6591 | 25.42945
0.5743253 | 669.8718 | 25.43752
0.5743253 | 670.0881 | 25.44574
0.5743253 | 670.3082 | 25.4541
0.5743253 | 670.5283 | 25.46246
0.5743253 | 670.7426 | 25.47059
0.5743253 | 670.9582 | 25.47878
0.5743253 | 671.1767 | 25.48708
0.5743253 | 671.4026 | 25.49566
0.5743253 | 671.6201 | 25.50391
0.5743253 | 671.8376 | 25.51217
0.5743253 | 672.0549 | 25.52042
0.5743253 | 672.2732 | 25.52872
0.5743253 | 672.4915 | 25.537
0.5743253 | 672.7087 | 25.54525
0.5743253 | 672.9255 | 25.55349
0.5743253 | 673.1423 | 25.56172
0.5743253 | 673.3566 | 25.56986
0.5779602 | 673.5646 | 25.57775
0.5779602 | 673.7794 | 25.58591
0.5779602 | 673.9945 | 25.59408
0.5779602 | 674.2112 | 25.60231
0.5779602 | 674.4235 | 25.61037
0.5779602 | 674.6326 | 25.61831
0.5779602 | 674.8471 | 25.62646
0.5779602 | 675.066 | 25.63477
0.5779602 | 675.2779 | 25.64282
0.5779602 | 675.4915 | 25.65092
0.5779602 | 675.7165 | 25.65947
0.5779602 | 675.9279 | 25.6675
0.5779602 | 676.1349 | 25.67536
0.5779602 | 676.3436 | 25.68329
0.5779602 | 676.5597 | 25.69149
0.5779602 | 676.7714 | 25.69953
0.5779602 | 676.9743 | 25.70723
0.5779602 | 677.1847 | 25.71522
0.5779602 | 677.4026 | 25.7235
0.5815952 | 677.6125 | 25.73147
0.5815952 | 677.8124 | 25.73906
0.5815952 | 678.0263 | 25.74718
0.5815952 | 678.2448 | 25.75548
0.5815952 | 678.4568 | 25.76353
0.5815952 | 678.6633 | 25.77137
0.5815952 | 678.8757 | 25.77944
0.5815952 | 679.0925 | 25.78767
0.5815952 | 679.3029 | 25.79566
0.5815952 | 679.5071 | 25.80342
0.5815952 | 679.7158 | 25.81134
0.5815952 | 679.9252 | 25.81929
0.5815952 | 680.1281 | 25.82699
0.5815952 | 680.3342 | 25.83482
0.5815952 | 680.5398 | 25.84263
0.5815952 | 680.7438 | 25.85037
0.5815952 | 680.9518 | 25.85827
0.5852302 | 681.1598 | 25.86617
0.5852302 | 681.3612 | 25.87382
0.5852302 | 681.5663 | 25.88161
0.5852302 | 681.7739 | 25.88949
0.5852302 | 681.9791 | 25.89729
0.5852302 | 682.1868 | 25.90517
0.5852302 | 682.3926 | 25.91299
0.5852302 | 682.5999 | 25.92086
0.5852302 | 682.8071 | 25.92873
0.5852302 | 683.0121 | 25.93651
0.5852302 | 683.2197 | 25.9444
0.5852302 | 683.4314 | 25.95243
0.5852302 | 683.6452 | 25.96055
0.5852302 | 683.8517 | 25.9684
0.5852302 | 684.0607 | 25.97633
0.5852302 | 684.2739 | 25.98443
0.5888651 | 684.4827 | 25.99235
0.5888651 | 684.6876 | 26.00014
0.5888651 | 684.8984375 | 26.00814
0.5888651 | 685.1099 | 26.01617
0.5888651 | 685.3151 | 26.02397
0.5888651 | 685.5242 | 26.0319
0.5888651 | 685.7326 | 26.03982
0.5888651 | 685.9453125 | 26.0479
0.5888651 | 686.1553 | 26.05587
0.5888651 | 686.3583 | 26.06358
0.5888651 | 686.567 | 26.0715
0.5888651 | 686.7788 | 26.07955
0.5888651 | 686.9937 | 26.08771
0.5888651 | 687.1939 | 26.09531
0.5888651 | 687.4042 | 26.1033
0.5888651 | 687.6097 | 26.1111
0.5888651 | 687.8164 | 26.11895
0.5888651 | 688.0209 | 26.12671
0.5925001 | 688.2296 | 26.13464
0.5925001 | 688.4451 | 26.14282
0.5925001 | 688.6573 | 26.15088
0.5925001 | 688.8748 | 26.15914
0.5925001 | 689.0825 | 26.16703
0.5925001 | 689.3059 | 26.17551
0.5925001 | 689.5234375 | 26.18377
0.5925001 | 689.7427 | 26.1921
0.5925001 | 689.9588 | 26.2003
0.5925001 | 690.1777 | 26.20862
0.5925001 | 690.3917 | 26.21674
0.5925001 | 690.6091 | 26.225
0.5925001 | 690.8255 | 26.23322
0.5925001 | 691.0298 | 26.24098
0.5925001 | 691.2412 | 26.249
0.5925001 | 691.4488 | 26.25688
0.5925001 | 691.6566 | 26.26477
0.5925001 | 691.8654 | 26.2727
0.5961351 | 692.0707 | 26.2805
0.5961351 | 692.2836 | 26.28858
0.5961351 | 692.498 | 26.29673
0.5961351 | 692.7079 | 26.3047
0.5961351 | 692.9147 | 26.31255
0.5961351 | 693.1352 | 26.32092
0.5961351 | 693.3501 | 26.32908
0.5961351 | 693.5646 | 26.33723
0.5961351 | 693.783 | 26.34552
0.5961351 | 694.0011 | 26.3538
0.5961351 | 694.2244 | 26.36228
0.5961351 | 694.4374 | 26.37037
0.5961351 | 694.6495 | 26.37843
0.5961351 | 694.8644 | 26.38659
0.5961351 | 695.087 | 26.39504
0.5961351 | 695.3042 | 26.40329
0.5961351 | 695.5196 | 26.41147
0.5961351 | 695.7336 | 26.41959
0.59977 | 695.9442 | 26.42759
0.59977 | 696.1485 | 26.43535
0.59977 | 696.3532 | 26.44312
0.59977 | 696.5626 | 26.45108
0.59977 | 696.769 | 26.45891
0.59977 | 696.9755 | 26.46675
0.59977 | 697.1827 | 26.47462
0.59977 | 697.3931 | 26.48261
0.59977 | 697.6014 | 26.49052
0.59977 | 697.809 | 26.49841
0.59977 | 698.0252 | 26.50662
0.59977 | 698.241 | 26.51481
0.59977 | 698.4551 | 26.52294
0.59977 | 698.671 | 26.53114
0.59977 | 698.8945 | 26.53962
0.603405 | 699.114 | 26.54796
0.603405 | 699.3223 | 26.55587
0.603405 | 699.5283 | 26.56369
0.603405 | 699.7517 | 26.57218
0.603405 | 699.9664 | 26.58033
0.603405 | 700.171 | 26.5881
0.603405 | 700.3785 | 26.59598
0.603405 | 700.5929 | 26.60412
0.603405 | 700.8044 | 26.61215
0.603405 | 701.0084 | 26.6199
0.603405 | 701.2118 | 26.62762
0.603405 | 701.4264 | 26.63577
0.603405 | 701.6451 | 26.64408
0.603405 | 701.8464 | 26.65172
0.603405 | 702.059 | 26.65979
0.603405 | 702.2726 | 26.66791
0.603405 | 702.4927 | 26.67626
0.603405 | 702.7044 | 26.6843
0.60704 | 702.9201 | 26.69249
0.60704 | 703.1426 | 26.70094
0.60704 | 703.3637 | 26.70934
0.60704 | 703.5798 | 26.71755
0.60704 | 703.7921 | 26.72561
0.60704 | 704.0118 | 26.73394774
0.60704 | 704.2275 | 26.74214
0.60704 | 704.4447 | 26.75039
0.60704 | 704.66 | 26.75856
0.60704 | 704.8788 | 26.76687
0.60704 | 705.0904 | 26.77491
0.60704 | 705.2974 | 26.78277
0.60704 | 705.5046 | 26.79063
0.60704 | 705.7203 | 26.79883
0.60704 | 705.9309 | 26.80682
0.60704 | 706.1368 | 26.81464
0.60704 | 706.3484 | 26.82268
0.60704 | 706.5579 | 26.83063
0.6106749 | 706.7714 | 26.83874
0.6106749 | 706.985 | 26.84685
0.6106749 | 707.1918 | 26.85471
0.6106749 | 707.40625 | 26.86285
0.6106749 | 707.6216 | 26.87103
0.6106749 | 707.8264 | 26.8788
0.6106749 | 708.0402 | 26.88692
0.6106749 | 708.2634 | 26.8954
0.6106749 | 708.4807 | 26.90365
0.6106749 | 708.6903 | 26.91161
0.6106749 | 708.9037 | 26.91971
0.6106749 | 709.1083 | 26.92748
0.6106749 | 709.3237 | 26.93566
0.6106749 | 709.5314 | 26.94355
0.6106749 | 709.7405 | 26.95149
0.6106749 | 709.9528 | 26.95955
0.61431 | 710.1589 | 26.96738
0.61431 | 710.3608 | 26.97504
0.61431 | 710.5638 | 26.98275
0.61431 | 710.7769 | 26.99084
0.61431 | 710.9795 | 26.99854
0.61431 | 711.1931 | 27.00665
0.61431 | 711.4014 | 27.01456
0.61431 | 711.6157 | 27.0227
0.61431 | 711.8242 | 27.03061
0.61431 | 712.0325 | 27.03853
0.61431 | 712.2461 | 27.04664
0.61431 | 712.4598 | 27.05475
0.61431 | 712.6718 | 27.0628
0.6179449 | 712.8828 | 27.07081
0.6179449 | 713.0992 | 27.07903
0.6179449 | 713.3069 | 27.08692
0.6179449 | 713.5203 | 27.09502
0.6179449 | 713.736 | 27.10321
0.6179449 | 713.9552 | 27.11154
0.6179449 | 714.173 | 27.11981
0.6179449 | 714.3856 | 27.12788
0.6179449 | 714.6016 | 27.13608
0.6179449 | 714.8156 | 27.14421
0.6179449 | 715.032 | 27.15243
0.6179449 | 715.2413 | 27.16038
0.6179449 | 715.4536 | 27.16844
0.6179449 | 715.6653 | 27.17647
0.6179449 | 715.873 | 27.18436
0.6215799 | 716.0853 | 27.19243
0.6215799 | 716.2984 | 27.20052
0.6215799 | 716.5141 | 27.20871
0.6215799 | 716.7234 | 27.21666
0.6215799 | 716.9363 | 27.22474
0.6215799 | 717.1484375 | 27.2328
0.6215799 | 717.364 | 27.24098
0.6215799 | 717.5832 | 27.2493
0.6215799 | 717.801 | 27.25757
0.6215799 | 718.0201 | 27.2659
0.6215799 | 718.2296 | 27.27385
0.6215799 | 718.4449 | 27.28203
0.6215799 | 718.6614 | 27.29025
0.6215799 | 718.8779 | 27.29847
0.6215799 | 719.093 | 27.30664
0.6215799 | 719.3066 | 27.31475
0.6215799 | 719.5173 | 27.32275
0.6215799 | 719.7311 | 27.33087
0.6215799 | 719.9409 | 27.33884
0.6252149 | 720.1483 | 27.34671
0.6252149 | 720.3631 | 27.35487
0.6252149 | 720.5734 | 27.36285
0.6252149 | 720.783 | 27.37081
0.6252149 | 720.9968 | 27.37893
0.6252149 | 721.2136 | 27.38717
0.6252149 | 721.4323 | 27.39547
0.6252149 | 721.6484 | 27.40367
0.6252149 | 721.8583 | 27.41165
0.6252149 | 722.0701 | 27.41969
0.6252149 | 722.2821 | 27.42774
0.6252149 | 722.4899 | 27.43563
0.6252149 | 722.7 | 27.44361
0.6252149 | 722.912 | 27.45166
0.6252149 | 723.1157 | 27.45939
0.6252149 | 723.3104 | 27.46679
0.6252149 | 723.5126 | 27.47447
0.6252149 | 723.7218 | 27.48241
0.6288498 | 723.9362 | 27.49055
0.6288498 | 724.15 | 27.49867
0.6288498 | 724.3599 | 27.50664
0.6288498 | 724.5712 | 27.51467
0.6288498 | 724.7817 | 27.52266
0.6288498 | 724.9837 | 27.53033
0.6288498 | 725.1926 | 27.53826
0.6288498 | 725.4105 | 27.54654
0.6288498 | 725.626 | 27.55472
0.6288498 | 725.8316 | 27.56253
0.6288498 | 726.0395 | 27.57042
0.6288498 | 726.2476 | 27.57833
0.6288498 | 726.4606 | 27.58641
0.6288498 | 726.6721 | 27.59445
0.6288498 | 726.8773 | 27.60224
0.6288498 | 727.0866 | 27.61018
0.6288498 | 727.299 | 27.61825
0.6324848 | 727.5063 | 27.62612
0.6324848 | 727.7111 | 27.6339
0.6324848 | 727.9156 | 27.64166
0.6324848 | 728.1163 | 27.64929
0.6324848 | 728.3222 | 27.65711
0.6324848 | 728.5278 | 27.66491
0.6324848 | 728.7294 | 27.67257
0.6324848 | 728.9403 | 27.68058
0.6324848 | 729.1491 | 27.68851
0.6324848 | 729.3554 | 27.69634
0.6324848 | 729.5658 | 27.70433
0.6324848 | 729.7763 | 27.71232
0.6324848 | 729.9841 | 27.72021
0.6324848 | 730.1922 | 27.72812
0.6361197 | 730.3964 | 27.73587
0.6361197 | 730.6031 | 27.74372
0.6361197 | 730.8122 | 27.75166
0.6361197 | 731.012 | 27.75925
0.6361197 | 731.2142 | 27.76693
0.6361197 | 731.4216 | 27.7748
0.6361197 | 731.6236 | 27.78247
0.6361197 | 731.8255 | 27.79014
0.6361197 | 732.0348 | 27.79809
0.6361197 | 732.243 | 27.80599
0.6361197 | 732.4501 | 27.81386
0.6361197 | 732.6522 | 27.82153
0.6361197 | 732.8552 | 27.82924
0.6361197 | 733.067 | 27.83728
0.6361197 | 733.2742 | 27.84515
0.6361197 | 733.4749 | 27.85277
0.6361197 | 733.6749 | 27.86037
0.6397547 | 733.8756 | 27.86799
0.6397547 | 734.0746 | 27.87555
0.6397547 | 734.2711 | 27.88301
0.6397547 | 734.4708 | 27.89059
0.6397547 | 734.673 | 27.89827
0.6397547 | 734.8741 | 27.90591
0.6397547 | 735.0706 | 27.91337
0.6397547 | 735.2759 | 27.92116
0.6397547 | 735.4745 | 27.9287
0.6397547 | 735.6777 | 27.93642
0.6397547 | 735.8761 | 27.94395
0.6397547 | 736.0801 | 27.9517
0.6397547 | 736.2827 | 27.9594
0.6397547 | 736.4822 | 27.96697
0.6397547 | 736.6799 | 27.97448
0.6397547 | 736.8841 | 27.98223
0.6397547 | 737.0838 | 27.98982
0.6397547 | 737.2812 | 27.99731
0.6433897 | 737.4832 | 28.00498
0.6433897 | 737.6865 | 28.0127
0.6433897 | 737.8926 | 28.02053
0.6433897 | 738.0983 | 28.02834
0.6433897 | 738.3029 | 28.03611
0.6433897 | 738.5056 | 28.04381
0.6433897 | 738.7159 | 28.05179
0.6433897 | 738.9216 | 28.0596
0.6433897 | 739.1292 | 28.06749
0.6433897 | 739.336 | 28.07534
0.6433897 | 739.5486 | 28.08341
0.6433897 | 739.7603 | 28.09145
0.6433897 | 739.9633 | 28.09916
0.6433897 | 740.1734 | 28.10714
0.6433897 | 740.3843 | 28.11515
0.6433897 | 740.5916 | 28.12302
0.6433897 | 740.7859 | 28.1304
0.6433897 | 740.9911 | 28.13819
0.6433897 | 741.1967 | 28.146
0.6470246 | 741.4003 | 28.15373
0.6470246 | 741.6015 | 28.16137
0.6470246 | 741.8002 | 28.16892
0.6470246 | 742.0133 | 28.17701
0.6470246 | 742.2145 | 28.18465
0.6470246 | 742.4188 | 28.19241
0.6470246 | 742.6252 | 28.20024
0.6470246 | 742.8335 | 28.20815
0.6470246 | 743.033 | 28.21573
0.6470246 | 743.2411 | 28.22363
0.6470246 | 743.4514 | 28.23162
0.6470246 | 743.6557 | 28.23937
0.6470246 | 743.8605 | 28.24715
0.6470246 | 744.0625 | 28.25482
0.6470246 | 744.2624 | 28.26241
0.6470246 | 744.4596 | 28.2699
0.6506597 | 744.6657 | 28.27773
0.6506597 | 744.8771 | 28.28576
0.6506597 | 745.0905 | 28.29386
0.6506597 | 745.3004 | 28.30183
0.6506597 | 745.5042 | 28.30957
0.6506597 | 745.7101 | 28.31739
0.6506597 | 745.9182 | 28.32529
0.6506597 | 746.1196 | 28.33294
0.6506597 | 746.3265 | 28.34079
0.6506597 | 746.5358 | 28.34874
0.6506597 | 746.7417 | 28.35656
0.6506597 | 746.9451 | 28.36429
0.6506597 | 747.1488 | 28.37202
0.6506597 | 747.3433 | 28.37941
0.6506597 | 747.5479 | 28.38718
0.6506597 | 747.7542 | 28.39501
0.6506597 | 747.9591 | 28.40279
0.6542946 | 748.165 | 28.41061
0.6542946 | 748.3726 | 28.41849
0.6542946 | 748.576 | 28.42622
0.6542946 | 748.7819 | 28.43404
0.6542946 | 748.9868 | 28.44181
0.6542946 | 749.1859 | 28.44938
0.6542946 | 749.3942 | 28.45729
0.6542946 | 749.5973 | 28.465
0.6542946 | 749.801 | 28.47274
0.6542946 | 749.997 | 28.48018
0.6542946 | 750.1979 | 28.48781
0.6542946 | 750.3954 | 28.49531
0.6542946 | 750.6002 | 28.50308
0.6542946 | 750.801 | 28.51071
0.6542946 | 751.0031 | 28.51838
0.6542946 | 751.2086 | 28.52619
0.6579296 | 751.4025 | 28.53355
0.6579296 | 751.6015 | 28.54111
0.6579296 | 751.8018 | 28.54871
0.6579296 | 752.0093 | 28.55659
0.6579296 | 752.2079 | 28.56414
0.6579296 | 752.4189 | 28.57215
0.6579296 | 752.6215 | 28.57984
0.6579296 | 752.8223 | 28.58746
0.6579296 | 753.0261 | 28.5952
0.6579296 | 753.2269 | 28.60283
0.6579296 | 753.434 | 28.61069
0.6579296 | 753.6385 | 28.61846
0.6579296 | 753.8404 | 28.62613
0.6579296 | 754.0409 | 28.63374
0.6579296 | 754.2492 | 28.64165
0.6579296 | 754.4487 | 28.64922
0.6579296 | 754.6527 | 28.65697
0.6579296 | 754.8604 | 28.66486
0.6579296 | 755.0654 | 28.67264
0.6615646 | 755.274 | 28.68057
0.6615646 | 755.4861 | 28.68862
0.6615646 | 755.6938 | 28.69651
0.6615646 | 755.9004 | 28.70435
0.6615646 | 756.1135 | 28.71244
0.6615646 | 756.3235 | 28.72042
0.6615646 | 756.5263 | 28.72812
0.6615646 | 756.7335 | 28.73599
0.6615646 | 756.9397 | 28.74382
0.6615646 | 757.1467 | 28.75168
0.6615646 | 757.3535 | 28.75953
0.6615646 | 757.5616 | 28.76743
0.6615646 | 757.7709 | 28.77538
0.6615646 | 757.9799 | 28.78332
0.6615646 | 758.1836 | 28.79105
0.6615646 | 758.3871 | 28.79878
0.6615646 | 758.5988 | 28.80682
0.6615646 | 758.8081 | 28.81477
0.6651995 | 759.0143 | 28.8226
0.6651995 | 759.2154 | 28.83023
0.6651995 | 759.4175 | 28.83791
0.6651995 | 759.6196 | 28.84558
0.6651995 | 759.8254 | 28.8534
0.6651995 | 760.0301 | 28.86117
0.6651995 | 760.2437 | 28.86928
0.6651995 | 760.4551 | 28.87731
0.6651995 | 760.6604 | 28.88511
0.6651995 | 760.8661 | 28.89292
0.6651995 | 761.0751 | 28.90085
0.6651995 | 761.2886 | 28.90896
0.6651995 | 761.5024 | 28.91708
0.6651995 | 761.7127 | 28.92507
0.6651995 | 761.9254 | 28.93314
0.6651995 | 762.1352 | 28.94111
0.6688345 | 762.3336 | 28.94864
0.6688345 | 762.5369 | 28.95636
0.6688345 | 762.7495 | 28.96444
0.6688345 | 762.9511 | 28.97209
0.6688345 | 763.1624 | 28.98012
0.6688345 | 763.3729 | 28.98811
0.6688345 | 763.5756 | 28.99581
0.6688345 | 763.7823 | 29.00366
0.6688345 | 763.9835 | 29.0113
0.6688345 | 764.1946 | 29.01931
0.6688345 | 764.406 | 29.02734
0.6688345 | 764.6188 | 29.03542
0.6688345 | 764.8226 | 29.04316
0.6688345 | 765.0377 | 29.05133
0.6688345 | 765.2423 | 29.0591
0.6688345 | 765.4489 | 29.06694
0.6724694 | 765.6625 | 29.07506
0.6724694 | 765.8775 | 29.08322
0.6724694 | 766.0872 | 29.09118
0.6724694 | 766.2956 | 29.0991
0.6724694 | 766.512 | 29.10731
0.6724694 | 766.7189 | 29.11517
0.6724694 | 766.9307 | 29.12321
0.6724694 | 767.1418 | 29.13123
0.6724694 | 767.3549 | 29.13932
0.6724694 | 767.5656 | 29.14732
0.6724694 | 767.7762 | 29.15532
0.6724694 | 767.9849 | 29.16324
0.6724694 | 768.2015 | 29.17147
0.6724694 | 768.4128 | 29.17949
0.6724694 | 768.6248 | 29.18754
0.6724694 | 768.842 | 29.19579
0.6761044 | 769.0544 | 29.20386
0.6761044 | 769.2623 | 29.21175
0.6761044 | 769.4692 | 29.21961
0.6761044 | 769.6833 | 29.22774
0.6761044 | 769.8959 | 29.23581
0.6761044 | 770.1064 | 29.24381
0.6761044 | 770.3152 | 29.25174
0.6761044 | 770.5225 | 29.25961
0.6761044 | 770.7266 | 29.26736
0.6761044 | 770.9362 | 29.27532
0.6761044 | 771.1436 | 29.28319
0.6761044 | 771.3508 | 29.29106
0.6761044 | 771.558 | 29.29893
0.6761044 | 771.7599 | 29.3066
0.6761044 | 771.9647 | 29.31437
0.6761044 | 772.1683 | 29.32211
0.6797394 | 772.3746 | 29.32994
0.6797394 | 772.5825 | 29.33783
0.6797394 | 772.7886 | 29.34566
0.6797394 | 772.9835 | 29.35306
0.6797394 | 773.1854 | 29.36073
0.6797394 | 773.39 | 29.3685
0.6797394 | 773.5967 | 29.37635
0.6797394 | 773.802 | 29.38414
0.6797394 | 774.0047 | 29.39184
0.6797394 | 774.2079 | 29.39956
0.6797394 | 774.4089 | 29.40719
0.6797394 | 774.6132 | 29.41495
0.6797394 | 774.813 | 29.42253
0.6797394 | 775.0223 | 29.43048
0.6797394 | 775.2243 | 29.43815
0.6797394 | 775.4299 | 29.44596
0.6797394 | 775.6353 | 29.45376
0.6797394 | 775.8371 | 29.46142
0.6833743 | 776.0395 | 29.46911
0.6833743 | 776.2432 | 29.47684
0.6833743 | 776.4477 | 29.48461
0.6833743 | 776.6453 | 29.49211
0.6833743 | 776.8536 | 29.50002
0.6833743 | 777.0519 | 29.50755
0.6833743 | 777.2566 | 29.51533
0.6833743 | 777.455 | 29.52286
0.6833743 | 777.6527 | 29.53037
0.6833743 | 777.8552 | 29.53806
0.6833743 | 778.0576 | 29.54574
0.6833743 | 778.2554 | 29.55326
0.6833743 | 778.4488 | 29.5606
0.6833743 | 778.6466 | 29.56811
0.6833743 | 778.8434 | 29.57558
0.6870094 | 779.0476 | 29.58334
0.6870094 | 779.2487 | 29.59097
0.6870094 | 779.4528 | 29.59872
0.6870094 | 779.6518 | 29.60628
0.6870094 | 779.8508 | 29.61384
0.6870094 | 780.0465 | 29.62127
0.6870094 | 780.2426 | 29.62872
0.6870094 | 780.4442 | 29.63637
0.6870094 | 780.6427 | 29.64391
0.6870094 | 780.8375 | 29.6513
0.6870094 | 781.0383 | 29.65893
0.6870094 | 781.2374 | 29.66649
0.6870094 | 781.4294 | 29.67378
0.6870094 | 781.6255 | 29.68123
0.6870094 | 781.822 | 29.68869
0.6870094 | 782.0205 | 29.69623
0.6870094 | 782.2218 | 29.70387
0.6870094 | 782.4135 | 29.71115
0.6906443 | 782.6147 | 29.71879
0.6906443 | 782.8211 | 29.72663
0.6906443 | 783.0112 | 29.73385
0.6906443 | 783.1987 | 29.74097
0.6906443 | 783.4031 | 29.74873
0.6906443 | 783.6021 | 29.75629
0.6906443 | 783.7969 | 29.76369
0.6906443 | 783.9902 | 29.77103
0.6906443 | 784.1862 | 29.77847
0.6906443 | 784.3888 | 29.78616
0.6906443 | 784.5816 | 29.79348
0.6906443 | 784.7682 | 29.80057
0.6906443 | 784.9631 | 29.80797
0.6906443 | 785.1692 | 29.8158
0.6906443 | 785.3658 | 29.82326
0.6906443 | 785.5616 | 29.8307
0.6942793 | 785.7562 | 29.83809
0.6942793 | 785.9617 | 29.84589
0.6942793 | 786.1587 | 29.85337
0.6942793 | 786.3566 | 29.86089
0.6942793 | 786.5605 | 29.86863
0.6942793 | 786.7678 | 29.8765
0.6942793 | 786.9697 | 29.88417
0.6942793 | 787.1639 | 29.89154
0.6942793 | 787.3609 | 29.89902
0.6942793 | 787.5636 | 29.90672
0.6942793 | 787.762 | 29.91426
0.6942793 | 787.9586 | 29.92172
0.6942793 | 788.1592 | 29.92934
0.6942793 | 788.3589 | 29.93692
0.6942793 | 788.5562 | 29.94441
0.6942793 | 788.7399 | 29.95139
0.6942793 | 788.9337 | 29.95875
0.6942793 | 789.132 | 29.96628
0.6942793 | 789.3267 | 29.97367
0.6979143 | 789.5204 | 29.98103
0.6979143 | 789.722 | 29.98869
0.6979143 | 789.9161 | 29.99606
0.6979143 | 790.109375 | 30.00339
0.6979143 | 790.3064 | 30.01088
0.6979143 | 790.5103 | 30.01862
0.6979143 | 790.7217 | 30.02665
0.6979143 | 790.9213 | 30.03423
0.6979143 | 791.1201 | 30.04178
0.6979143 | 791.3229 | 30.04948
0.6979143 | 791.5315 | 30.0574
0.6979143 | 791.7361 | 30.06517
0.6979143 | 791.9404 | 30.07292
0.6979143 | 792.1492 | 30.08085
0.6979143 | 792.3565 | 30.08873
0.6979143 | 792.5527 | 30.09618
0.6979143 | 792.7539 | 30.10382
0.7015492 | 792.965 | 30.11183
0.7015492 | 793.1739 | 30.11976
0.7015492 | 793.3813 | 30.12764
0.7015492 | 793.5823 | 30.13527
0.7015492 | 793.7898 | 30.14315
0.7015492 | 793.999 | 30.1511
0.7015492 | 794.2013 | 30.15878
0.7015492 | 794.4093 | 30.16668
0.7015492 | 794.6212 | 30.17473
0.7015492 | 794.8233 | 30.1824
0.7015492 | 795.0252 | 30.19007
0.7015492 | 795.2349 | 30.19803
0.7015492 | 795.4344 | 30.2056
0.7015492 | 795.6399 | 30.21341
0.7015492 | 795.8405 | 30.22103
0.7015492 | 796.042 | 30.22868
0.7015492 | 796.254 | 30.23673
0.7051842 | 796.4548 | 30.24435
0.7051842 | 796.656 | 30.25199
0.7051842 | 796.8647 | 30.25992
0.7051842 | 797.0707 | 30.26774
0.7051842 | 797.2682 | 30.27524
0.7051842 | 797.474 | 30.28306
0.7051842 | 797.6715 | 30.29056
0.7051842 | 797.8775 | 30.29838
0.7051842 | 798.0832 | 30.30619
0.7051842 | 798.2794 | 30.31364
0.7051842 | 798.4796 | 30.32124
0.7051842 | 798.6818 | 30.32892
0.7051842 | 798.8848 | 30.33663
0.7051842 | 799.0865 | 30.34429
0.7051842 | 799.2862 | 30.35187
0.7051842 | 799.4854 | 30.35943
0.7051842 | 799.692 | 30.36728
0.7051842 | 799.8896 | 30.37478
0.7088191 | 800.0891 | 30.38236
0.7088191 | 800.2919 | 30.39006
0.7088191 | 800.4955 | 30.3978
0.7088191 | 800.6897 | 30.40517
0.7088191 | 800.8853 | 30.4126
0.7088191 | 801.0831 | 30.42011
0.7088191 | 801.2798 | 30.42758
0.7088191 | 801.4765625 | 30.43505
0.7088191 | 801.6732 | 30.44251
0.7088191 | 801.8704 | 30.45
0.7088191 | 802.0597 | 30.45719
0.7088191 | 802.2536 | 30.46456
0.7088191 | 802.4476 | 30.47192
0.7088191 | 802.6484375 | 30.47955
0.7088191 | 802.8458 | 30.48704
0.7088191 | 803.0419 | 30.49449
0.7088191 | 803.2464 | 30.50226
0.7088191 | 803.4507 | 30.51001
0.7088191 | 803.6501 | 30.51759
0.7124541 | 803.8503 | 30.52519
0.7124541 | 804.0586 | 30.5331
0.7124541 | 804.2563 | 30.54061
0.7124541 | 804.4578 | 30.54826
0.7124541 | 804.6555 | 30.55576
0.7124541 | 804.8504 | 30.56317
0.7124541 | 805.048 | 30.57067
0.7124541 | 805.2419 | 30.57803
0.7124541 | 805.4342 | 30.58533
0.7124541 | 805.6284 | 30.59271
0.7124541 | 805.8312 | 30.60041
0.7124541 | 806.0283 | 30.6079
0.7124541 | 806.2317 | 30.61562
0.7124541 | 806.4281 | 30.62308
0.7124541 | 806.6312 | 30.63079
0.7124541 | 806.8346 | 30.63851
0.7124541 | 807.0358 | 30.64615
0.7124541 | 807.2375 | 30.65381
0.7160891 | 807.44 | 30.6615
0.7160891 | 807.6415 | 30.66916
0.7160891 | 807.836 | 30.67654
0.7160891 | 808.0399 | 30.68428
0.7160891 | 808.2358 | 30.69172
0.7160891 | 808.4359 | 30.69932
0.7160891 | 808.632 | 30.70677
0.7160891 | 808.8295 | 30.71427
0.7160891 | 809.0327 | 30.72198
0.7160891 | 809.2312 | 30.72952
0.7160891 | 809.429 | 30.73703
0.7160891 | 809.6317 | 30.74473
0.7160891 | 809.8314 | 30.75231
0.7160891 | 810.0193 | 30.75945
0.7160891 | 810.2201 | 30.76707
0.7160891 | 810.4164 | 30.77453
0.7160891 | 810.6171 | 30.78215
0.7160891 | 810.816 | 30.7897
0.7160891 | 811.015 | 30.79726
0.719724 | 811.2177 | 30.80495
0.719724 | 811.4225 | 30.81273
0.719724 | 811.6216 | 30.82029
0.719724 | 811.8206 | 30.82785
0.719724 | 812.0285 | 30.83574
0.719724 | 812.2268 | 30.84328
0.719724 | 812.4274 | 30.85089
0.719724 | 812.6303 | 30.8586
0.719724 | 812.8356 | 30.86639
0.719724 | 813.0366 | 30.87402
0.719724 | 813.2324 | 30.88146
0.719724 | 813.4307 | 30.88899
0.719724 | 813.6263 | 30.89642
0.719724 | 813.8317 | 30.90422
0.719724 | 814.033 | 30.91186
0.719724 | 814.2404 | 30.91974
0.719724 | 814.4492 | 30.92767
0.719724 | 814.6473 | 30.93519
0.719724 | 814.8481 | 30.94281
0.719724 | 815.0454 | 30.95031
0.719724 | 815.2513 | 30.95813
0.7233591 | 815.4581 | 30.96598
0.7233591 | 815.6647 | 30.97382
0.7233591 | 815.8665 | 30.98149
0.7233591 | 816.0732 | 30.98934
0.7233591 | 816.279 | 30.99715
0.7233591 | 816.4808 | 31.00481
0.7233591 | 816.6882 | 31.01269
0.7233591 | 816.8975 | 31.02064
0.7233591 | 817.1076 | 31.02862
0.7233591 | 817.3153 | 31.0365
0.7233591 | 817.5164 | 31.04414
0.7233591 | 817.7231 | 31.05199
0.7233591 | 817.9308 | 31.05988
0.7233591 | 818.134 | 31.06759
0.7233591 | 818.3285 | 31.07498
0.7233591 | 818.534 | 31.08278
0.7233591 | 818.738 | 31.09053
0.7233591 | 818.9402 | 31.09821
0.7233591 | 819.1447 | 31.10597
0.726994 | 819.3495 | 31.11375
0.726994 | 819.5575 | 31.12165
0.726994 | 819.7605 | 31.12936
0.726994 | 819.9667 | 31.13719
0.726994 | 820.173 | 31.14502
0.726994 | 820.3872 | 31.15316
0.726994 | 820.5916 | 31.16092
0.726994 | 820.7981 | 31.16876
0.726994 | 820.9995 | 31.17641
0.726994 | 821.2029 | 31.18413
0.726994 | 821.407 | 31.19188
0.726994 | 821.6099 | 31.19959
0.726994 | 821.8148 | 31.20737
0.726994 | 822.0123 | 31.21487
0.726994 | 822.2135 | 31.22251
0.726994 | 822.4139 | 31.23012
0.726994 | 822.613 | 31.23768
0.726994 | 822.8153 | 31.24536
0.730629 | 823.017 | 31.25302
0.730629 | 823.2168 | 31.26061
0.730629 | 823.4139 | 31.26809
0.730629 | 823.608 | 31.27546
0.730629 | 823.8073 | 31.28303
0.730629 | 824.006 | 31.29058
0.730629 | 824.1978 | 31.29786
0.730629 | 824.3905 | 31.30518
0.730629 | 824.5856 | 31.31259
0.730629 | 824.7789 | 31.31992
0.730629 | 824.9783 | 31.3275
0.730629 | 825.1766 | 31.33503
0.730629 | 825.3758 | 31.34259
0.730629 | 825.5775 | 31.35025
0.730629 | 825.771 | 31.3576
0.730629 | 825.9694 | 31.36513
0.730629 | 826.1725 | 31.37284
0.730629 | 826.373 | 31.38046
0.734264 | 826.5745 | 31.38811
0.734264 | 826.7732 | 31.39566
0.734264 | 826.9653 | 31.40295
0.734264 | 827.159 | 31.41031
0.734264 | 827.3511 | 31.4176
0.734264 | 827.5488 | 31.42511
0.734264 | 827.751 | 31.43279
0.734264 | 827.9501 | 31.44035
0.734264 | 828.1443 | 31.44772
0.734264 | 828.3417 | 31.45522
0.734264 | 828.54 | 31.46275
0.734264 | 828.7369 | 31.47023
0.734264 | 828.9372 | 31.47783
0.734264 | 829.1351 | 31.48535
0.734264 | 829.3368 | 31.493
0.734264 | 829.5287 | 31.50029
0.734264 | 829.7245 | 31.50773
0.734264 | 829.9188 | 31.5151
0.734264 | 830.1198 | 31.52274
0.7378989 | 830.3166 | 31.53021
0.7378989 | 830.5087 | 31.53751
0.7378989 | 830.7064 | 31.54501
0.7378989 | 830.9035 | 31.5525
0.7378989 | 831.1048 | 31.56014
0.7378989 | 831.3002 | 31.56756
0.7378989 | 831.5007 | 31.57518
0.7378989 | 831.6912 | 31.58241
0.7378989 | 831.8896 | 31.58994
0.7378989 | 832.0793 | 31.59715
0.7378989 | 832.2687 | 31.60434
0.7378989 | 832.463 | 31.61172
0.7378989 | 832.6543 | 31.61898
0.7378989 | 832.8467 | 31.62629
0.7378989 | 833.0338 | 31.63339
0.7378989 | 833.2186 | 31.64041
0.7378989 | 833.4079 | 31.6476
0.7378989 | 833.6053 | 31.6551
0.7378989 | 833.7943 | 31.66227
0.7378989 | 833.9865 | 31.66957
0.7415339 | 834.1873 | 31.6772
0.7415339 | 834.3813 | 31.68457
0.7415339 | 834.5759 | 31.69195
0.7415339 | 834.7658 | 31.69916
0.7415339 | 834.9613 | 31.70659
0.7415339 | 835.1632 | 31.71426
0.7415339 | 835.3579 | 31.72165
0.7415339 | 835.5443 | 31.72873
0.7415339 | 835.7441 | 31.73632
0.7415339 | 835.9393 | 31.74373
0.7415339 | 836.1304 | 31.75098
0.7415339 | 836.3198 | 31.75817
0.7415339 | 836.51 | 31.7654
0.7415339 | 836.7079 | 31.77291
0.7415339 | 836.9001 | 31.78021
0.7415339 | 837.088 | 31.78735
0.7415339 | 837.2772 | 31.79453
0.7415339 | 837.4767 | 31.80211
0.7415339 | 837.6604 | 31.80908
0.7451688 | 837.848 | 31.81621
0.7451688 | 838.0359 | 31.82334
0.7451688 | 838.2285 | 31.83066
0.7451688 | 838.4238 | 31.83807
0.7451688 | 838.6055 | 31.84497
0.7451688 | 838.7954 | 31.85218
0.7451688 | 838.9906 | 31.8596
0.7451688 | 839.1842 | 31.86695
0.7451688 | 839.3735 | 31.87414
0.7451688 | 839.5648 | 31.8814
0.7451688 | 839.765 | 31.889
0.7451688 | 839.9598 | 31.8964
0.7451688 | 840.1572 | 31.9039
0.7451688 | 840.3518 | 31.91129
0.7451688 | 840.5536 | 31.91895
0.7451688 | 840.7498 | 31.9264
0.7451688 | 840.9409 | 31.93366
0.7451688 | 841.1331 | 31.94096
0.7451688 | 841.3272 | 31.94833
0.7451688 | 841.5229 | 31.95576
0.7451688 | 841.715 | 31.96305
0.7488038 | 841.9048 | 31.97026
0.7488038 | 842.0989 | 31.97763
0.7488038 | 842.2894 | 31.98486
0.7488038 | 842.4825 | 31.9922
0.7488038 | 842.6774 | 31.9996
0.7488038 | 842.8787 | 32.00724
0.7488038 | 843.0724 | 32.0146
0.7488038 | 843.268 | 32.02202
0.7488038 | 843.465 | 32.02951
0.7488038 | 843.6640625 | 32.03706
0.7488038 | 843.864 | 32.04466
0.7488038 | 844.0576 | 32.05201
0.7488038 | 844.2557 | 32.05953
0.7488038 | 844.4511 | 32.06695
0.7488038 | 844.6417 | 32.07419
0.7488038 | 844.8302 | 32.08135
0.7488038 | 845.0314 | 32.08899
0.7488038 | 845.2256 | 32.09636
0.7524388 | 845.4255 | 32.10395
0.7524388 | 845.6164 | 32.1112
0.7524388 | 845.8115 | 32.11861
0.7524388 | 846.0077 | 32.12606
0.7524388 | 846.203 | 32.13348
0.7524388 | 846.4005 | 32.14098
0.7524388 | 846.598 | 32.14848
0.7524388 | 846.7971 | 32.15604
0.7524388 | 846.9917 | 32.16343
0.7524388 | 847.188 | 32.17088
0.7524388 | 847.3719 | 32.17787
0.7524388 | 847.5699 | 32.18539
0.7524388 | 847.7632 | 32.19273
0.7524388 | 847.957 | 32.20008
0.7524388 | 848.1477 | 32.20733
0.7524388 | 848.3444 | 32.21479
0.7524388 | 848.5428 | 32.22233
0.7524388 | 848.7341 | 32.22959
0.7524388 | 848.9273 | 32.23693
0.7524388 | 849.1205 | 32.24427
0.7524388 | 849.3161 | 32.25169
0.7560737 | 849.5023 | 32.25877
0.7560737 | 849.6951 | 32.26608
0.7560737 | 849.8849 | 32.27329
0.7560737 | 850.0762 | 32.28056
0.7560737 | 850.2647 | 32.28772
0.7560737 | 850.4489 | 32.29471
0.7560737 | 850.6356 | 32.3018
0.7560737 | 850.8243 | 32.30897
0.7560737 | 851.0107 | 32.31604
0.7560737 | 851.2004 | 32.32325
0.7560737 | 851.3916 | 32.33051
0.7560737 | 851.5834 | 32.33779
0.7560737 | 851.7731 | 32.34499
0.7560737 | 851.9641 | 32.35225
0.7560737 | 852.1546 | 32.35948
0.7560737 | 852.3464 | 32.36676
0.7560737 | 852.5421 | 32.3742
0.7560737 | 852.7264 | 32.38119
0.7560737 | 852.9196 | 32.38853
0.7597087 | 853.1171 | 32.39603
0.7597087 | 853.3112 | 32.4034
0.7597087 | 853.4998 | 32.41056
0.7597087 | 853.691 | 32.41782
0.7597087 | 853.8828 | 32.42511
0.7597087 | 854.0746 | 32.43239
0.7597087 | 854.2671 | 32.4397
0.7597087 | 854.4606 | 32.44705
0.7597087 | 854.6599 | 32.45462
0.7597087 | 854.8539 | 32.46199
0.7597087 | 855.0489 | 32.46939
0.7597087 | 855.2441 | 32.4768
0.7597087 | 855.4392 | 32.48421
0.7597087 | 855.6388 | 32.49179
0.7597087 | 855.8372 | 32.49932
0.7597087 | 856.034 | 32.5068
0.7597087 | 856.2354 | 32.51444
0.7597087 | 856.4302 | 32.52184
0.7597087 | 856.6292 | 32.5294
0.7597087 | 856.8263 | 32.53688
0.7633437 | 857.0213 | 32.54429
0.7633437 | 857.2141 | 32.55161
0.7633437 | 857.4122 | 32.55913
0.7633437 | 857.6098 | 32.56664
0.7633437 | 857.8081 | 32.57417
0.7633437 | 858 | 32.58145
0.7633437 | 858.1907 | 32.5887
0.7633437 | 858.3915 | 32.59632
0.7633437 | 858.5847 | 32.60366
0.7633437 | 858.7825 | 32.61117
0.7633437 | 858.9771 | 32.61856
0.7633437 | 859.1786 | 32.62621
0.7633437 | 859.3764 | 32.63372
0.7633437 | 859.5684 | 32.64101
0.7633437 | 859.7587 | 32.64824
0.7633437 | 859.9594 | 32.65586
0.7633437 | 860.1561 | 32.66333
0.7633437 | 860.3417 | 32.67038
0.7633437 | 860.5392 | 32.67788
0.7633437 | 860.7368 | 32.68538
0.7669787 | 860.9294 | 32.6927
0.7669787 | 861.1196 | 32.69992
0.7669787 | 861.3138 | 32.70729
0.7669787 | 861.5123 | 32.71483
0.7669787 | 861.7052 | 32.72215
0.7669787 | 861.8963 | 32.72941
0.7669787 | 862.0927 | 32.73687
0.7669787 | 862.2912 | 32.74441
0.7669787 | 862.4849 | 32.75176
0.7669787 | 862.6736 | 32.75893
0.7669787 | 862.8713 | 32.76643
0.7669787 | 863.0639 | 32.77375
0.7669787 | 863.2595 | 32.78118
0.7669787 | 863.4507 | 32.78844
0.7669787 | 863.6442 | 32.79579
0.7669787 | 863.8441 | 32.80338
0.7669787 | 864.04 | 32.81082
0.7669787 | 864.2366 | 32.81828
0.7669787 | 864.4335 | 32.82576
0.7669787 | 864.6281 | 32.83315
0.7706137 | 864.8244 | 32.8406
0.7706137 | 865.0154 | 32.84786
0.7706137 | 865.2097 | 32.85523
0.7706137 | 865.4138 | 32.86298
0.7706137 | 865.6138 | 32.87058
0.7706137 | 865.8096 | 32.87801
0.7706137 | 866.0036 | 32.88538
0.7706137 | 866.2061 | 32.89307
0.7706137 | 866.408 | 32.90074
0.7706137 | 866.6084 | 32.90835
0.7706137 | 866.8093 | 32.91597
0.7706137 | 867.0218 | 32.92404
0.7706137 | 867.2211 | 32.93161
0.7706137 | 867.416 | 32.93901
0.7706137 | 867.6206 | 32.94678
0.7706137 | 867.8146 | 32.95415
0.7706137 | 868.0117 | 32.96164
0.7706137 | 868.2023 | 32.96887
0.7706137 | 868.3978 | 32.9763
0.7706137 | 868.5927 | 32.9837
0.7742486 | 868.7859 | 32.99104
0.7742486 | 868.9739 | 32.99817
0.7742486 | 869.1702 | 33.00563
0.7742486 | 869.3607 | 33.01286
0.7742486 | 869.5501 | 33.02005
0.7742486 | 869.7445 | 33.02744
0.7742486 | 869.94 | 33.03486
0.7742486 | 870.1392 | 33.04243
0.7742486 | 870.3292 | 33.04964
0.7742486 | 870.5251 | 33.05708
0.7742486 | 870.7169 | 33.06436
0.7742486 | 870.9103 | 33.07171
0.7742486 | 871.0956 | 33.07874
0.7742486 | 871.2872 | 33.08602
0.7742486 | 871.4812 | 33.09339
0.7742486 | 871.6761 | 33.10079
0.7742486 | 871.8751 | 33.10834
0.7742486 | 872.0594 | 33.11534
0.7742486 | 872.2534 | 33.12271
0.7742486 | 872.4437 | 33.12994
0.7742486 | 872.6364 | 33.13725
0.7778836 | 872.8252 | 33.14442
0.7778836 | 873.0288 | 33.15215
0.7778836 | 873.2272 | 33.15969
0.7778836 | 873.4165 | 33.16688
0.7778836 | 873.6114 | 33.17428
0.7778836 | 873.7957 | 33.18127
0.7778836 | 873.9926 | 33.18875
0.7778836 | 874.1786 | 33.19581
0.7778836 | 874.3668 | 33.20296
0.7778836 | 874.558 | 33.21022
0.7778836 | 874.753 | 33.21763
0.7778836 | 874.9348 | 33.22453
0.7778836 | 875.1172 | 33.23146
0.7778836 | 875.3113 | 33.23883
0.7778836 | 875.4984 | 33.24593
0.7778836 | 875.687 | 33.2531
0.7778836 | 875.8818 | 33.26049
0.7778836 | 876.0771 | 33.26791
0.7778836 | 876.2705 | 33.27525
0.7778836 | 876.4578 | 33.28237
0.7815185 | 876.6451 | 33.28948
0.7815185 | 876.8331 | 33.29662
0.7815185 | 877.0213 | 33.30376
0.7815185 | 877.209 | 33.31089
0.7815185 | 877.4003 | 33.31815
0.7815185 | 877.5883 | 33.32529
0.7815185 | 877.7645 | 33.33199
0.7815185 | 877.9467 | 33.3389
0.7815185 | 878.1351 | 33.34606
0.7815185 | 878.3223 | 33.35317
0.7815185 | 878.5074 | 33.3602
0.7815185 | 878.695 | 33.36732
0.7815185 | 878.8907 | 33.37475
0.7815185 | 879.0756 | 33.38177
0.7815185 | 879.2579 | 33.3887
0.7815185 | 879.4462 | 33.39585
0.7815185 | 879.6376 | 33.40312
0.7815185 | 879.832 | 33.4105
0.7815185 | 880.0173 | 33.41753
0.7815185 | 880.2037 | 33.42461
0.7815185 | 880.3941 | 33.43184
0.7851535 | 880.5825 | 33.439
0.7851535 | 880.759 | 33.4457
0.7851535 | 880.9445 | 33.45274
0.7851535 | 881.1328125 | 33.45989
0.7851535 | 881.3189 | 33.46696
0.7851535 | 881.5029 | 33.47395
0.7851535 | 881.6862 | 33.48091
0.7851535 | 881.8724 | 33.48798
0.7851535 | 882.0599 | 33.4951
0.7851535 | 882.2423 | 33.50202
0.7851535 | 882.4274 | 33.50905
0.7851535 | 882.6201 | 33.51637
0.7851535 | 882.8082 | 33.52351
0.7851535 | 882.9865 | 33.53028
0.7851535 | 883.1748 | 33.53743
0.7851535 | 883.3637 | 33.54461
0.7851535 | 883.5456 | 33.55151
0.7851535 | 883.7295 | 33.5585
0.7851535 | 883.9185 | 33.56567
0.7851535 | 884.1096 | 33.57293
0.7851535 | 884.296 | 33.58001
0.7851535 | 884.4732 | 33.58674
0.7887885 | 884.6503 | 33.59347
0.7887885 | 884.8452 | 33.60086
0.7887885 | 885.0322 | 33.60797
0.7887885 | 885.2185 | 33.61504
0.7887885 | 885.4169 | 33.62257
0.7887885 | 885.6099 | 33.6299
0.7887885 | 885.7977 | 33.63704
0.7887885 | 885.9886 | 33.64429
0.7887885 | 886.1756 | 33.65139
0.7887885 | 886.3741 | 33.65893
0.7887885 | 886.5671 | 33.66625
0.7887885 | 886.7477 | 33.67311
0.7887885 | 886.9319 | 33.68011
0.7887885 | 887.1185 | 33.68719
0.7887885 | 887.2993 | 33.69406
0.7887885 | 887.4835 | 33.70105
0.7887885 | 887.6643 | 33.70792
0.7887885 | 887.8491 | 33.71494
0.7887885 | 888.0433 | 33.72231
0.7887885 | 888.2293 | 33.72937
0.7924234 | 888.4253 | 33.73682
0.7924234 | 888.6223 | 33.7443
0.7924234 | 888.8176 | 33.75171
0.7924234 | 889.0055 | 33.75885
0.7924234 | 889.1905 | 33.76587
0.7924234 | 889.3814 | 33.77312
0.7924234 | 889.5734 | 33.78041
0.7924234 | 889.7553 | 33.78732
0.7924234 | 889.9429 | 33.79444
0.7924234 | 890.1365 | 33.8018
0.7924234 | 890.3187 | 33.80871
0.7924234 | 890.5106 | 33.816
0.7924234 | 890.6975 | 33.8231
0.7924234 | 890.8939 | 33.83056
0.7924234 | 891.0873 | 33.8379
0.7924234 | 891.2733 | 33.84497
0.7924234 | 891.4653 | 33.85226
0.7924234 | 891.6591 | 33.85961
0.7924234 | 891.853 | 33.86698
0.7924234 | 892.0417 | 33.87414
0.7960584 | 892.2399 | 33.88167
0.7960584 | 892.4252 | 33.88871
0.7960584 | 892.6174 | 33.89601
0.7960584 | 892.8063 | 33.90318
0.7960584 | 892.9966 | 33.91041
0.7960584 | 893.1893 | 33.91772
0.7960584 | 893.3819 | 33.92504
0.7960584 | 893.5828 | 33.93267
0.7960584 | 893.7714 | 33.93983
0.7960584 | 893.9624 | 33.94708
0.7960584 | 894.1497 | 33.95419
0.7960584 | 894.3508 | 33.96183
0.7960584 | 894.5448 | 33.9692
0.7960584 | 894.7366 | 33.97648
0.7960584 | 894.9257 | 33.98366
0.7960584 | 895.1216 | 33.9911
0.7960584 | 895.3126 | 33.99835
0.7960584 | 895.4921 | 34.00517
0.7960584 | 895.6816 | 34.01236
0.7996934 | 895.8666 | 34.01939
0.7996934 | 896.057 | 34.02662
0.7996934 | 896.2354 | 34.03339
0.7996934 | 896.4158 | 34.04025
0.7996934 | 896.605 | 34.04743
0.7996934 | 896.793 | 34.05457
0.7996934 | 896.978 | 34.06159
0.7996934 | 897.165 | 34.06869
0.7996934 | 897.3515 | 34.07578
0.7996934 | 897.5355 | 34.08276
0.7996934 | 897.7198 | 34.08976
0.7996934 | 897.8984 | 34.09654
0.7996934 | 898.0829 | 34.10355
0.7996934 | 898.267 | 34.11054
0.7996934 | 898.4483 | 34.11743
0.7996934 | 898.6331 | 34.12444
0.7996934 | 898.8139 | 34.13131
0.7996934 | 898.9937 | 34.13814
0.7996934 | 899.1765 | 34.14508
0.7996934 | 899.361 | 34.15209
0.7996934 | 899.544 | 34.15903
0.8033284 | 899.7303 | 34.16611
0.8033284 | 899.9055 | 34.17276
0.8033284 | 900.0861 | 34.17962
0.8033284 | 900.2659 | 34.18645
0.8033284 | 900.4426 | 34.19316
0.8033284 | 900.6271 | 34.20016
0.8033284 | 900.811 | 34.20715
0.8033284 | 900.9944 | 34.21411
0.8033284 | 901.1785 | 34.2211
0.8033284 | 901.3634 | 34.22812
0.8033284 | 901.5468 | 34.23509
0.8033284 | 901.7375 | 34.24233
0.8033284 | 901.9239 | 34.24941
0.8033284 | 902.1059 | 34.25632
0.8033284 | 902.2975 | 34.26359
0.8033284 | 902.4832 | 34.27065
0.8033284 | 902.6686 | 34.27769
0.8033284 | 902.8563 | 34.28482
0.8033284 | 903.0411 | 34.29183
0.8069634 | 903.2294 | 34.29898
0.8069634 | 903.4164 | 34.30609
0.8069634 | 903.6096 | 34.31342
0.8069634 | 903.8054 | 34.32086
0.8069634 | 904.0017 | 34.32831
0.8069634 | 904.1925 | 34.33555
0.8069634 | 904.3781 | 34.3426
0.8069634 | 904.5682 | 34.34982
0.8069634 | 904.758 | 34.35703
0.8069634 | 904.939 | 34.3639
0.8069634 | 905.1247 | 34.37095
0.8069634 | 905.3143 | 34.37815
0.8069634 | 905.4969 | 34.38509
0.8069634 | 905.6785 | 34.39198
0.8069634 | 905.8621 | 34.39895
0.8069634 | 906.0444 | 34.40588
0.8069634 | 906.2308 | 34.41296
0.8069634 | 906.4083 | 34.4197
0.8069634 | 906.5929 | 34.42671
0.8069634 | 906.7774 | 34.43371
0.8105983 | 906.9667 | 34.4409
0.8105983 | 907.1507 | 34.44789
0.8105983 | 907.33 | 34.4547
0.8105983 | 907.5121 | 34.46161
0.8105983 | 907.6938 | 34.46851
0.8105983 | 907.8769 | 34.47546
0.8105983 | 908.0599 | 34.48241
0.8105983 | 908.2485 | 34.48958
0.8105983 | 908.4345 | 34.49664
0.8105983 | 908.6232 | 34.50381
0.8105983 | 908.8043 | 34.51068
0.8105983 | 908.9905 | 34.51775
0.8105983 | 909.1774 | 34.52485
0.8105983 | 909.3662 | 34.53202
0.8105983 | 909.5518 | 34.53907
0.8105983 | 909.7398 | 34.54621
0.8105983 | 909.9222 | 34.55313
0.8142333 | 910.1096 | 34.56025
0.8142333 | 910.2894 | 34.56708
0.8142333 | 910.4772 | 34.57421
0.8142333 | 910.6658 | 34.58137
0.8142333 | 910.8485 | 34.58831
0.8142333 | 911.0358 | 34.59542
0.8142333 | 911.2204 | 34.60243
0.8142333 | 911.4077 | 34.60954
0.8142333 | 911.5945 | 34.61664
0.8142333 | 911.7797 | 34.62367
0.8142333 | 911.9644 | 34.63068
0.8142333 | 912.1587 | 34.63806
0.8142333 | 912.3478 | 34.64524
0.8142333 | 912.5374 | 34.65244
0.8142333 | 912.7286 | 34.6597
0.8142333 | 912.9139 | 34.66674
0.8142333 | 913.1044 | 34.67397
0.8178682 | 913.2927 | 34.68112
0.8178682 | 913.4825 | 34.68833
0.8178682 | 913.6788 | 34.69578
0.8178682 | 913.8708 | 34.70308
0.8178682 | 914.0562 | 34.71012
0.8178682 | 914.2475 | 34.71738
0.8178682 | 914.4348 | 34.72449
0.8178682 | 914.6249 | 34.73171
0.8178682 | 914.8168 | 34.739
0.8178682 | 915.0024 | 34.74605
0.8178682 | 915.1904 | 34.75318
0.8178682 | 915.3808 | 34.76042
0.8178682 | 915.5678 | 34.76752
0.8178682 | 915.7529 | 34.77455
0.8178682 | 915.9428 | 34.78176
0.8178682 | 916.1248 | 34.78867
0.8178682 | 916.3085 | 34.79564
0.8215032 | 916.4938 | 34.80268
0.8215032 | 916.6885 | 34.81007
0.8215032 | 916.8777 | 34.81726
0.8215032 | 917.066 | 34.82441
0.8215032 | 917.2465 | 34.83126
0.8215032 | 917.4354 | 34.83844
0.8215032 | 917.6248 | 34.84563
0.8215032 | 917.8093 | 34.85263
0.8215032 | 918.0004 | 34.85989
0.8215032 | 918.1954 | 34.8673
0.8215032 | 918.3865 | 34.87455
0.8215032 | 918.567 | 34.88141
0.8215032 | 918.7545 | 34.88853
0.8215032 | 918.949 | 34.89592
0.8215032 | 919.1358 | 34.90301
0.8215032 | 919.3222 | 34.91009
0.8215032 | 919.5067 | 34.91709
0.8251382 | 919.7013 | 34.92448
0.8251382 | 919.8864 | 34.93151
0.8251382 | 920.0663 | 34.93834
0.8251382 | 920.2485 | 34.94526
0.8251382 | 920.4382 | 34.95247
0.8251382 | 920.6266 | 34.95962
0.8251382 | 920.8104 | 34.9666
0.8251382 | 921.0002 | 34.97381
0.8251382 | 921.1843 | 34.9808
0.8251382 | 921.3676 | 34.98776
0.8251382 | 921.5432 | 34.99442
0.8251382 | 921.7307 | 35.00155
0.8251382 | 921.9214 | 35.00879
0.8251382 | 922.109375 | 35.01593
0.8251382 | 922.2915 | 35.02284
0.8251382 | 922.4799 | 35.03
0.8251382 | 922.6611 | 35.03688
0.8287731 | 922.8482 | 35.04398
0.8287731 | 923.0313 | 35.05093
0.8287731 | 923.2197 | 35.05809
0.8287731 | 923.4118 | 35.06538
0.8287731 | 923.6001 | 35.07253
0.8287731 | 923.7855 | 35.07957
0.8287731 | 923.9705 | 35.0866
0.8287731 | 924.1609 | 35.09383
0.8287731 | 924.3367 | 35.10051
0.8287731 | 924.5186 | 35.10741
0.8287731 | 924.7007 | 35.11433
0.8287731 | 924.889 | 35.12148
0.8287731 | 925.0769 | 35.12861
0.8287731 | 925.2545 | 35.13536
0.8287731 | 925.4313 | 35.14207
0.8287731 | 925.6092 | 35.14883
0.8287731 | 925.7835 | 35.15545
0.8287731 | 925.9617 | 35.16221
0.8287731 | 926.1438 | 35.16913
0.8324081 | 926.3257 | 35.17604
0.8324081 | 926.5076 | 35.18294
0.8324081 | 926.684 | 35.18964
0.8324081 | 926.8651 | 35.19652
0.8324081 | 927.0513 | 35.20359
0.8324081 | 927.2325 | 35.21047
0.8324081 | 927.4125 | 35.21731
0.8324081 | 927.5959 | 35.22427
0.8324081 | 927.7768 | 35.23114
0.8324081 | 927.9641 | 35.23825
0.8324081 | 928.1456 | 35.24514
0.8324081 | 928.3232 | 35.25189
0.8324081 | 928.5084 | 35.25892
0.8324081 | 928.6882 | 35.26575
0.8324081 | 928.8629 | 35.27238
0.8324081 | 929.0421 | 35.27918
0.8360431 | 929.2231 | 35.28606
0.8360431 | 929.403 | 35.29289
0.8360431 | 929.5789 | 35.29957
0.8360431 | 929.7488 | 35.30602
0.8360431 | 929.9315 | 35.31296
0.8360431 | 930.1098 | 35.31973
0.8360431 | 930.2845 | 35.32636
0.8360431 | 930.4608 | 35.33306
0.8360431 | 930.6467 | 35.34012
0.8360431 | 930.8253 | 35.3469
0.8360431 | 930.9927 | 35.35326
0.8360431 | 931.1702 | 35.36
0.8360431 | 931.351 | 35.36686
0.8360431 | 931.5344 | 35.37383
0.8360431 | 931.7086 | 35.38044
0.8360431 | 931.8869 | 35.38721
0.8360431 | 932.0676 | 35.39408
0.8360431 | 932.2435 | 35.40075
0.8360431 | 932.4123 | 35.40717
0.8396781 | 932.5808 | 35.41356
0.8396781 | 932.7678 | 35.42066
0.8396781 | 932.9449 | 35.42739
0.8396781 | 933.1121 | 35.43374
0.8396781 | 933.2807 | 35.44014
0.8396781 | 933.4471 | 35.44646
0.8396781 | 933.6227 | 35.45313
0.8396781 | 933.7905 | 35.4595
0.8396781 | 933.9559 | 35.46578
0.8396781 | 934.1242 | 35.47217
0.8396781 | 934.3075 | 35.47913
0.8396781 | 934.4777 | 35.4856
0.8396781 | 934.6431 | 35.49188
0.8396781 | 934.8184 | 35.49853
0.8396781 | 934.9955 | 35.50526
0.8396781 | 935.175 | 35.51208
0.8396781 | 935.3403 | 35.51835
0.8433131 | 935.5178 | 35.52509
0.8433131 | 935.6996 | 35.532
0.8433131 | 935.8756 | 35.53868
0.8433131 | 936.0468 | 35.54518
0.8433131 | 936.2253 | 35.55196
0.8433131 | 936.4119 | 35.55904
0.8433131 | 936.594 | 35.56596
0.8433131 | 936.766 | 35.57249
0.8433131 | 936.9442 | 35.57926
0.8433131 | 937.1263 | 35.58618
0.8433131 | 937.3062 | 35.59301
0.8433131 | 937.4788 | 35.59956
0.8433131 | 937.66 | 35.60644
0.8433131 | 937.8321 | 35.61298
0.8433131 | 938.0074 | 35.61963
0.8433131 | 938.1868 | 35.62645
0.8433131 | 938.3647 | 35.6332
0.8433131 | 938.5434 | 35.63999
0.846948 | 938.7243 | 35.64686
0.846948 | 938.9054 | 35.65373
0.846948 | 939.0792 | 35.66033
0.846948 | 939.2653 | 35.6674
0.846948 | 939.4509 | 35.67445
0.846948 | 939.634 | 35.6814
0.846948 | 939.8129 | 35.68819
0.846948 | 939.9883 | 35.69486
0.846948 | 940.1724 | 35.70184
0.846948 | 940.3615 | 35.70903
0.846948 | 940.5415 | 35.71586
0.846948 | 940.7264 | 35.72288
0.846948 | 940.9142 | 35.73002
0.846948 | 941.1028 | 35.73718
0.846948 | 941.2834 | 35.74404
0.850583 | 941.4734 | 35.75125
0.846948 | 941.6615 | 35.75839
0.846948 | 941.8525 | 35.76564
0.846948 | 942.0282 | 35.77232
0.846948 | 942.2051 | 35.77904
0.846948 | 942.3897 | 35.78605
0.850583 | 942.5742 | 35.79305
0.850583 | 942.7532 | 35.79985
0.850583 | 942.923 | 35.8063
0.850583 | 943.0986 | 35.81296
0.850583 | 943.2742 | 35.81963
0.850583 | 943.4493 | 35.82628
0.850583 | 943.6232 | 35.83288
0.8542179 | 943.8044 | 35.83977
0.8542179 | 943.9837 | 35.84657
0.8542179 | 944.1558 | 35.85311
0.850583 | 944.3276 | 35.85963
0.850583 | 944.5078125 | 35.86648
0.850583 | 944.6967 | 35.87365
0.850583 | 944.8813 | 35.88066
0.850583 | 945.0636 | 35.88758
0.8542179 | 945.2449 | 35.89447
0.8542179 | 945.4274 | 35.9014
0.8542179 | 945.6086 | 35.90828
0.8542179 | 945.7953 | 35.91537
0.8542179 | 945.9831 | 35.9225
0.8542179 | 946.1642 | 35.92938
0.8542179 | 946.3428 | 35.93616
0.8542179 | 946.5174 | 35.94279
0.8542179 | 946.6993 | 35.9497
0.8542179 | 946.8801 | 35.95656
0.8542179 | 947.0619 | 35.96347
0.8542179 | 947.2473 | 35.97051
0.8542179 | 947.4302 | 35.97745
0.8542179 | 947.6157 | 35.98449
0.8542179 | 947.7969 | 35.99138
0.8542179 | 947.979 | 35.99829
0.8542179 | 948.1679 | 36.00546
0.8542179 | 948.3589 | 36.01272
0.8542179 | 948.5407 | 36.01962
0.8578529 | 948.7227 | 36.02653
0.8578529 | 948.9094 | 36.03362
0.8578529 | 949.09375 | 36.04062
0.8578529 | 949.2754 | 36.04752
0.8578529 | 949.4526 | 36.05425
0.8578529 | 949.6428 | 36.06147
0.8578529 | 949.837 | 36.06885
0.8578529 | 950.0222 | 36.07588
0.8578529 | 950.2 | 36.08263
0.8578529 | 950.3897 | 36.08983
0.8578529 | 950.5844 | 36.09723
0.8578529 | 950.766 | 36.10412
0.8578529 | 950.9424 | 36.11082
0.8578529 | 951.1296 | 36.11793
0.8578529 | 951.3168 | 36.12504
0.8578529 | 951.496 | 36.13184
0.8578529 | 951.6731 | 36.13857
0.8578529 | 951.854 | 36.14544
0.8614879 | 952.0345 | 36.15229
0.8614879 | 952.2051 | 36.15877
0.8614879 | 952.3768 | 36.16529
0.8614879 | 952.556 | 36.1721
0.8614879 | 952.7391 | 36.17905
0.8614879 | 952.9204 | 36.18593
0.8614879 | 953.0987 | 36.19271
0.8614879 | 953.2803 | 36.1996
0.8614879 | 953.4666 | 36.20668
0.8614879 | 953.6437 | 36.2134
0.8614879 | 953.8306 | 36.2205
0.8614879 | 954.0223 | 36.22778
0.8614879 | 954.2032 | 36.23465
0.8614879 | 954.3842 | 36.24152
0.8614879 | 954.562 | 36.24827
0.8614879 | 954.7342 | 36.25481
0.8651228 | 954.9046 | 36.26128
0.8651228 | 955.0793 | 36.26792
0.8651228 | 955.2412 | 36.27406
0.8651228 | 955.4147 | 36.28065
0.8651228 | 955.5874 | 36.28721
0.8651228 | 955.7568 | 36.29364
0.8651228 | 955.9358 | 36.30044
0.8651228 | 956.1191 | 36.3074
0.8651228 | 956.3021 | 36.31435
0.8651228 | 956.4941 | 36.32164
0.8651228 | 956.6901 | 36.32908
0.8651228 | 956.8768 | 36.33617
0.8651228 | 957.0815 | 36.34395
0.8651228 | 957.2823 | 36.35157
0.8651228 | 957.4731 | 36.35882
0.8651228 | 957.6703 | 36.36631
0.8651228 | 957.8585 | 36.37345
0.8651228 | 958.043 | 36.38046
0.8651228 | 958.2261 | 36.38741
0.8651228 | 958.4048 | 36.3942
0.8651228 | 958.5877 | 36.40114
0.8651228 | 958.7742 | 36.40823
0.8687578 | 958.9431 | 36.41464
0.8687578 | 959.1103 | 36.42099
0.8687578 | 959.2864 | 36.42768
0.8687578 | 959.4654 | 36.43447
0.8687578 | 959.6419 | 36.44118
0.8687578 | 959.8231 | 36.44805
0.8723928 | 960.005 | 36.45496
0.8723928 | 960.1886 | 36.46194
0.8723928 | 960.3669 | 36.46871
0.8723928 | 960.5448 | 36.47546
0.8723928 | 960.734 | 36.48265
0.8723928 | 960.9251 | 36.4899
0.8723928 | 961.1056 | 36.49676
0.8723928 | 961.2782 | 36.50331
0.8687578 | 961.4655 | 36.51042
0.8687578 | 961.6479 | 36.51735
0.8687578 | 961.8297 | 36.52425
0.8687578 | 962.0128 | 36.53121
0.8723928 | 962.1926 | 36.53803
0.8723928 | 962.3707 | 36.5448
0.8723928 | 962.5464 | 36.55147
0.8723928 | 962.7227 | 36.55816
0.8723928 | 962.9023 | 36.56499
0.8723928 | 963.0822 | 36.57182
0.8760278 | 963.2552 | 36.57839
0.8760278 | 963.4302 | 36.58503
0.8760278 | 963.6069 | 36.59174
0.8760278 | 963.7795 | 36.59829
0.8760278 | 963.9573 | 36.60505
0.8796628 | 964.1396 | 36.61197
0.8796628 | 964.3276 | 36.61911
0.8796628 | 964.5014 | 36.62571
0.8796628 | 964.6809 | 36.63252
0.8796628 | 964.8768 | 36.63996
0.8796628 | 965.0721 | 36.64738
0.8760278 | 965.244 | 36.65391
0.8760278 | 965.4271 | 36.66086
0.8760278 | 965.619 | 36.66815
0.8760278 | 965.8023 | 36.67511
0.8760278 | 965.9667 | 36.68135
0.8760278 | 966.1313 | 36.6876
0.8796628 | 966.314 | 36.69454
0.8796628 | 966.4905 | 36.70124
0.8796628 | 966.6415 | 36.70697
0.8832977 | 966.8036 | 36.71313
0.8832977 | 966.9911 | 36.72025
0.8832977 | 967.1671 | 36.72694
0.8832977 | 967.3288 | 36.73307
0.8832977 | 967.5096 | 36.73994
0.8869327 | 967.7078 | 36.74747
0.8869327 | 967.8958 | 36.7546
0.8832977 | 968.0768 | 36.76148
0.8832977 | 968.2623 | 36.76852
0.8832977 | 968.457 | 36.77592
0.8796628 | 968.6368 | 36.78274
0.8796628 | 968.8099 | 36.78932
0.8796628 | 968.9837 | 36.79592
0.8796628 | 969.1679 | 36.80291
0.8796628 | 969.3259 | 36.80891
0.8796628 | 969.4836 | 36.8149
0.8796628 | 969.6477 | 36.82113
0.8832977 | 969.8115 | 36.82735
0.8869327 | 969.975 | 36.83356
0.8869327 | 970.1345 | 36.83962
0.8869327 | 970.3088 | 36.84624
0.8869327 | 970.4836 | 36.85287
0.8905676 | 970.6552 | 36.85939
0.8942026 | 970.8209 | 36.86568
0.8905676 | 971.0036 | 36.87262
0.8942026 | 971.1862 | 36.87956
0.8942026 | 971.3655 | 36.88637
0.8905676 | 971.5491 | 36.89334
0.8905676 | 971.7271 | 36.9001
0.8905676 | 971.9145 | 36.90721
0.8905676 | 972.0854 | 36.9137
0.8869327 | 972.2602 | 36.92034
0.8869327 | 972.4404 | 36.92718
0.8869327 | 972.624 | 36.93415
0.8869327 | 972.7979 | 36.94076
0.8869327 | 972.9638 | 36.94706
0.8869327 | 973.1321 | 36.95345
0.8869327 | 973.3009 | 36.95986
0.8905676 | 973.4695 | 36.96626
0.8905676 | 973.6324 | 36.97245
0.8942026 | 973.8077 | 36.9791
0.8905676 | 973.9771 | 36.98553
0.8905676 | 974.1436 | 36.99186
0.8942026 | 974.308 | 36.9981
0.8942026 | 974.4799 | 37.00463
0.8942026 | 974.6543 | 37.01125
0.8978376 | 974.8301 | 37.01793
0.8978376 | 975.009 | 37.02472
0.8978376 | 975.1816 | 37.03127
0.8978376 | 975.3608 | 37.03808
0.8942026 | 975.5516 | 37.04533
0.8942026 | 975.7252 | 37.05192
0.8942026 | 975.8945 | 37.05835
0.8905676 | 976.0799 | 37.06539
0.8905676 | 976.2693 | 37.07258
0.8905676 | 976.434 | 37.07883
0.8905676 | 976.5898 | 37.08475
0.8905676 | 976.7631 | 37.09133
0.8905676 | 976.9481 | 37.09835
0.8942026 | 977.1142 | 37.10466
0.8942026 | 977.2526 | 37.10992
0.8978376 | 977.4221 | 37.11635
0.8978376 | 977.599 | 37.12307
0.9014725 | 977.7531 | 37.12893
0.9014725 | 977.901 | 37.13454
0.9014725 | 978.0846 | 37.14151
0.9014725 | 978.2831 | 37.14905
0.9014725 | 978.4495 | 37.15537
0.9014725 | 978.611 | 37.1615
0.9014725 | 978.8019 | 37.16875
0.9014725 | 979.0033 | 37.1764
0.8978376 | 979.187 | 37.18338
0.8978376 | 979.3627 | 37.19005
0.8942026 | 979.5537 | 37.1973
0.8942026 | 979.7346 | 37.20417
0.8942026 | 979.9039 | 37.2106
0.8942026 | 980.0621 | 37.21661
0.8978376 | 980.2338 | 37.22313
0.8978376 | 980.4108 | 37.22985
0.8978376 | 980.563 | 37.23563
0.8978376 | 980.714 | 37.24136
0.9014725 | 980.8754 | 37.24749
0.9051075 | 981.0377 | 37.25365
0.9014725 | 981.1907 | 37.25946
0.9051075 | 981.3615 | 37.26595
0.9051075 | 981.5421 | 37.27281
0.9087425 | 981.7228 | 37.27967
0.9087425 | 981.8967 | 37.28627
0.9087425 | 982.072 | 37.29293
0.9087425 | 982.2592 | 37.30004
0.9051075 | 982.4495 | 37.30727
0.9051075 | 982.6348 | 37.3143
0.9051075 | 982.8257 | 37.32155
0.9051075 | 983.0215 | 37.32899
0.9014725 | 983.2048 | 37.33595
0.9014725 | 983.3769 | 37.34248
0.9014725 | 983.5497 | 37.34904
0.9014725 | 983.7316 | 37.35595
0.9014725 | 983.912 | 37.3628
0.9014725 | 984.0795 | 37.36916
0.9014725 | 984.249 | 37.3756
0.9051075 | 984.419 | 37.38205
0.9051075 | 984.5864 | 37.38841
0.9051075 | 984.7568 | 37.39488
0.9087425 | 984.928 | 37.40138
0.9087425 | 985.1031 | 37.40803
0.9087425 | 985.2786 | 37.41469
0.9123775 | 985.4577 | 37.4215
0.9087425 | 985.6302 | 37.42805
0.9123775 | 985.8141 | 37.43503
0.9123775 | 986.0082 | 37.4424
0.9087425 | 986.201 | 37.44972
0.9087425 | 986.3807 | 37.45655
0.9087425 | 986.556 | 37.4632
0.9087425 | 986.7463 | 37.47043
0.9087425 | 986.9313 | 37.47745
0.9051075 | 987.1015625 | 37.48392
0.9051075 | 987.2673 | 37.49021
0.9051075 | 987.4443 | 37.49694
0.9051075 | 987.615 | 37.50342
0.9051075 | 987.7627 | 37.50903
0.9087425 | 987.907 | 37.51451
0.9087425 | 988.0712 | 37.52074
0.9123775 | 988.2369 | 37.52703
0.9087425 | 988.3863 | 37.53271
0.9087425 | 988.5439 | 37.53869
0.9087425 | 988.722 | 37.54546
0.9087425 | 988.8966 | 37.55209
0.9123775 | 989.0552 | 37.55811
0.9160125 | 989.2212 | 37.56441
0.9196474 | 989.4 | 37.5712
0.9160125 | 989.5864 | 37.57828
0.9123775 | 989.7615 | 37.58493
0.9123775 | 989.9421 | 37.59179
0.9123775 | 990.1247 | 37.59872
0.9123775 | 990.3024 | 37.60547
0.9123775 | 990.4719 | 37.61191
0.9087425 | 990.6426 | 37.61839
0.9087425 | 990.8216 | 37.62518
0.9087425 | 990.9921875 | 37.63166
0.9087425 | 991.1585 | 37.63798
0.9087425 | 991.3248 | 37.64429
0.9123775 | 991.492 | 37.65064
0.9123775 | 991.6533 | 37.65677
0.9123775 | 991.8125 | 37.66281
0.9123775 | 991.9813 | 37.66922
0.9160125 | 992.1473 | 37.67553
0.9160125 | 992.3125 | 37.6818
0.9196474 | 992.4856 | 37.68837
0.9196474 | 992.6686 | 37.69532
0.9160125 | 992.8481 | 37.70214
0.9160125 | 993.0282 | 37.70898
0.9196474 | 993.2141 | 37.71604
0.9196474 | 993.4 | 37.7231
0.9196474 | 993.5936 | 37.73045
0.9160125 | 993.7734375 | 37.73728
0.9160125 | 993.9557 | 37.7442
0.9160125 | 994.1398 | 37.75119
0.9123775 | 994.318 | 37.75796
0.9123775 | 994.4872 | 37.76438
0.9123775 | 994.6577 | 37.77086
0.9160125 | 994.8297 | 37.77739
0.9160125 | 994.9987 | 37.7838
0.9160125 | 995.162 | 37.79001
0.9160125 | 995.3229 | 37.79612
0.9160125 | 995.4895 | 37.80244
0.9196474 | 995.6586 | 37.80886
0.9196474 | 995.8274 | 37.81527
0.9160125 | 995.9964 | 37.82169
0.9196474 | 996.1713 | 37.82833
0.9196474 | 996.3452 | 37.83493
0.9232824 | 996.5175 | 37.84148
0.9232824 | 996.6921 | 37.84811
0.9232824 | 996.8676 | 37.85477
0.9232824 | 997.0527 | 37.8618
0.9232824 | 997.232 | 37.86861
0.9196474 | 997.4162 | 37.87561
0.9196474 | 997.595 | 37.8824
0.9196474 | 997.772 | 37.88912
0.9196474 | 997.9476 | 37.89578
0.9196474 | 998.1154 | 37.90216
0.9196474 | 998.2853 | 37.90861
0.9160125 | 998.4529 | 37.91497
0.9196474 | 998.6309 | 37.92173
0.9196474 | 998.7942 | 37.92793
0.9196474 | 998.9623 | 37.93432
0.9196474 | 999.1257 | 37.94052
0.9232824 | 999.2922 | 37.94685
0.9232824 | 999.4599 | 37.95321
0.9196474 | 999.6271 | 37.95956
0.9232824 | 999.813 | 37.96662
0.9232824 | 999.9957 | 37.97356
0.9232824 | 1000.177 | 37.98046
0.9269174 | 1000.355 | 37.9872
0.9232824 | 1000.537 | 37.99413
0.9232824 | 1000.721 | 38.00109
0.9269174 | 1000.904 | 38.00804
0.9232824 | 1001.091 | 38.01517
0.9232824 | 1001.277 | 38.02223
0.9232824 | 1001.466 | 38.02939
0.9232824 | 1001.646 | 38.03624
0.9232824 | 1001.827 | 38.0431
0.9232824 | 1002.008 | 38.04997
0.9232824 | 1002.18 | 38.0565
0.9232824 | 1002.352 | 38.06302
0.9232824 | 1002.522 | 38.0695
0.9232824 | 1002.695 | 38.07605
0.9232824 | 1002.865 | 38.08253
0.9232824 | 1003.04 | 38.08916
0.9232824 | 1003.21 | 38.09561
0.9232824 | 1003.385 | 38.10228
0.9269174 | 1003.558 | 38.10884
0.9269174 | 1003.734 | 38.11551
0.9305523 | 1003.913 | 38.1223
0.9305523 | 1004.093 | 38.12913
0.9305523 | 1004.277 | 38.13614
0.9305523 | 1004.464 | 38.14324
0.9269174 | 1004.644 | 38.15007
0.9305523 | 1004.823 | 38.15686
0.9305523 | 1005.003 | 38.16371
0.9269174 | 1005.188 | 38.17074
0.9269174 | 1005.37 | 38.17763
0.9269174 | 1005.547 | 38.18437
0.9269174 | 1005.732 | 38.19137
0.9269174 | 1005.912 | 38.19823
0.9269174 | 1006.088 | 38.20492
0.9269174 | 1006.263 | 38.21155
0.9269174 | 1006.441 | 38.2183
0.9269174 | 1006.62 | 38.22511
0.9269174 | 1006.8 | 38.23194
0.9305523 | 1006.965 | 38.23822
0.9305523 | 1007.136 | 38.24469
0.9305523 | 1007.316 | 38.25152
0.9305523 | 1007.486 | 38.25801
0.9305523 | 1007.658 | 38.26454
0.9305523 | 1007.838 | 38.27137
0.9305523 | 1008.009 | 38.27786
0.9305523 | 1008.186 | 38.28456
0.9305523 | 1008.36 | 38.29117
0.9305523 | 1008.534 | 38.29777
0.9305523 | 1008.715 | 38.30466
0.9305523 | 1008.897 | 38.31156
0.9305523 | 1009.06 | 38.31778
0.9305523 | 1009.232 | 38.32429
0.9305523 | 1009.409 | 38.33101
0.9305523 | 1009.578 | 38.33744
0.9305523 | 1009.746 | 38.34383
0.9305523 | 1009.913 | 38.35014
0.9305523 | 1010.076 | 38.35636
0.9341873 | 1010.242 | 38.36264
0.9305523 | 1010.401 | 38.36868
0.9305523 | 1010.568 | 38.37503
0.9305523 | 1010.754 | 38.38209
0.9341873 | 1010.931 | 38.3888
0.9341873 | 1011.102 | 38.39529
0.9341873 | 1011.277 | 38.40197
0.9341873 | 1011.46 | 38.40891
0.9341873 | 1011.638 | 38.41566
0.9341873 | 1011.814 | 38.42235
0.9341873 | 1011.992 | 38.42911
0.9341873 | 1012.173 | 38.43597
0.9341873 | 1012.345 | 38.4425
0.9341873 | 1012.508 | 38.4487
0.9341873 | 1012.672 | 38.45494
0.9341873 | 1012.841 | 38.46135
0.9341873 | 1013.007 | 38.46764
0.9341873 | 1013.168 | 38.47376
0.9341873 | 1013.333 | 38.48001
0.9341873 | 1013.502 | 38.48645
0.9341873 | 1013.666 | 38.49266
0.9341873 | 1013.827 | 38.4988
0.9341873 | 1013.996 | 38.50519
0.9341873 | 1014.161 | 38.51146
0.9378222 | 1014.332 | 38.51797
0.9378222 | 1014.494 | 38.52412
0.9378222 | 1014.658 | 38.53034
0.9378222 | 1014.828 | 38.53681
0.9378222 | 1014.999 | 38.54328
0.9378222 | 1015.162 | 38.54949
0.9378222 | 1015.332 | 38.55592
0.9378222 | 1015.502 | 38.56238
0.9378222 | 1015.663 | 38.56851
0.9378222 | 1015.825 | 38.57466
0.9378222 | 1015.984 | 38.58069
0.9378222 | 1016.157 | 38.58725
0.9378222 | 1016.321 | 38.59349
0.9378222 | 1016.485 | 38.5997
0.9378222 | 1016.646 | 38.60583
0.9378222 | 1016.811 | 38.6121
0.9378222 | 1016.971 | 38.61816
0.9378222 | 1017.125 | 38.62404
0.9378222 | 1017.288 | 38.6302
0.9378222 | 1017.451 | 38.63641
0.9378222 | 1017.616 | 38.64265
0.9414572 | 1017.773 | 38.64862
0.9414572 | 1017.934 | 38.65475
0.9414572 | 1018.097 | 38.66094
0.9414572 | 1018.256 | 38.66696
0.9414572 | 1018.416 | 38.67303
0.9414572 | 1018.573 | 38.67899
0.9414572 | 1018.74 | 38.68534
0.9414572 | 1018.906 | 38.69166
0.9414572 | 1019.073 | 38.698
0.9414572 | 1019.238 | 38.70427
0.9414572 | 1019.403 | 38.71053
0.9414572 | 1019.569 | 38.71685
0.9414572 | 1019.733 | 38.72306
0.9414572 | 1019.897 | 38.72928
0.9414572 | 1020.06 | 38.73548
0.9414572 | 1020.23 | 38.74193
0.9414572 | 1020.391 | 38.74804
0.9414572 | 1020.544 | 38.75385
0.9450922 | 1020.705 | 38.75996
0.9450922 | 1020.865 | 38.76606
0.9450922 | 1021.029 | 38.77227
0.9450922 | 1021.188 | 38.77833
0.9450922 | 1021.346 | 38.78431
0.9450922 | 1021.509 | 38.79049
0.9450922 | 1021.673 | 38.79674
0.9450922 | 1021.838 | 38.80298
0.9450922 | 1022.002 | 38.80922
0.9450922 | 1022.172 | 38.81568
0.9450922 | 1022.341 | 38.82209
0.9450922 | 1022.508 | 38.82844
0.9450922 | 1022.671 | 38.83464
0.9450922 | 1022.844 | 38.84118
0.9450922 | 1023.02 | 38.84787
0.9450922 | 1023.185 | 38.85415
0.9450922 | 1023.351 | 38.86044
0.9450922 | 1023.511 | 38.86652
0.9450922 | 1023.685 | 38.87315
0.9487272 | 1023.848 | 38.87931
0.9487272 | 1024.002 | 38.88517
0.9450922 | 1024.169 | 38.8915
0.9450922 | 1024.341 | 38.89802
0.9450922 | 1024.507 | 38.90436
0.9487272 | 1024.669 | 38.91048
0.9487272 | 1024.842 | 38.91708
0.9487272 | 1025.017 | 38.9237
0.9487272 | 1025.19 | 38.93027
0.9487272 | 1025.356 | 38.93658
0.9487272 | 1025.533 | 38.94332
0.9487272 | 1025.718 | 38.95034
0.9487272 | 1025.89 | 38.95685
0.9487272 | 1026.055 | 38.96313
0.9487272 | 1026.23 | 38.96976
0.9487272 | 1026.401 | 38.97629
0.9487272 | 1026.572 | 38.98276
0.9487272 | 1026.739 | 38.9891
0.9487272 | 1026.912 | 38.99566
0.9487272 | 1027.079 | 39.00201
0.9487272 | 1027.244 | 39.00828
0.9487272 | 1027.407 | 39.01446
0.9487272 | 1027.578 | 39.02095
0.9487272 | 1027.746 | 39.02735
0.9487272 | 1027.906 | 39.0334
0.9487272 | 1028.07 | 39.03963
0.9487272 | 1028.232 | 39.04578
0.9523622 | 1028.397 | 39.05208
0.9523622 | 1028.568 | 39.05854
0.9523622 | 1028.737 | 39.06497
0.9523622 | 1028.902 | 39.07125
0.9523622 | 1029.068 | 39.07755
0.9523622 | 1029.227 | 39.08358
0.9523622 | 1029.394 | 39.08993
0.9559971 | 1029.561 | 39.09625
0.9523622 | 1029.732 | 39.10274
0.9523622 | 1029.904 | 39.1093
0.9523622 | 1030.074 | 39.11573
0.9523622 | 1030.232 | 39.12176
0.9523622 | 1030.396 | 39.12799
0.9523622 | 1030.565 | 39.13441
0.9523622 | 1030.732 | 39.14071
0.9523622 | 1030.9 | 39.1471
0.9523622 | 1031.063 | 39.15331
0.9559971 | 1031.225 | 39.15947
0.9559971 | 1031.387 | 39.16561
0.9559971 | 1031.543 | 39.17152
0.9559971 | 1031.703 | 39.17759
0.9559971 | 1031.871 | 39.18399
0.9559971 | 1032.032 | 39.19011
0.9559971 | 1032.192 | 39.19619
0.9559971 | 1032.353 | 39.20227
0.9559971 | 1032.515 | 39.20844
0.9559971 | 1032.684 | 39.21485
0.9559971 | 1032.848 | 39.22109
0.9559971 | 1033.014 | 39.22737
0.9559971 | 1033.183 | 39.2338
0.9559971 | 1033.349 | 39.24011
0.9559971 | 1033.512 | 39.24629
0.9559971 | 1033.678 | 39.25261
0.9559971 | 1033.854 | 39.25929
0.9559971 | 1034.023 | 39.2657
0.9559971 | 1034.186 | 39.27191
0.9559971 | 1034.346 | 39.27797
0.9559971 | 1034.517 | 39.28448
0.9559971 | 1034.679 | 39.29063
0.9596321 | 1034.846 | 39.29694
0.9596321 | 1035.011 | 39.30321
0.9596321 | 1035.179 | 39.30959
0.9559971 | 1035.345 | 39.3159
0.9559971 | 1035.499 | 39.32175
0.9596321 | 1035.665 | 39.32805
0.9596321 | 1035.835 | 39.3345
0.9596321 | 1036 | 39.34079
0.9596321 | 1036.163 | 39.34697
0.9596321 | 1036.337 | 39.35357
0.9632671 | 1036.504 | 39.3599
0.9632671 | 1036.671875 | 39.36629
0.9632671 | 1036.838 | 39.37258
0.9632671 | 1037.006 | 39.37899
0.9632671 | 1037.18 | 39.38557
0.9632671 | 1037.351 | 39.39209
0.9632671 | 1037.518 | 39.39843
0.9632671 | 1037.691 | 39.405
0.9632671 | 1037.859 | 39.41138
0.9596321 | 1038.015 | 39.4173
0.9596321 | 1038.18 | 39.42356
0.9596321 | 1038.348 | 39.42993
0.9596321 | 1038.515 | 39.43628
0.9596321 | 1038.681 | 39.44259
0.9632671 | 1038.849 | 39.44896
0.9632671 | 1039.01 | 39.45506
0.9632671 | 1039.173 | 39.46128
0.9632671 | 1039.34 | 39.4676
0.9632671 | 1039.502 | 39.47378
0.9632671 | 1039.674 | 39.4803
0.9632671 | 1039.841 | 39.48664
0.9632671 | 1040.01 | 39.49304
0.9632671 | 1040.173 | 39.49925
0.9632671 | 1040.337 | 39.50545
0.9632671 | 1040.497 | 39.51156
0.9632671 | 1040.662 | 39.5178
0.9632671 | 1040.828 | 39.52412
0.9632671 | 1040.989 | 39.53021
0.9632671 | 1041.153 | 39.53645
0.9632671 | 1041.318 | 39.54272
0.9632671 | 1041.483 | 39.54897
0.9632671 | 1041.64 | 39.55496
0.9632671 | 1041.801 | 39.56104
0.966902 | 1041.967 | 39.56737
0.966902 | 1042.128 | 39.5735
0.966902 | 1042.286 | 39.57949
0.966902 | 1042.445 | 39.58551
0.966902 | 1042.608 | 39.59172
0.966902 | 1042.774 | 39.59802
0.966902 | 1042.94 | 39.6043
0.966902 | 1043.1 | 39.61037
0.966902 | 1043.271 | 39.61688
0.966902 | 1043.437 | 39.62319
0.970537 | 1043.596 | 39.62922
0.970537 | 1043.764 | 39.63562
0.970537 | 1043.935 | 39.6421
0.970537 | 1044.111 | 39.64878
0.970537 | 1044.275 | 39.65499
0.970537 | 1044.444 | 39.66141
0.970537 | 1044.613 | 39.66784
0.970537 | 1044.788 | 39.67449
0.970537 | 1044.951 | 39.68068
0.970537 | 1045.124 | 39.68725
0.970537 | 1045.296 | 39.69378
0.970537 | 1045.463 | 39.70014
0.970537 | 1045.637 | 39.70673
0.970537 | 1045.8 | 39.71291
0.970537 | 1045.97 | 39.71937
0.970537 | 1046.137 | 39.72573
0.9741719 | 1046.302 | 39.73198
0.9741719 | 1046.47 | 39.73835
0.9741719 | 1046.64 | 39.74481
0.970537 | 1046.805 | 39.75107
0.970537 | 1046.979 | 39.75768
0.9741719 | 1047.15 | 39.76418
0.9741719 | 1047.315 | 39.77046
0.9741719 | 1047.488 | 39.77703
0.9741719 | 1047.664 | 39.78369
0.9741719 | 1047.832 | 39.79008
0.9741719 | 1048.004 | 39.79663
0.9741719 | 1048.176 | 39.80313
0.9741719 | 1048.342 | 39.80945
0.9741719 | 1048.513 | 39.81593
0.9741719 | 1048.676 | 39.82212
0.9741719 | 1048.841 | 39.8284
0.9741719 | 1049.012 | 39.8349
0.9741719 | 1049.176 | 39.84111
0.9741719 | 1049.333 | 39.84708
0.9741719 | 1049.497 | 39.85329
0.9741719 | 1049.661 | 39.85952
0.9741719 | 1049.821 | 39.86561
0.9741719 | 1049.985 | 39.87182
0.9741719 | 1050.148 | 39.87801
0.9778069 | 1050.3125 | 39.88428
0.9778069 | 1050.472 | 39.89032
0.9778069 | 1050.631 | 39.89636
0.9778069 | 1050.796 | 39.90262
0.9778069 | 1050.964 | 39.90901
0.9778069 | 1051.131 | 39.91536
0.9778069 | 1051.288 | 39.92133
0.9778069 | 1051.448 | 39.92741
0.9778069 | 1051.616 | 39.93376
0.9778069 | 1051.778 | 39.93993
0.9778069 | 1051.94 | 39.94607
0.9778069 | 1052.106 | 39.95237
0.9778069 | 1052.27 | 39.9586
0.9778069 | 1052.431 | 39.96472
0.9778069 | 1052.589 | 39.97072
0.9778069 | 1052.745 | 39.97666
0.9778069 | 1052.912 | 39.98298
0.9778069 | 1053.068 | 39.98893
0.9814419 | 1053.221 | 39.99471
0.9814419 | 1053.383 | 40.00086
0.9814419 | 1053.543 | 40.00695
0.9814419 | 1053.701 | 40.01295
0.9814419 | 1053.863 | 40.01911
0.9814419 | 1054.019 | 40.02502
0.9814419 | 1054.184 | 40.03128
0.9814419 | 1054.346 | 40.03744
0.9814419 | 1054.498 | 40.04322
0.9814419 | 1054.662 | 40.04943
0.9814419 | 1054.829 | 40.0558
0.9814419 | 1054.987 | 40.06179
0.9814419 | 1055.142 | 40.06766
0.9814419 | 1055.299 | 40.07362
0.9814419 | 1055.455 | 40.07955
0.9814419 | 1055.613 | 40.08555
0.9814419 | 1055.768 | 40.09143
0.9814419 | 1055.923 | 40.09732
0.9814419 | 1056.086 | 40.10352
0.9850769 | 1056.234 | 40.10916
0.9850769 | 1056.387 | 40.11493
0.9850769 | 1056.541 | 40.1208
0.9850769 | 1056.702 | 40.1269
0.9850769 | 1056.861 | 40.13294
0.9850769 | 1057.014 | 40.13876
0.9850769 | 1057.169 | 40.14464
0.9850769 | 1057.328125 | 40.15068
0.9850769 | 1057.485 | 40.15665
0.9850769 | 1057.636 | 40.16239
0.9850769 | 1057.8 | 40.16859
0.9850769 | 1057.961 | 40.1747
0.9850769 | 1058.116 | 40.1806
0.9850769 | 1058.269 | 40.18643
0.9850769 | 1058.429 | 40.19249
0.9850769 | 1058.589 | 40.19855
0.9850769 | 1058.749 | 40.20464
0.9850769 | 1058.896 | 40.21022
0.9850769 | 1059.051 | 40.2161
0.9850769 | 1059.217 | 40.2224
0.9887119 | 1059.375 | 40.22842
0.9887119 | 1059.524 | 40.23408
0.9887119 | 1059.684 | 40.24013
0.9887119 | 1059.839 | 40.24601
0.9887119 | 1059.997 | 40.25202
0.9887119 | 1060.152 | 40.25793
0.9887119 | 1060.306 | 40.26376
0.9887119 | 1060.47 | 40.26998
0.9887119 | 1060.627 | 40.27595
0.9887119 | 1060.779 | 40.28171
0.9887119 | 1060.943 | 40.28795
0.9887119 | 1061.105 | 40.29412
0.9887119 | 1061.264 | 40.30016
0.9887119 | 1061.427 | 40.30633
0.9887119 | 1061.58 | 40.31214
0.9887119 | 1061.74 | 40.31821
0.9923468 | 1061.902 | 40.32439
0.9923468 | 1062.06 | 40.33037
0.9923468 | 1062.219 | 40.33642
0.9923468 | 1062.374 | 40.3423
0.9923468 | 1062.529 | 40.34817
0.9923468 | 1062.687 | 40.35417
0.9923468 | 1062.847 | 40.36026
0.9923468 | 1063.005 | 40.36627
0.9923468 | 1063.17 | 40.37251
0.9923468 | 1063.328 | 40.37852
0.9923468 | 1063.484375 | 40.38446
0.9923468 | 1063.649 | 40.39071
0.9923468 | 1063.813 | 40.39693
0.9923468 | 1063.978 | 40.40319
0.9923468 | 1064.135 | 40.40918
0.9923468 | 1064.293 | 40.41516
0.9959818 | 1064.455 | 40.42132
0.9959818 | 1064.622 | 40.42765
0.9959818 | 1064.777 | 40.43356
0.9959818 | 1064.932 | 40.43944
0.9959818 | 1065.097 | 40.4457
0.9959818 | 1065.253 | 40.45161
0.9959818 | 1065.413 | 40.45771
0.9959818 | 1065.573 | 40.46379
0.9959818 | 1065.733 | 40.46986
0.9959818 | 1065.9 | 40.47619
0.9959818 | 1066.051 | 40.48192
0.9959818 | 1066.208 | 40.48787
0.9959818 | 1066.373 | 40.49414
0.9996168 | 1066.542 | 40.50056
0.9996168 | 1066.708 | 40.50686
0.9959818 | 1066.875 | 40.5132
0.9959818 | 1067.029 | 40.51906
0.9959818 | 1067.197 | 40.52542
0.9996168 | 1067.367 | 40.5319
0.9996168 | 1067.521 | 40.53776
0.9996168 | 1067.685 | 40.54396
0.9996168 | 1067.845 | 40.55006
0.9996168 | 1068.003 | 40.55606
0.9996168 | 1068.16 | 40.56199
0.9996168 | 1068.311 | 40.56774
0.9996168 | 1068.47 | 40.57377
0.9996168 | 1068.64 | 40.58023
0.9996168 | 1068.796 | 40.58614
0.9996168 | 1068.951 | 40.59205
0.9996168 | 1069.119 | 40.59841
0.9996168 | 1069.289 | 40.60489
0.9996168 | 1069.451 | 40.61105
0.9996168 | 1069.611 | 40.61711
0.9996168 | 1069.779 | 40.62349
0.9996168 | 1069.945 | 40.62979
0.9996168 | 1070.099 | 40.63566
0.9996168 | 1070.246 | 40.64122
0.9996168 | 1070.403 | 40.64718
0.9996168 | 1070.556 | 40.65298
0.9996168 | 1070.704 | 40.65862
0.9996168 | 1070.847 | 40.66404
1.003252 | 1070.997 | 40.66975
1.003252 | 1071.152 | 40.67563
1.003252 | 1071.287 | 40.68075
0.9996168 | 1071.432 | 40.68626
0.9996168 | 1071.587 | 40.69213
0.9996168 | 1071.749 | 40.6983
1.003252 | 1071.897 | 40.70392
1.003252 | 1072.055 | 40.70993
1.003252 | 1072.218 | 40.7161
1.003252 | 1072.382 | 40.72235
1.003252 | 1072.533 | 40.72806
1.003252 | 1072.678 | 40.73359
1.003252 | 1072.841 | 40.73975
1.003252 | 1072.993 | 40.74553
1.003252 | 1073.143 | 40.75125
1.003252 | 1073.29 | 40.75681
1.003252 | 1073.444 | 40.76265
1.006887 | 1073.588 | 40.76811
1.003252 | 1073.723 | 40.77325
1.003252 | 1073.863 | 40.77856
1.003252 | 1074.013 | 40.78427
1.003252 | 1074.171 | 40.79028
1.006887 | 1074.322 | 40.79599
1.006887 | 1074.475 | 40.80183
1.006887 | 1074.633 | 40.80781
1.010522 | 1074.795 | 40.81395
1.010522 | 1074.955 | 40.82003
1.006887 | 1075.116 | 40.82615
1.006887 | 1075.287 | 40.83267
1.006887 | 1075.458 | 40.83914
1.006887 | 1075.62 | 40.84531
1.006887 | 1075.777 | 40.85127
1.006887 | 1075.939 | 40.85742
1.006887 | 1076.108 | 40.86382
1.006887 | 1076.265 | 40.86979
1.006887 | 1076.422 | 40.87574
1.006887 | 1076.576 | 40.88161
1.006887 | 1076.735 | 40.88764
1.006887 | 1076.891 | 40.89355
1.006887 | 1077.04 | 40.89923
1.006887 | 1077.191 | 40.90497
1.006887 | 1077.354 | 40.91116
1.010522 | 1077.511 | 40.91711
1.010522 | 1077.664 | 40.92291
1.010522 | 1077.818 | 40.92876
1.010522 | 1077.976 | 40.93476
1.010522 | 1078.135 | 40.94079
1.010522 | 1078.288 | 40.94659
1.010522 | 1078.446 | 40.95259
1.010522 | 1078.607 | 40.95872
1.010522 | 1078.772 | 40.965
1.010522 | 1078.922 | 40.97067
1.010522 | 1079.086 | 40.9769
1.010522 | 1079.244 | 40.9829
1.010522 | 1079.401 | 40.98887
1.010522 | 1079.553 | 40.99464
1.010522 | 1079.708 | 41.00054
1.010522 | 1079.866 | 41.00652
1.010522 | 1080.013 | 41.01212
1.010522 | 1080.16 | 41.0177
1.010522 | 1080.312 | 41.02345
1.010522 | 1080.47 | 41.02948
1.014157 | 1080.613 | 41.0349
1.014157 | 1080.765 | 41.04066
1.014157 | 1080.922 | 41.04663
1.017792 | 1081.078 | 41.05256
1.017792 | 1081.232 | 41.05839
1.017792 | 1081.396 | 41.06462
1.017792 | 1081.559 | 41.07082
1.017792 | 1081.722 | 41.077
1.017792 | 1081.883 | 41.08314
1.017792 | 1082.046 | 41.08931
1.014157 | 1082.217 | 41.0958
1.014157 | 1082.373 | 41.10172
1.014157 | 1082.533 | 41.1078
1.014157 | 1082.703 | 41.11424
1.014157 | 1082.867 | 41.12048
1.014157 | 1083.015625 | 41.12613
1.014157 | 1083.175 | 41.13219
1.014157 | 1083.342 | 41.13854
1.014157 | 1083.499 | 41.1445
1.017792 | 1083.656 | 41.15044
1.017792 | 1083.814 | 41.15644
1.017792 | 1083.984 | 41.1629
1.017792 | 1084.153 | 41.16931
1.017792 | 1084.308 | 41.17522
1.017792 | 1084.472 | 41.18144
1.021427 | 1084.645 | 41.18801
1.021427 | 1084.807 | 41.19417
1.017792 | 1084.961 | 41.2
1.017792 | 1085.129 | 41.20639
1.017792 | 1085.297 | 41.21278
1.017792 | 1085.463 | 41.21906
1.017792 | 1085.623 | 41.22516
1.017792 | 1085.779 | 41.23105
1.021427 | 1085.935 | 41.23699
1.021427 | 1086.093 | 41.24301
1.021427 | 1086.246 | 41.24879
1.021427 | 1086.402 | 41.25471
1.021427 | 1086.562 | 41.26081
1.021427 | 1086.718 | 41.26672
1.021427 | 1086.866 | 41.27234
1.021427 | 1087.014 | 41.27797
1.021427 | 1087.168 | 41.28383
1.021427 | 1087.32 | 41.28959
1.021427 | 1087.475 | 41.29549
1.021427 | 1087.625 | 41.30119
1.021427 | 1087.785 | 41.30723
1.021427 | 1087.946 | 41.31337
1.021427 | 1088.1 | 41.31922
1.021427 | 1088.26 | 41.32528
1.025062 | 1088.421 | 41.3314
1.025062 | 1088.584 | 41.3376
1.025062 | 1088.741 | 41.34356
1.025062 | 1088.902 | 41.34966
1.025062 | 1089.059 | 41.35562
1.025062 | 1089.217 | 41.36162
1.025062 | 1089.37 | 41.36744
1.025062 | 1089.52 | 41.37311
1.025062 | 1089.669 | 41.3788
1.025062 | 1089.809 | 41.3841
1.025062 | 1089.955 | 41.38965
1.025062 | 1090.099 | 41.39511
1.025062 | 1090.245 | 41.40067
1.025062 | 1090.388 | 41.4061
1.025062 | 1090.531 | 41.41154
1.025062 | 1090.683 | 41.41731
1.025062 | 1090.831 | 41.42291
1.028697 | 1090.983 | 41.42867
1.028697 | 1091.131 | 41.4343
1.028697 | 1091.285 | 41.44014
1.028697 | 1091.438 | 41.44598
1.028697 | 1091.589 | 41.45172
1.028697 | 1091.742 | 41.4575
1.028697 | 1091.894 | 41.46327
1.028697 | 1092.052 | 41.46927
1.028697 | 1092.198 | 41.47482
1.028697 | 1092.35 | 41.48059
1.028697 | 1092.496 | 41.48613
1.028697 | 1092.65 | 41.49198
1.028697 | 1092.803 | 41.49781
1.028697 | 1092.951 | 41.50341
1.028697 | 1093.103 | 41.50918
1.028697 | 1093.248 | 41.51471
1.028697 | 1093.396 | 41.52033
1.028697 | 1093.542 | 41.52584
1.028697 | 1093.691 | 41.53152
1.028697 | 1093.834 | 41.53695
1.032331 | 1093.98 | 41.54249
1.032331 | 1094.125 | 41.54801
1.032331 | 1094.275 | 41.55368
1.032331 | 1094.419 | 41.55916
1.032331 | 1094.564 | 41.56466
1.032331 | 1094.71 | 41.57022
1.032331 | 1094.86 | 41.5759
1.032331 | 1095.007 | 41.5815
1.032331 | 1095.155 | 41.58709
1.032331 | 1095.305 | 41.59281
1.032331 | 1095.452 | 41.59839
1.032331 | 1095.599 | 41.60396
1.032331 | 1095.741 | 41.60938
1.032331 | 1095.89 | 41.61501
1.032331 | 1096.034 | 41.62047
1.032331 | 1096.175 | 41.62584
1.035966 | 1096.316 | 41.63119
1.035966 | 1096.455 | 41.63648
1.035966 | 1096.595 | 41.6418
1.035966 | 1096.73 | 41.64692
1.035966 | 1096.87 | 41.65223
1.035966 | 1097.014 | 41.6577
1.035966 | 1097.154 | 41.66302
1.035966 | 1097.299 | 41.66854
1.035966 | 1097.444 | 41.67404
1.035966 | 1097.589 | 41.67954
1.035966 | 1097.729 | 41.68486
1.035966 | 1097.877 | 41.69046
1.035966 | 1098.029 | 41.69626
1.035966 | 1098.184 | 41.70212
1.035966 | 1098.332 | 41.70774
1.035966 | 1098.47 | 41.71301
1.035966 | 1098.616 | 41.71853
1.035966 | 1098.763 | 41.72411
1.039601 | 1098.907 | 41.7296
1.039601 | 1099.05 | 41.73504
1.039601 | 1099.197 | 41.74061
1.039601 | 1099.336 | 41.7459
1.039601 | 1099.469 | 41.75093
1.039601 | 1099.605 | 41.75609
1.039601 | 1099.75 | 41.76159
1.039601 | 1099.9 | 41.76729
1.039601 | 1100.048 | 41.77292
1.039601 | 1100.187 | 41.77821
1.039601 | 1100.337 | 41.78388
1.039601 | 1100.49 | 41.78971
1.039601 | 1100.642 | 41.79546
1.043236 | 1100.797 | 41.80137
1.043236 | 1100.954 | 41.80732
1.043236 | 1101.109375 | 41.81322
1.043236 | 1101.259 | 41.8189
1.043236 | 1101.405 | 41.82445
1.043236 | 1101.554 | 41.83009
1.043236 | 1101.702 | 41.83574
1.043236 | 1101.842 | 41.84105
1.043236 | 1101.991 | 41.84671
1.043236 | 1102.137 | 41.85223
1.043236 | 1102.28 | 41.85768
1.039601 | 1102.424 | 41.86315
1.039601 | 1102.567 | 41.86856
1.043236 | 1102.709 | 41.87396
1.043236 | 1102.853 | 41.87944
1.043236 | 1102.999 | 41.88498
1.043236 | 1103.152 | 41.89079
1.043236 | 1103.306 | 41.89665
1.046871 | 1103.451 | 41.90213
1.046871 | 1103.596 | 41.90765
1.046871 | 1103.746 | 41.91336
1.046871 | 1103.894 | 41.91896
1.046871 | 1104.048 | 41.92481
1.046871 | 1104.203 | 41.93071
1.046871 | 1104.36 | 41.93665
1.046871 | 1104.512 | 41.94243
1.046871 | 1104.659 | 41.94801
1.046871 | 1104.812 | 41.95383
1.046871 | 1104.971 | 41.95987
1.046871 | 1105.125 | 41.96571
1.046871 | 1105.273 | 41.97133
1.046871 | 1105.426 | 41.97714
1.046871 | 1105.576 | 41.98284
1.046871 | 1105.725 | 41.98848
1.046871 | 1105.876 | 41.99422
1.046871 | 1106.03 | 42.00007
1.046871 | 1106.187 | 42.00603
1.046871 | 1106.337 | 42.01175
1.046871 | 1106.484 | 42.0173
1.050506 | 1106.635 | 42.02305
1.050506 | 1106.79 | 42.02893
1.050506 | 1106.939 | 42.0346
1.050506 | 1107.087 | 42.0402
1.050506 | 1107.239 | 42.046
1.050506 | 1107.397 | 42.05198
1.050506 | 1107.541 | 42.05745
1.050506 | 1107.685 | 42.06293
1.050506 | 1107.834 | 42.06859
1.050506 | 1107.979 | 42.0741
1.050506 | 1108.131 | 42.07985
1.050506 | 1108.279 | 42.08547
1.050506 | 1108.427 | 42.09109
1.050506 | 1108.57 | 42.09654
1.050506 | 1108.714 | 42.10201
1.050506 | 1108.849 | 42.10711
1.054141 | 1108.996 | 42.1127
1.054141 | 1109.144 | 42.11831
1.054141 | 1109.283 | 42.12361
1.054141 | 1109.428 | 42.12911
1.054141 | 1109.568 | 42.13443
1.054141 | 1109.708 | 42.13975
1.054141 | 1109.854 | 42.1453
1.054141 | 1110 | 42.15083
1.054141 | 1110.151 | 42.15657
1.054141 | 1110.294 | 42.16198
1.054141 | 1110.436 | 42.16738
1.054141 | 1110.578 | 42.17278
1.054141 | 1110.725 | 42.17837
1.054141 | 1110.87 | 42.18387
1.054141 | 1111.021 | 42.1896
1.054141 | 1111.175 | 42.19543
1.054141 | 1111.319 | 42.20094
1.057776 | 1111.47 | 42.20666
1.057776 | 1111.613 | 42.21209
1.057776 | 1111.767 | 42.21793
1.057776 | 1111.915 | 42.22355
1.057776 | 1112.058 | 42.229
1.057776 | 1112.201 | 42.23441
1.057776 | 1112.347 | 42.23996
1.057776 | 1112.491 | 42.24544
1.057776 | 1112.63 | 42.25072
1.057776 | 1112.773 | 42.25612
1.057776 | 1112.917 | 42.26159
1.057776 | 1113.069 | 42.26736
1.057776 | 1113.215 | 42.27293
1.057776 | 1113.362 | 42.2785
1.061411 | 1113.514 | 42.28428
1.061411 | 1113.67 | 42.29018
1.061411 | 1113.818 | 42.29583
1.061411 | 1113.964 | 42.30134
1.061411 | 1114.11 | 42.30692
1.061411 | 1114.255 | 42.31241
1.061411 | 1114.402 | 42.31801
1.061411 | 1114.545 | 42.32341
1.061411 | 1114.687 | 42.32882
1.061411 | 1114.832 | 42.33432
1.061411 | 1114.971 | 42.33959
1.061411 | 1115.108 | 42.34481
1.061411 | 1115.248 | 42.35012
1.061411 | 1115.389 | 42.35547
1.061411 | 1115.534 | 42.36098
1.061411 | 1115.682 | 42.36661
1.061411 | 1115.817 | 42.37174
1.065046 | 1115.957 | 42.37706
1.065046 | 1116.103 | 42.38258
1.065046 | 1116.248 | 42.3881
1.065046 | 1116.388 | 42.39341
1.065046 | 1116.531 | 42.39886
1.065046 | 1116.677 | 42.40438
1.065046 | 1116.816 | 42.40964
1.065046 | 1116.953 | 42.41487
1.065046 | 1117.092 | 42.42016
1.065046 | 1117.241 | 42.42581
1.065046 | 1117.383 | 42.43118
1.065046 | 1117.521 | 42.43644
1.065046 | 1117.65625 | 42.44157
1.065046 | 1117.803 | 42.44714
1.065046 | 1117.941 | 42.45238
1.065046 | 1118.077 | 42.45754
1.065046 | 1118.229 | 42.46332
1.065046 | 1118.377 | 42.46895
1.065046 | 1118.524 | 42.4745
1.068681 | 1118.664 | 42.47985
1.068681 | 1118.808 | 42.48529
1.068681 | 1118.956 | 42.49092
1.068681 | 1119.097 | 42.49627
1.068681 | 1119.231 | 42.50138
1.068681 | 1119.38 | 42.50702
1.068681 | 1119.523 | 42.51244
1.068681 | 1119.656 | 42.51749
1.068681 | 1119.788 | 42.52252
1.068681 | 1119.928 | 42.52783
1.068681 | 1120.069 | 42.53321
1.068681 | 1120.211 | 42.53859
1.068681 | 1120.347 | 42.54374
1.068681 | 1120.496 | 42.54939
1.068681 | 1120.646 | 42.55509
1.072316 | 1120.787 | 42.56047
1.072316 | 1120.927 | 42.56578
1.072316 | 1121.078125 | 42.57151
1.068681 | 1121.237 | 42.57753
1.068681 | 1121.38 | 42.58296
1.068681 | 1121.515625 | 42.58812
1.068681 | 1121.659 | 42.59356
1.068681 | 1121.805 | 42.59913
1.068681 | 1121.948 | 42.60455
1.068681 | 1122.09 | 42.60995
1.068681 | 1122.235 | 42.61543
1.068681 | 1122.387 | 42.6212
1.072316 | 1122.532 | 42.62673
1.072316 | 1122.661 | 42.63164
1.072316 | 1122.806 | 42.63711
1.072316 | 1122.958 | 42.64288
1.072316 | 1123.102 | 42.64837
1.072316 | 1123.235 | 42.65341
1.072316 | 1123.376 | 42.65877
1.072316 | 1123.52 | 42.66425
1.072316 | 1123.663 | 42.66965
1.072316 | 1123.799 | 42.67484
1.075951 | 1123.939 | 42.68016
1.075951 | 1124.086 | 42.68573
1.072316 | 1124.23 | 42.69121
1.072316 | 1124.37 | 42.69653
1.072316 | 1124.51 | 42.70184
1.075951 | 1124.66 | 42.70751
1.075951 | 1124.796 | 42.71269
1.075951 | 1124.928 | 42.71771
1.075951 | 1125.064 | 42.72287
1.075951 | 1125.208 | 42.72833
1.075951 | 1125.339 | 42.73332
1.075951 | 1125.478 | 42.73857
1.075951 | 1125.617 | 42.74386
1.075951 | 1125.747 | 42.74879
1.075951 | 1125.877 | 42.75375
1.075951 | 1126.007 | 42.75869
1.075951 | 1126.144 | 42.76388
1.075951 | 1126.284 | 42.7692
1.075951 | 1126.419 | 42.77432
1.075951 | 1126.547 | 42.77918
1.079586 | 1126.682 | 42.78429
1.079586 | 1126.813 | 42.78929
1.079586 | 1126.941 | 42.79414
1.079586 | 1127.083 | 42.79953
1.079586 | 1127.22 | 42.80474
1.079586 | 1127.358 | 42.80997
1.075951 | 1127.494 | 42.81515
1.075951 | 1127.629 | 42.82026
1.075951 | 1127.766 | 42.82549
1.079586 | 1127.906 | 42.83081
1.079586 | 1128.047 | 42.83614
1.079586 | 1128.186 | 42.84142
1.079586 | 1128.322 | 42.84658
1.079586 | 1128.458 | 42.85176
1.079586 | 1128.59375 | 42.85691
1.079586 | 1128.723 | 42.86182
1.083221 | 1128.866 | 42.86726
1.083221 | 1129.003 | 42.87246
1.083221 | 1129.136 | 42.87751
1.083221 | 1129.279 | 42.88292
1.083221 | 1129.409 | 42.88785
1.079586 | 1129.542 | 42.8929
1.079586 | 1129.683 | 42.89828
1.079586 | 1129.819 | 42.90344
1.083221 | 1129.954 | 42.90857
1.083221 | 1130.093 | 42.91382
1.083221 | 1130.216 | 42.91852
1.083221 | 1130.354 | 42.92374
1.083221 | 1130.489 | 42.92889
1.083221 | 1130.615 | 42.93365
1.083221 | 1130.751 | 42.93884
1.083221 | 1130.887 | 42.94398
1.086856 | 1131.012 | 42.94875
1.086856 | 1131.147 | 42.95387
1.086856 | 1131.289 | 42.95924
1.086856 | 1131.428 | 42.96455
1.086856 | 1131.566 | 42.96976
1.083221 | 1131.69 | 42.97447
1.083221 | 1131.823 | 42.97953
1.083221 | 1131.965 | 42.98493
1.083221 | 1132.101 | 42.99008
1.083221 | 1132.235 | 42.99519
1.083221 | 1132.369 | 43.00025
1.086856 | 1132.5 | 43.00524
1.086856 | 1132.624 | 43.00994
1.086856 | 1132.753 | 43.01485
1.086856 | 1132.88 | 43.01968
1.086856 | 1133.019 | 43.02495
1.086856 | 1133.146 | 43.02979
1.086856 | 1133.264 | 43.03427
1.086856 | 1133.388 | 43.03897
1.086856 | 1133.516 | 43.04383
1.086856 | 1133.64 | 43.04851
1.086856 | 1133.763 | 43.05319
1.086856 | 1133.887 | 43.05792
1.086856 | 1134.013 | 43.06269
1.086856 | 1134.139 | 43.06746
1.086856 | 1134.263 | 43.07218
1.086856 | 1134.384 | 43.07677
1.086856 | 1134.517 | 43.08183
1.086856 | 1134.645 | 43.0867
1.090491 | 1134.767 | 43.09134
1.090491 | 1134.899 | 43.09633
1.090491 | 1135.025 | 43.10111
1.090491 | 1135.156 | 43.10609
1.090491 | 1135.283 | 43.11092
1.090491 | 1135.408 | 43.11568
1.090491 | 1135.529 | 43.12026
1.090491 | 1135.66 | 43.12523
1.090491 | 1135.777 | 43.12969
1.090491 | 1135.9 | 43.13436
1.090491 | 1136.028 | 43.13922
1.090491 | 1136.152 | 43.14391
1.090491 | 1136.272 | 43.14848
1.090491 | 1136.393 | 43.15307
1.090491 | 1136.517 | 43.15778
1.090491 | 1136.647 | 43.16273
1.094126 | 1136.774 | 43.16755
1.094126 | 1136.898 | 43.17223
1.094126 | 1137.034 | 43.1774
1.094126 | 1137.16 | 43.18221
1.094126 | 1137.283 | 43.18688
1.094126 | 1137.408 | 43.19162
1.094126 | 1137.537 | 43.19651
1.094126 | 1137.66 | 43.20118
1.094126 | 1137.781 | 43.20578
1.094126 | 1137.904 | 43.21045
1.094126 | 1138.024 | 43.21501
1.094126 | 1138.145 | 43.21959
1.094126 | 1138.254 | 43.22375
1.094126 | 1138.373 | 43.22827
1.094126 | 1138.494 | 43.23284
1.094126 | 1138.62 | 43.23763
1.097761 | 1138.735 | 43.24202
1.097761 | 1138.852 | 43.24645
1.097761 | 1138.969 | 43.25087
1.097761 | 1139.083 | 43.25524
1.097761 | 1139.2 | 43.25968
1.097761 | 1139.316 | 43.26407
1.097761 | 1139.432 | 43.26846
1.097761 | 1139.55 | 43.27294
1.097761 | 1139.656 | 43.27699
1.097761 | 1139.763 | 43.28104
1.097761 | 1139.871 | 43.28515
1.097761 | 1139.983 | 43.2894
1.097761 | 1140.087 | 43.29333
1.097761 | 1140.278 | 43.30061
1.097761 | 1140.474 | 43.30806
1.101396 | 1140.642 | 43.31443
1.101396 | 1140.786 | 43.3199
1.101396 | 1140.901 | 43.32427
1.105031 | 1140.735 | 43.31795
1.105031 | 1140.621 | 43.31364
1.105031 | 1140.478 | 43.30819
1.105031 | 1140.289 | 43.30101
1.105031 | 1140.027 | 43.29107
1.105031 | 1139.566 | 43.27356

## G1_04
G1_04 | G1_04 |  | L0 | h | b | SM | eM | E
Strain | Load | Stress | mm | mm | mm | MPa | % | GPa
% | N | Mpa | 41.3298 | 2.54 | 9.87 | 43.95261 | 1.231091 | 3.9634
0 | 1.506729 | 0.06010135
0.003631538 | 1.524225 | 0.06079923
0 | 1.528565 | 0.06097235
0.003631538 | 1.532683 | 0.06113661
0 | 1.538219 | 0.06135743
0.003631538 | 1.532942 | 0.06114694
0 | 1.54172 | 0.06149711
0.003631538 | 1.559265 | 0.06219695
0 | 1.561645 | 0.06229187
0 | 1.571804 | 0.06269713
0.003631538 | 1.565344 | 0.06243941
0 | 1.559795 | 0.0622181
0.003631538 | 1.568562 | 0.06256778
0 | 1.583406 | 0.06315992
0 | 1.601334 | 0.06387501
0.003631538 | 1.584738 | 0.06321303
0 | 1.590422 | 0.06343976
0.003631538 | 1.595132 | 0.06362763
0 | 1.599953 | 0.06381993
0.003631538 | 1.607449 | 0.06411895
0 | 1.612911 | 0.06433682
0.003631538 | 1.607375 | 0.06411599
0 | 1.606167 | 0.0640678
0.003631538 | 1.603035 | 0.06394288
0 | 1.606672 | 0.06408796
0.003631538 | 1.615007 | 0.06442042
0 | 1.6155 | 0.0644401
0.003631538 | 1.645769 | 0.06564749
0 | 1.658136 | 0.06614078
0.003631538 | 1.676828 | 0.06688636
0 | 1.681538 | 0.06707423
0.003631538 | 1.671736 | 0.06668324
0 | 1.685163 | 0.06721883
0 | 1.694792 | 0.06760293
0.003631538 | 1.695815 | 0.06764375
0 | 1.707947 | 0.06812769
0 | 1.709328 | 0.06818277
0.003631538 | 1.711351 | 0.06826343
0 | 1.715752 | 0.068439
0 | 1.77073 | 0.07063199
0.003631538 | 1.782344 | 0.07109527
0.003631538 | 1.905344 | 0.07600156
0 | 1.944503 | 0.07756356
0 | 2.072299 | 0.08266116
0 | 2.212042 | 0.08823534
0.003631538 | 2.319051 | 0.09250375
0.003631538 | 2.431472 | 0.09698808
0.003631538 | 2.562954 | 0.1022327
0.003631538 | 2.710416 | 0.1081148
0.003631538 | 2.85937 | 0.1140563
0.003631538 | 3.022626 | 0.1205684
0.003631538 | 3.189038 | 0.1272064
0.003631538 | 3.363205 | 0.1341537
0.003631538 | 3.553328 | 0.1417374
0.003631538 | 3.654566 | 0.1457756
0.003631538 | 3.85867 | 0.153917
0.003631538 | 4.070208 | 0.162355
0.003631538 | 4.176095 | 0.1665787
0.003631538 | 4.288454 | 0.1710606
0.003631538 | 4.402503 | 0.1756098
0.003631538 | 4.514591 | 0.1800808
0.003631538 | 4.637085 | 0.184967
0.003631538 | 4.754438 | 0.189648
0.003631538 | 4.879879 | 0.1946517
0.003631538 | 4.996628 | 0.1993086
0.003631538 | 5.125127 | 0.2044343
0.003631538 | 5.252195 | 0.2095029
0.003631538 | 5.391223 | 0.2150485
0.003631538 | 5.52913 | 0.2205494
0.007263076 | 5.669317 | 0.2261413
0.007263076 | 5.813092 | 0.2318763
0.007263076 | 5.961207 | 0.2377844
0.007263076 | 6.118447 | 0.2440565
0.007263076 | 6.273824 | 0.2502542
0.007263076 | 6.440927 | 0.2569197
0.007263076 | 6.610964 | 0.2637023
0.007263076 | 6.77925 | 0.270415
0.007263076 | 6.951482 | 0.2772851
0.007263076 | 7.126673 | 0.2842732
0.007263076 | 7.306352 | 0.2914404
0.007263076 | 7.486524 | 0.2986272
0.007263076 | 7.654527 | 0.3053286
0.007263076 | 7.828843 | 0.3122818
0.007263076 | 8.013799 | 0.3196595
0.007263076 | 8.194217 | 0.3268561
0.007263076 | 8.379864 | 0.3342613
0.007263076 | 8.567014 | 0.3417264
0.007263076 | 8.746632 | 0.3488912
0.01089461 | 8.934842 | 0.3563986
0.01089461 | 9.125371 | 0.3639986
0.01089461 | 9.323064 | 0.3718843
0.01089461 | 9.532778 | 0.3802495
0.01089461 | 9.735747 | 0.3883456
0.01089461 | 9.941737 | 0.3965623
0.01089461 | 10.1509 | 0.4049053
0.01089461 | 10.36235 | 0.4133399
0.01089461 | 10.57687 | 0.4218969
0.01089461 | 10.80544 | 0.4310141
0.01089461 | 11.03605 | 0.4402129
0.01089461 | 11.27127 | 0.4495956
0.01089461 | 11.50985 | 0.4591121
0.01089461 | 11.75273 | 0.4688003
0.01089461 | 12.00248 | 0.4787624
0.01089461 | 12.25579 | 0.4888666
0.01089461 | 12.52517 | 0.4996117
0.01089461 | 12.80296 | 0.5106927
0.01089461 | 13.08905 | 0.5221041
0.01452615 | 13.3779 | 0.5336263
0.01452615 | 13.67041 | 0.545294
0.01452615 | 13.96726 | 0.5571348
0.01452615 | 14.26113 | 0.5688571
0.01452615 | 14.56311 | 0.5809025
0.01452615 | 14.8682 | 0.5930723
0.01452615 | 15.17474 | 0.6052997
0.01452615 | 15.47719 | 0.6173638
0.01452615 | 15.77373 | 0.6291923
0.01452615 | 16.06634 | 0.6408644
0.01452615 | 16.365 | 0.6527776
0.01452615 | 16.65783 | 0.664458
0.01815769 | 16.95289 | 0.6762275
0.01815769 | 17.25253 | 0.68818
0.01815769 | 17.55414 | 0.7002106
0.01815769 | 17.85495 | 0.7122094
0.01815769 | 18.14608 | 0.7238224
0.01815769 | 18.44146 | 0.7356047
0.01815769 | 18.73862 | 0.7474579
0.01815769 | 19.03867 | 0.7594265
0.01815769 | 19.33078 | 0.7710785
0.01815769 | 19.62483 | 0.7828077
0.01815769 | 19.91629 | 0.7944336
0.01815769 | 20.20917 | 0.806116
0.01815769 | 20.48597 | 0.8171571
0.01815769 | 20.76187 | 0.8281624
0.01815769 | 21.04955 | 0.8396378
0.02178923 | 21.3336 | 0.8509681
0.02178923 | 21.61136 | 0.8620476
0.02178923 | 21.88938 | 0.8731374
0.02178923 | 22.16305 | 0.8840536
0.02178923 | 22.43953 | 0.895082
0.02178923 | 22.71446 | 0.9060488
0.02178923 | 22.97938 | 0.9166158
0.02178923 | 23.25918 | 0.927777
0.02178923 | 23.53057 | 0.9386023
0.02178923 | 23.80458 | 0.9495322
0.02542077 | 24.06242 | 0.9598169
0.02542077 | 24.32948 | 0.9704695
0.02542077 | 24.59656 | 0.9811232
0.02542077 | 24.86372 | 0.9917797
0.02542077 | 25.12462 | 1.002187
0.02542077 | 25.38812 | 1.012697
0.02542077 | 25.65986 | 1.023537
0.02542077 | 25.92303 | 1.034034
0.02542077 | 26.19092 | 1.04472
0.02542077 | 26.45037 | 1.055069
0.02542077 | 26.7247 | 1.066012
0.02542077 | 26.98931 | 1.076567
0.0290523 | 27.24923 | 1.086935
0.0290523 | 27.51163 | 1.097401
0.0290523 | 27.78651 | 1.108366
0.0290523 | 28.0492 | 1.118844
0.0290523 | 28.30569 | 1.129075
0.0290523 | 28.56664 | 1.139484
0.0290523 | 28.83209 | 1.150073
0.0290523 | 29.09036 | 1.160375
0.0290523 | 29.34547 | 1.170551
0.0290523 | 29.60042 | 1.18072
0.0290523 | 29.8614 | 1.19113
0.0290523 | 30.12215 | 1.201531
0.0290523 | 30.37099 | 1.211457
0.0290523 | 30.62297 | 1.221509
0.03268384 | 30.88525 | 1.23197
0.03268384 | 31.13878 | 1.242083
0.03268384 | 31.38805 | 1.252026
0.03268384 | 31.65037 | 1.26249
0.03268384 | 31.91527 | 1.273057
0.03268384 | 32.18103 | 1.283657
0.03268384 | 32.43854 | 1.293929
0.03268384 | 32.6939 | 1.304115
0.03268384 | 32.95214 | 1.314416
0.03268384 | 33.21638 | 1.324956
0.03268384 | 33.46965 | 1.335059
0.03268384 | 33.7245 | 1.345224
0.03268384 | 33.98375 | 1.355565
0.03268384 | 34.24136 | 1.365841
0.03268384 | 34.49776 | 1.376069
0.03631538 | 34.75108 | 1.386173
0.03631538 | 35.00237 | 1.396196
0.03631538 | 35.26183 | 1.406546
0.03631538 | 35.51502 | 1.416645
0.03631538 | 35.77094 | 1.426854
0.03631538 | 36.03126 | 1.437238
0.03631538 | 36.29395 | 1.447716
0.03631538 | 36.54912 | 1.457894
0.03631538 | 36.79589 | 1.467738
0.03631538 | 37.04362 | 1.477619
0.03631538 | 37.29649 | 1.487706
0.03631538 | 37.55131 | 1.49787
0.03631538 | 37.79542 | 1.507608
0.03631538 | 38.05343 | 1.517899
0.03631538 | 38.30835 | 1.528067
0.03994692 | 38.55638 | 1.537961
0.03994692 | 38.80133 | 1.547732
0.03994692 | 39.05173 | 1.55772
0.03994692 | 39.3112 | 1.56807
0.03994692 | 39.56728 | 1.578285
0.03994692 | 39.81255 | 1.588068
0.03994692 | 40.06787 | 1.598253
0.03994692 | 40.33493 | 1.608905
0.03994692 | 40.58464 | 1.618866
0.03994692 | 40.82861 | 1.628597
0.03994692 | 41.07932 | 1.638598
0.03994692 | 41.33192 | 1.648674
0.03994692 | 41.58005 | 1.658571
0.03994692 | 41.82658 | 1.668405
0.03994692 | 42.07994 | 1.678511
0.04357846 | 42.34079 | 1.688916
0.04357846 | 42.587 | 1.698737
0.04357846 | 42.82023 | 1.70804
0.04357846 | 43.0635 | 1.717744
0.04357846 | 43.31429 | 1.727748
0.04357846 | 43.56269 | 1.737656
0.04357846 | 43.80745 | 1.747419
0.04357846 | 44.05639 | 1.757349
0.04357846 | 44.30648 | 1.767325
0.04357846 | 44.54681 | 1.776911
0.04357846 | 44.78465 | 1.786398
0.04357846 | 45.02865 | 1.796131
0.04720999 | 45.28466 | 1.806343
0.04720999 | 45.5392 | 1.816496
0.04720999 | 45.78345 | 1.826239
0.04720999 | 46.02843 | 1.836011
0.04720999 | 46.27712 | 1.845931
0.04720999 | 46.52392 | 1.855776
0.04720999 | 46.76439 | 1.865367
0.04720999 | 47.01243 | 1.875262
0.04720999 | 47.26413 | 1.885301
0.04720999 | 47.51705 | 1.89539
0.04720999 | 47.76332 | 1.905213
0.04720999 | 48.00594 | 1.914891
0.04720999 | 48.25494 | 1.924823
0.04720999 | 48.50737 | 1.934893
0.05084153 | 48.75765 | 1.944876
0.05084153 | 49.00402 | 1.954703
0.05084153 | 49.25592 | 1.964751
0.05084153 | 49.50056 | 1.974509
0.05084153 | 49.74226 | 1.984151
0.05084153 | 49.98235 | 1.993727
0.05084153 | 50.22823 | 2.003535
0.05084153 | 50.47466 | 2.013365
0.05084153 | 50.71932 | 2.023124
0.05084153 | 50.96204 | 2.032806
0.05084153 | 51.20642 | 2.042554
0.05084153 | 51.45826 | 2.052599
0.05084153 | 51.70132 | 2.062295
0.05084153 | 51.9473 | 2.072107
0.05084153 | 52.20074 | 2.082216
0.05447307 | 52.45607 | 2.092401
0.05447307 | 52.70634 | 2.102384
0.05447307 | 52.95327 | 2.112233
0.05447307 | 53.20961 | 2.122458
0.05447307 | 53.46751 | 2.132746
0.05447307 | 53.71754 | 2.142719
0.05447307 | 53.96712 | 2.152674
0.05447307 | 54.21958 | 2.162745
0.05447307 | 54.47497 | 2.172932
0.05447307 | 54.72925 | 2.183075
0.05447307 | 54.97645 | 2.192935
0.05447307 | 55.22628 | 2.202901
0.05447307 | 55.48381 | 2.213173
0.05447307 | 55.72777 | 2.222905
0.05447307 | 55.96747 | 2.232466
0.05447307 | 56.21909 | 2.242503
0.05810461 | 56.4716 | 2.252575
0.05810461 | 56.71912 | 2.262448
0.05810461 | 56.96556 | 2.272278
0.05810461 | 57.21041 | 2.282045
0.05810461 | 57.4688 | 2.292352
0.05810461 | 57.71802 | 2.302293
0.05810461 | 57.9668 | 2.312216
0.05810461 | 58.22094 | 2.322354
0.05810461 | 58.47558 | 2.332511
0.05810461 | 58.72345 | 2.342398
0.05810461 | 58.97541 | 2.352448
0.05810461 | 59.23251 | 2.362704
0.05810461 | 59.48122 | 2.372625
0.06173615 | 59.72644 | 2.382406
0.06173615 | 59.97255 | 2.392223
0.06173615 | 60.22448 | 2.402272
0.06173615 | 60.47338 | 2.412201
0.06173615 | 60.72451 | 2.422218
0.06173615 | 60.97044 | 2.432027
0.06173615 | 61.22325 | 2.442112
0.06173615 | 61.46228 | 2.451646
0.06173615 | 61.70517 | 2.461335
0.06173615 | 61.95617 | 2.471347
0.06173615 | 62.2087 | 2.48142
0.06173615 | 62.45809 | 2.491368
0.06173615 | 62.70197 | 2.501096
0.06173615 | 62.94455 | 2.510772
0.06173615 | 63.1861 | 2.520407
0.06173615 | 63.43583 | 2.530368
0.06536768 | 63.68289 | 2.540223
0.06536768 | 63.93581 | 2.550312
0.06536768 | 64.1837 | 2.5602
0.06536768 | 64.43243 | 2.570121
0.06536768 | 64.68195 | 2.580074
0.06536768 | 64.92116 | 2.589616
0.06536768 | 65.16765 | 2.599448
0.06536768 | 65.41847 | 2.609453
0.06536768 | 65.6683 | 2.619419
0.06536768 | 65.91235 | 2.629154
0.06536768 | 66.15712 | 2.638917
0.06536768 | 66.39989 | 2.648601
0.06536768 | 66.6442 | 2.658346
0.06536768 | 66.89162 | 2.668215
0.06536768 | 67.13618 | 2.67797
0.06536768 | 67.38722 | 2.687984
0.06536768 | 67.63521 | 2.697876
0.06536768 | 67.88428 | 2.707811
0.06899922 | 68.13416 | 2.717778
0.06899922 | 68.38387 | 2.727739
0.06899922 | 68.63678 | 2.737827
0.06899922 | 68.88826 | 2.747858
0.06899922 | 69.14552 | 2.75812
0.06899922 | 69.39149 | 2.767932
0.06899922 | 69.64492 | 2.778041
0.06899922 | 69.89463 | 2.788001
0.06899922 | 70.14983 | 2.798181
0.06899922 | 70.39803 | 2.808081
0.06899922 | 70.65003 | 2.818133
0.06899922 | 70.90899 | 2.828462
0.07263076 | 71.16262 | 2.83858
0.07263076 | 71.41702 | 2.848727
0.07263076 | 71.66174 | 2.858489
0.07263076 | 71.9164 | 2.868647
0.07263076 | 72.16537 | 2.878578
0.07263076 | 72.41833 | 2.888668
0.07263076 | 72.66504 | 2.898509
0.07263076 | 72.91838 | 2.908614
0.07263076 | 73.16561 | 2.918476
0.07263076 | 73.41176 | 2.928295
0.07263076 | 73.65959 | 2.93818
0.07263076 | 73.91193 | 2.948246
0.07263076 | 74.16525 | 2.95835
0.07626229 | 74.41444 | 2.96829
0.07626229 | 74.66355 | 2.978227
0.07626229 | 74.91019 | 2.988065
0.07626229 | 75.16074 | 2.998059
0.07626229 | 75.4096 | 3.007986
0.07626229 | 75.65587 | 3.017809
0.07626229 | 75.90276 | 3.027657
0.07626229 | 76.13963 | 3.037105
0.07626229 | 76.37846 | 3.046632
0.07626229 | 76.62061 | 3.056291
0.07626229 | 76.86496 | 3.066038
0.07626229 | 77.10516 | 3.075619
0.07626229 | 77.34716 | 3.085272
0.07626229 | 77.58789 | 3.094875
0.07626229 | 77.82632 | 3.104386
0.07989383 | 78.06867 | 3.114052
0.07989383 | 78.31366 | 3.123825
0.07989383 | 78.56239 | 3.133746
0.07989383 | 78.80989 | 3.143619
0.07989383 | 79.05354 | 3.153338
0.07989383 | 79.29805 | 3.163091
0.07989383 | 79.55374 | 3.17329
0.07989383 | 79.8008 | 3.183145
0.07989383 | 80.04729 | 3.192977
0.07989383 | 80.293 | 3.202778
0.07989383 | 80.54139 | 3.212686
0.07989383 | 80.78482 | 3.222396
0.07989383 | 81.03451 | 3.232356
0.07989383 | 81.28364 | 3.242293
0.07989383 | 81.53606 | 3.252362
0.08352537 | 81.78355 | 3.262234
0.08352537 | 82.02512 | 3.27187
0.08352537 | 82.27364 | 3.281783
0.08352537 | 82.52273 | 3.291719
0.08352537 | 82.77202 | 3.301662
0.08352537 | 83.02251 | 3.311654
0.08352537 | 83.27443 | 3.321703
0.08352537 | 83.52542 | 3.331715
0.08352537 | 83.77319 | 3.341598
0.08352537 | 84.0234 | 3.351578
0.08352537 | 84.27654 | 3.361676
0.08352537 | 84.52989 | 3.371782
0.08352537 | 84.78754 | 3.382059
0.08352537 | 85.03864 | 3.392075
0.08352537 | 85.29352 | 3.402242
0.08715691 | 85.54919 | 3.41244
0.08715691 | 85.79808 | 3.422368
0.08715691 | 86.05022 | 3.432425
0.08715691 | 86.30207 | 3.442471
0.08715691 | 86.55324 | 3.45249
0.08715691 | 86.79938 | 3.462308
0.08715691 | 87.0442 | 3.472074
0.08715691 | 87.29108 | 3.481922
0.08715691 | 87.54092 | 3.491888
0.08715691 | 87.78962 | 3.501808
0.08715691 | 88.03474 | 3.511585
0.08715691 | 88.28217 | 3.521455
0.08715691 | 88.52946 | 3.531319
0.08715691 | 88.77765 | 3.541219
0.08715691 | 89.02621 | 3.551134
0.08715691 | 89.28 | 3.561257
0.09078845 | 89.5293 | 3.571201
0.09078845 | 89.7774 | 3.581097
0.09078845 | 90.0269 | 3.59105
0.09078845 | 90.27493 | 3.600943
0.09078845 | 90.52477 | 3.610909
0.09078845 | 90.7723 | 3.620783
0.09078845 | 91.01805 | 3.630585
0.09078845 | 91.26822 | 3.640564
0.09078845 | 91.51503 | 3.650409
0.09078845 | 91.75588 | 3.660017
0.09078845 | 92.00245 | 3.669852
0.09078845 | 92.24146 | 3.679385
0.09078845 | 92.49327 | 3.68943
0.09078845 | 92.73578 | 3.699103
0.09078845 | 92.98129 | 3.708896
0.09441998 | 93.23059 | 3.718841
0.09441998 | 93.47582 | 3.728623
0.09441998 | 93.71669 | 3.73823
0.09441998 | 93.96053 | 3.747957
0.09441998 | 94.21525 | 3.758117
0.09441998 | 94.46384 | 3.768033
0.09441998 | 94.71851 | 3.778192
0.09441998 | 94.95486 | 3.78762
0.09441998 | 95.20014 | 3.797403
0.09441998 | 95.44631 | 3.807223
0.09441998 | 95.68632 | 3.816796
0.09441998 | 95.93121 | 3.826564
0.09441998 | 96.17719 | 3.836377
0.09805152 | 96.42085 | 3.846096
0.09805152 | 96.65294 | 3.855353
0.09805152 | 96.89033 | 3.864823
0.09805152 | 97.12526 | 3.874194
0.09805152 | 97.37399 | 3.884115
0.09805152 | 97.61838 | 3.893863
0.09805152 | 97.85455 | 3.903284
0.09805152 | 98.09358 | 3.912819
0.09805152 | 98.3332 | 3.922377
0.09805152 | 98.57455 | 3.932004
0.09805152 | 98.81525 | 3.941605
0.09805152 | 99.06448 | 3.951546
0.09805152 | 99.30671 | 3.961209
0.09805152 | 99.54688 | 3.970789
0.09805152 | 99.77769 | 3.979996
0.1016831 | 100.0186 | 3.989604
0.1016831 | 100.2673 | 3.999525
0.1016831 | 100.5172 | 4.009494
0.1016831 | 100.7599 | 4.019173
0.1016831 | 100.9985 | 4.028691
0.1016831 | 101.2399 | 4.038319
0.1016831 | 101.4793 | 4.047872
0.1016831 | 101.7177 | 4.057379
0.1016831 | 101.9601 | 4.067048
0.1016831 | 102.2085 | 4.076958
0.1016831 | 102.4516 | 4.086656
0.1016831 | 102.6786 | 4.09571
0.1016831 | 102.9166 | 4.105203
0.1016831 | 103.1586 | 4.114853
0.1016831 | 103.3983 | 4.124418
0.1053146 | 103.6311 | 4.133703
0.1053146 | 103.8658 | 4.143064
0.1053146 | 104.1107 | 4.152835
0.1053146 | 104.3536 | 4.162522
0.1053146 | 104.591 | 4.171991
0.1053146 | 104.8247 | 4.181314
0.1053146 | 105.0713 | 4.191151
0.1053146 | 105.3178 | 4.200984
0.1053146 | 105.5542 | 4.210414
0.1053146 | 105.7934 | 4.219956
0.1053146 | 106.0396 | 4.229776
0.1053146 | 106.2833 | 4.239494
0.1053146 | 106.5184 | 4.248873
0.1053146 | 106.7553 | 4.258321
0.1053146 | 106.9927 | 4.267791
0.1053146 | 107.2283 | 4.277192
0.1089461 | 107.4665 | 4.286692
0.1089461 | 107.6942 | 4.295776
0.1089461 | 107.9321 | 4.305265
0.1089461 | 108.1712 | 4.314802
0.1089461 | 108.4054 | 4.324143
0.1089461 | 108.642 | 4.33358
0.1089461 | 108.8814 | 4.343128
0.1089461 | 109.1234 | 4.352784
0.1089461 | 109.3651 | 4.362426
0.1089461 | 109.608 | 4.372113
0.1089461 | 109.846 | 4.381606
0.1089461 | 110.0899 | 4.391336
0.1089461 | 110.3323 | 4.401005
0.1089461 | 110.5709 | 4.410522
0.1089461 | 110.8167 | 4.420326
0.1089461 | 111.0577 | 4.42994
0.1125777 | 111.2972 | 4.439493
0.1125777 | 111.5353 | 4.448991
0.1125777 | 111.7699 | 4.458347
0.1125777 | 112.0095 | 4.467907
0.1125777 | 112.2505 | 4.477519
0.1125777 | 112.4844 | 4.486849
0.1125777 | 112.7153 | 4.496059
0.1125777 | 112.96 | 4.50582
0.1125777 | 113.1991 | 4.515356
0.1125777 | 113.4308 | 4.524601
0.1125777 | 113.6672 | 4.534029
0.1125777 | 113.91 | 4.543713
0.1125777 | 114.1513 | 4.55334
0.1125777 | 114.3903 | 4.562873
0.1162092 | 114.6303 | 4.572447
0.1162092 | 114.8735 | 4.582148
0.1162092 | 115.1178 | 4.59189
0.1162092 | 115.3498 | 4.601146
0.1162092 | 115.5895 | 4.610708
0.1162092 | 115.8396 | 4.620684
0.1162092 | 116.0926 | 4.630774
0.1162092 | 116.3337 | 4.640391
0.1162092 | 116.5808 | 4.650247
0.1162092 | 116.8271 | 4.660073
0.1162092 | 117.0719 | 4.669837
0.1162092 | 117.3189 | 4.679691
0.1162092 | 117.5671 | 4.68959
0.1162092 | 117.8187 | 4.699629
0.1162092 | 118.0623 | 4.709342
0.1198408 | 118.299 | 4.718786
0.1198408 | 118.538 | 4.728317
0.1198408 | 118.7803 | 4.737983
0.1198408 | 119.0176 | 4.747449
0.1198408 | 119.26 | 4.757117
0.1198408 | 119.5059 | 4.766927
0.1198408 | 119.7444 | 4.776442
0.1198408 | 119.9876 | 4.786141
0.1198408 | 120.2262 | 4.79566
0.1198408 | 120.469 | 4.805344
0.1198408 | 120.7149 | 4.815154
0.1198408 | 120.9517 | 4.824597
0.1198408 | 121.1923 | 4.834196
0.1198408 | 121.4375 | 4.843975
0.1198408 | 121.6809 | 4.853684
0.1234723 | 121.9224 | 4.863316
0.1234723 | 122.1692 | 4.873163
0.1234723 | 122.4073 | 4.88266
0.1234723 | 122.6425 | 4.892042
0.1234723 | 122.8828 | 4.901627
0.1234723 | 123.1237 | 4.911235
0.1234723 | 123.3622 | 4.920748
0.1234723 | 123.6042 | 4.930401
0.1234723 | 123.8478 | 4.94012
0.1234723 | 124.0849 | 4.949576
0.1234723 | 124.3191 | 4.95892
0.1234723 | 124.5502 | 4.968137
0.1234723 | 124.791 | 4.977743
0.1234723 | 125.0364 | 4.987529
0.1234723 | 125.2759 | 4.997084
0.1271038 | 125.5097 | 5.006409
0.1271038 | 125.7547 | 5.016183
0.1271038 | 125.9923 | 5.025661
0.1271038 | 126.2263 | 5.034996
0.1271038 | 126.4662 | 5.044565
0.1271038 | 126.7031 | 5.054015
0.1271038 | 126.9401 | 5.063466
0.1271038 | 127.1738 | 5.07279
0.1271038 | 127.4102 | 5.082218
0.1271038 | 127.6474 | 5.091679
0.1271038 | 127.8922 | 5.101446
0.1271038 | 128.1313 | 5.11098
0.1271038 | 128.3719 | 5.12058
0.1271038 | 128.6108 | 5.130109
0.1271038 | 128.8509 | 5.139687
0.1271038 | 129.0927 | 5.149331
0.1307354 | 129.3385 | 5.159137
0.1307354 | 129.5868 | 5.169039
0.1307354 | 129.8346 | 5.178925
0.1307354 | 130.0785 | 5.188655
0.1307354 | 130.3225 | 5.198387
0.1307354 | 130.563 | 5.207981
0.1307354 | 130.8024 | 5.217529
0.1307354 | 131.042 | 5.227087
0.1307354 | 131.278 | 5.236498
0.1307354 | 131.5203 | 5.246166
0.1307354 | 131.7624 | 5.255821
0.1307354 | 132.0013 | 5.265352
0.1343669 | 132.2385 | 5.274813
0.1343669 | 132.4721 | 5.28413
0.1343669 | 132.7114 | 5.293678
0.1343669 | 132.9513 | 5.303247
0.1343669 | 133.193 | 5.312887
0.1343669 | 133.4355 | 5.322558
0.1343669 | 133.6748 | 5.332103
0.1343669 | 133.9133 | 5.341616
0.1343669 | 134.1522 | 5.351146
0.1343669 | 134.3927 | 5.360742
0.1343669 | 134.6337 | 5.370354
0.1343669 | 134.8759 | 5.380016
0.1343669 | 135.113 | 5.389471
0.1343669 | 135.3571 | 5.399211
0.1343669 | 135.5941 | 5.408664
0.1379984 | 135.8355 | 5.418293
0.1379984 | 136.0787 | 5.427993
0.1379984 | 136.3193 | 5.437589
0.1379984 | 136.5603 | 5.447205
0.1379984 | 136.8006 | 5.456788
0.1379984 | 137.0333 | 5.466069
0.1379984 | 137.2714 | 5.475568
0.1379984 | 137.5129 | 5.4852
0.1379984 | 137.7458 | 5.494492
0.1379984 | 137.9836 | 5.503975
0.1379984 | 138.2241 | 5.513571
0.1379984 | 138.4646 | 5.523165
0.1379984 | 138.7094 | 5.532926
0.1379984 | 138.9492 | 5.542493
0.1379984 | 139.1922 | 5.552184
0.1379984 | 139.4352 | 5.561879
0.1379984 | 139.6819 | 5.57172
0.1379984 | 139.9184 | 5.581151
0.1379984 | 140.1608 | 5.590822
0.1379984 | 140.402 | 5.600444
0.14163 | 140.6374 | 5.609833
0.14163 | 140.8777 | 5.619419
0.14163 | 141.1146 | 5.628867
0.14163 | 141.3562 | 5.638507
0.14163 | 141.5905 | 5.64785
0.14163 | 141.8354 | 5.657621
0.14163 | 142.0745 | 5.667156
0.14163 | 142.3186 | 5.676895
0.14163 | 142.5584 | 5.686459
0.14163 | 142.8041 | 5.69626
0.14163 | 143.0525 | 5.706167
0.14163 | 143.2967 | 5.715909
0.14163 | 143.5424 | 5.72571
0.14163 | 143.7888 | 5.73554
0.14163 | 144.0356 | 5.745383
0.1452615 | 144.2844 | 5.755308
0.1452615 | 144.5333 | 5.765235
0.1452615 | 144.7794 | 5.77505
0.1452615 | 145.0302 | 5.785054
0.1452615 | 145.2774 | 5.794917
0.1452615 | 145.5257 | 5.804821
0.1452615 | 145.7687 | 5.814515
0.1452615 | 146.0204 | 5.824554
0.1452615 | 146.2688 | 5.834462
0.1452615 | 146.5135 | 5.844225
0.1452615 | 146.7566 | 5.853921
0.1452615 | 147.01 | 5.864028
0.1488931 | 147.2609 | 5.874036
0.1488931 | 147.5098 | 5.883965
0.1488931 | 147.76 | 5.893946
0.1488931 | 148.0042 | 5.903686
0.1488931 | 148.2648 | 5.914081
0.1488931 | 148.5063 | 5.923714
0.1488931 | 148.7492 | 5.933403
0.1488931 | 148.998 | 5.943327
0.1488931 | 149.2468 | 5.953252
0.1488931 | 149.4843 | 5.962725
0.1488931 | 149.7256 | 5.97235
0.1488931 | 149.9761 | 5.982343
0.1488931 | 150.21 | 5.99167
0.1525246 | 150.4426 | 6.000949
0.1525246 | 150.6764 | 6.010276
0.1525246 | 150.9186 | 6.019937
0.1525246 | 151.16 | 6.029564
0.1525246 | 151.4014 | 6.039194
0.1525246 | 151.6388 | 6.048664
0.1525246 | 151.881 | 6.058325
0.1525246 | 152.1264 | 6.068114
0.1525246 | 152.3552 | 6.077241
0.1525246 | 152.6091 | 6.087369
0.1525246 | 152.8631 | 6.097498
0.1561561 | 153.1017 | 6.107019
0.1561561 | 153.3386 | 6.116468
0.1561561 | 153.5799 | 6.126091
0.1561561 | 153.8222 | 6.135757
0.1561561 | 154.0609 | 6.14528
0.1561561 | 154.2971 | 6.154699
0.1561561 | 154.5319 | 6.164066
0.1561561 | 154.7712 | 6.173613
0.1561561 | 154.998 | 6.182658
0.1561561 | 155.229 | 6.191874
0.1561561 | 155.4663 | 6.201339
0.1561561 | 155.7056 | 6.210884
0.1561561 | 155.9402 | 6.220241
0.1561561 | 156.175 | 6.229605
0.1561561 | 156.4133 | 6.239114
0.1597877 | 156.6507 | 6.248584
0.1597877 | 156.8871 | 6.258013
0.1597877 | 157.129 | 6.267659
0.1597877 | 157.3696 | 6.277258
0.1597877 | 157.6114 | 6.286903
0.1597877 | 157.8563 | 6.296671
0.1597877 | 158.0912 | 6.306043
0.1597877 | 158.3253 | 6.315381
0.1597877 | 158.5624 | 6.324837
0.1597877 | 158.8038 | 6.334464
0.1597877 | 159.0429 | 6.344004
0.1597877 | 159.2764 | 6.353319
0.1597877 | 159.5078 | 6.362548
0.1597877 | 159.7456 | 6.372035
0.1634192 | 159.9814 | 6.381441
0.1634192 | 160.2101 | 6.390562
0.1634192 | 160.4452 | 6.399938
0.1634192 | 160.6852 | 6.409511
0.1634192 | 160.9192 | 6.418846
0.1634192 | 161.1459 | 6.427888
0.1634192 | 161.3757 | 6.437054
0.1634192 | 161.6122 | 6.446487
0.1634192 | 161.8452 | 6.455782
0.1634192 | 162.0753 | 6.46496
0.1634192 | 162.3039 | 6.474081
0.1634192 | 162.5356 | 6.483324
0.1634192 | 162.7698 | 6.492665
0.1634192 | 163.0002 | 6.501854
0.1670507 | 163.229 | 6.510981
0.1670507 | 163.4599 | 6.52019
0.1670507 | 163.6967 | 6.529637
0.1670507 | 163.9291 | 6.538909
0.1670507 | 164.1583 | 6.548051
0.1670507 | 164.3887 | 6.557241
0.1670507 | 164.6217 | 6.566535
0.1670507 | 164.8566 | 6.575905
0.1670507 | 165.0861 | 6.585059
0.1670507 | 165.3186 | 6.594331
0.1670507 | 165.5527 | 6.603672
0.1670507 | 165.7887 | 6.613084
0.1670507 | 166.0156 | 6.622134
0.1670507 | 166.2414 | 6.63114
0.1706823 | 166.4775 | 6.640559
0.1706823 | 166.7046 | 6.649617
0.1706823 | 166.9349 | 6.658806
0.1706823 | 167.1664 | 6.668041
0.1706823 | 167.4015 | 6.677416
0.1706823 | 167.6288 | 6.686485
0.1706823 | 167.8576 | 6.69561
0.1706823 | 168.0844 | 6.704656
0.1706823 | 168.3144 | 6.71383
0.1706823 | 168.5471 | 6.723115
0.1706823 | 168.7749 | 6.732198
0.1706823 | 169.0108 | 6.74161
0.1743138 | 169.2436 | 6.750896
0.1743138 | 169.4711 | 6.759971
0.1743138 | 169.7003 | 6.769112
0.1743138 | 169.9331 | 6.778399
0.1743138 | 170.1609 | 6.787485
0.1743138 | 170.3954 | 6.796839
0.1743138 | 170.6297 | 6.806186
0.1743138 | 170.8618 | 6.815443
0.1743138 | 171.0964 | 6.8248
0.1743138 | 171.3296 | 6.834102
0.1743138 | 171.555 | 6.843094
0.1743138 | 171.7872 | 6.852358
0.1743138 | 172.0168 | 6.861515
0.1743138 | 172.2426 | 6.870523
0.1743138 | 172.4722 | 6.879681
0.1779454 | 172.7023 | 6.888858
0.1779454 | 172.9353 | 6.898154
0.1779454 | 173.1716 | 6.907577
0.1779454 | 173.4005 | 6.916708
0.1779454 | 173.6317 | 6.925933
0.1779454 | 173.8681 | 6.935362
0.1779454 | 174.1028 | 6.944723
0.1779454 | 174.3378 | 6.954097
0.1779454 | 174.5773 | 6.963651
0.1779454 | 174.8173 | 6.973224
0.1779454 | 175.052 | 6.982585
0.1779454 | 175.2879 | 6.991993
0.1779454 | 175.5231 | 7.001377
0.1779454 | 175.7562 | 7.010675
0.1779454 | 175.9901 | 7.020003
0.1815769 | 176.2272 | 7.029464
0.1815769 | 176.4587 | 7.038698
0.1815769 | 176.6927 | 7.048029
0.1815769 | 176.9272 | 7.057383
0.1815769 | 177.1615 | 7.066731
0.1815769 | 177.3958 | 7.076074
0.1815769 | 177.6273 | 7.08531
0.1815769 | 177.8625 | 7.094693
0.1815769 | 178.1002 | 7.104175
0.1815769 | 178.3348 | 7.113533
0.1815769 | 178.5706 | 7.122935
0.1852084 | 178.8084 | 7.132423
0.1852084 | 179.041 | 7.141699
0.1852084 | 179.2773 | 7.151125
0.1852084 | 179.5138 | 7.160558
0.1852084 | 179.7482 | 7.169911
0.1852084 | 179.9824 | 7.179251
0.1852084 | 180.2188 | 7.18868
0.1852084 | 180.4609 | 7.198339
0.1852084 | 180.703 | 7.207995
0.1852084 | 180.9419 | 7.217525
0.1852084 | 181.1776 | 7.226926
0.1852084 | 181.4204 | 7.23661
0.1852084 | 181.6579 | 7.246085
0.1852084 | 181.8876 | 7.255249
0.1852084 | 182.1239 | 7.264675
0.18884 | 182.3565 | 7.27395
0.18884 | 182.5896 | 7.283248
0.18884 | 182.8167 | 7.292306
0.18884 | 183.0501 | 7.301618
0.18884 | 183.2789 | 7.310746
0.18884 | 183.5147 | 7.320151
0.18884 | 183.7422 | 7.329224
0.18884 | 183.9762 | 7.338557
0.18884 | 184.2163 | 7.348138
0.18884 | 184.4496 | 7.357443
0.18884 | 184.6875 | 7.366931
0.18884 | 184.91 | 7.375809
0.18884 | 185.1422 | 7.385071
0.18884 | 185.3707 | 7.394185
0.1924715 | 185.6061 | 7.403572
0.1924715 | 185.8392 | 7.412871
0.1924715 | 186.0687 | 7.422025
0.1924715 | 186.2941 | 7.431017
0.1924715 | 186.5184 | 7.439964
0.1924715 | 186.7495 | 7.44918
0.1924715 | 186.981 | 7.458417
0.1924715 | 187.219 | 7.467911
0.1924715 | 187.4523 | 7.477215
0.1924715 | 187.6847 | 7.486486
0.1924715 | 187.916 | 7.495713
0.1924715 | 188.1452 | 7.504856
0.1924715 | 188.3854 | 7.514436
0.1924715 | 188.6171 | 7.523677
0.1924715 | 188.8588 | 7.533319
0.196103 | 189.0906 | 7.542566
0.196103 | 189.3214 | 7.551771
0.196103 | 189.5589 | 7.561243
0.196103 | 189.7993 | 7.570835
0.196103 | 190.0349 | 7.580233
0.196103 | 190.2672 | 7.589497
0.196103 | 190.5021 | 7.598867
0.196103 | 190.7429 | 7.608474
0.196103 | 190.9831 | 7.618055
0.196103 | 191.2121 | 7.627189
0.196103 | 191.4535 | 7.636818
0.196103 | 191.692 | 7.646331
0.196103 | 191.9195 | 7.655406
0.1997346 | 192.146 | 7.664439
0.1997346 | 192.3789 | 7.67373
0.1997346 | 192.6167 | 7.683215
0.1997346 | 192.8504 | 7.692538
0.1997346 | 193.0778 | 7.701608
0.1997346 | 193.3094 | 7.710846
0.1997346 | 193.5456 | 7.720271
0.1997346 | 193.7747 | 7.729408
0.1997346 | 194.0114 | 7.738849
0.1997346 | 194.2504 | 7.748384
0.1997346 | 194.4895 | 7.757921
0.1997346 | 194.7302 | 7.767521
0.1997346 | 194.9641 | 7.776853
0.1997346 | 195.2004 | 7.786275
0.2033661 | 195.4339 | 7.79559
0.2033661 | 195.6688 | 7.80496
0.2033661 | 195.9059 | 7.814418
0.2033661 | 196.1475 | 7.824056
0.2033661 | 196.3807 | 7.833356
0.2033661 | 196.622 | 7.842982
0.2033661 | 196.8567 | 7.852345
0.2033661 | 197.0806 | 7.861274
0.2033661 | 197.3159 | 7.870663
0.2033661 | 197.5493 | 7.879969
0.2033661 | 197.7803 | 7.889185
0.2033661 | 198.0168 | 7.89862
0.2033661 | 198.2539 | 7.908078
0.2069977 | 198.4845 | 7.917275
0.2069977 | 198.7154 | 7.926486
0.2069977 | 198.9466 | 7.935708
0.2069977 | 199.1815 | 7.945079
0.2069977 | 199.4219 | 7.954667
0.2069977 | 199.6547 | 7.963952
0.2069977 | 199.8896 | 7.973321
0.2069977 | 200.1256 | 7.982736
0.2069977 | 200.3617 | 7.992155
0.2069977 | 200.5975 | 8.001561
0.2069977 | 200.8405 | 8.011254
0.2069977 | 201.0816 | 8.02087
0.2069977 | 201.3149 | 8.030177
0.2069977 | 201.5489 | 8.039509
0.2069977 | 201.7804 | 8.048746
0.2106292 | 202.0158 | 8.058132
0.2106292 | 202.255 | 8.067676
0.2106292 | 202.4925 | 8.07715
0.2106292 | 202.7254 | 8.08644
0.2106292 | 202.9581 | 8.095722
0.2106292 | 203.1851 | 8.104774
0.2106292 | 203.4171 | 8.114031
0.2106292 | 203.6553 | 8.123531
0.2106292 | 203.8989 | 8.133247
0.2106292 | 204.1442 | 8.143031
0.2106292 | 204.3792 | 8.152407
0.2106292 | 204.6205 | 8.162033
0.2142607 | 204.8588 | 8.171537
0.2142607 | 205.1006 | 8.181182
0.2142607 | 205.338 | 8.19065
0.2142607 | 205.578 | 8.200226
0.2142607 | 205.8179 | 8.209792
0.2142607 | 206.056 | 8.21929
0.2142607 | 206.2889 | 8.22858
0.2142607 | 206.5219 | 8.237874
0.2142607 | 206.7563 | 8.247225
0.2142607 | 206.9828 | 8.256259
0.2142607 | 207.2175 | 8.265621
0.2142607 | 207.457 | 8.275176
0.2142607 | 207.691 | 8.284511
0.2142607 | 207.9219 | 8.293721
0.2142607 | 208.156 | 8.303057
0.2178923 | 208.3887 | 8.312339
0.2178923 | 208.6217 | 8.321634
0.2178923 | 208.8519 | 8.330815
0.2178923 | 209.0891 | 8.340276
0.2178923 | 209.3238 | 8.349641
0.2178923 | 209.5589 | 8.359018
0.2178923 | 209.7861 | 8.368079
0.2178923 | 210.0181 | 8.377336
0.2178923 | 210.2529 | 8.386699
0.2178923 | 210.4815 | 8.395819
0.2178923 | 210.7154 | 8.40515
0.2178923 | 210.9408 | 8.41414
0.2215238 | 211.1719 | 8.423358
0.2178923 | 211.4028 | 8.432567
0.2215238 | 211.6335 | 8.44177
0.2215238 | 211.8642 | 8.450971
0.2215238 | 212.0918 | 8.460052
0.2215238 | 212.3218 | 8.469227
0.2215238 | 212.5542 | 8.478495
0.2215238 | 212.7874 | 8.4878
0.2215238 | 213.0162 | 8.496926
0.2215238 | 213.2527 | 8.506356
0.2215238 | 213.4848 | 8.515618
0.2215238 | 213.7143 | 8.524769
0.2215238 | 213.944 | 8.533931
0.2215238 | 214.1726 | 8.543051
0.2251553 | 214.4072 | 8.552409
0.2251553 | 214.6447 | 8.561882
0.2251553 | 214.8701 | 8.570875
0.2251553 | 215.0997 | 8.580034
0.2251553 | 215.3279 | 8.589133
0.2251553 | 215.5569 | 8.598268
0.2251553 | 215.785 | 8.607369
0.2251553 | 216.0139 | 8.6165
0.2251553 | 216.2476 | 8.625821
0.2251553 | 216.4739 | 8.634847
0.2251553 | 216.7007 | 8.643893
0.2251553 | 216.9203 | 8.652656
0.2251553 | 217.1521 | 8.661899
0.2251553 | 217.3769 | 8.670867
0.2251553 | 217.5992 | 8.679732
0.2287869 | 217.824 | 8.688702
0.2287869 | 218.0602 | 8.698123
0.2287869 | 218.2928 | 8.707402
0.2287869 | 218.5145 | 8.716243
0.2287869 | 218.7369 | 8.725117
0.2287869 | 218.9572 | 8.733903
0.2287869 | 219.1879 | 8.743106
0.2287869 | 219.4196 | 8.752347
0.2287869 | 219.65 | 8.761539
0.2287869 | 219.8834 | 8.770849
0.2287869 | 220.115 | 8.780085
0.2287869 | 220.337 | 8.788941
0.2287869 | 220.562 | 8.797918
0.2287869 | 220.7923 | 8.807104
0.2287869 | 221.0235 | 8.816326
0.2324184 | 221.2536 | 8.825505
0.2324184 | 221.4704 | 8.834152
0.2324184 | 221.6881 | 8.842834
0.2324184 | 221.9101 | 8.851692
0.2324184 | 222.1291 | 8.860426
0.2324184 | 222.3502 | 8.869244
0.2324184 | 222.5738 | 8.878163
0.2324184 | 222.7964 | 8.887045
0.2324184 | 223.0163 | 8.895814
0.2324184 | 223.2414 | 8.904792
0.2324184 | 223.4713 | 8.913962
0.2324184 | 223.7061 | 8.923328
0.2324184 | 223.9306 | 8.932283
0.2324184 | 224.1562 | 8.941284
0.2324184 | 224.3875 | 8.950508
0.23605 | 224.617 | 8.959665
0.23605 | 224.8395 | 8.96854
0.23605 | 225.0662 | 8.977582
0.23605 | 225.2967 | 8.986777
0.23605 | 225.5246 | 8.995866
0.23605 | 225.7486 | 9.004804
0.23605 | 225.9745 | 9.013814
0.23605 | 226.2037 | 9.022957
0.23605 | 226.4307 | 9.03201
0.23605 | 226.6513 | 9.040811
0.23605 | 226.8687 | 9.04948
0.23605 | 227.0989 | 9.058663
0.23605 | 227.326 | 9.067723
0.23605 | 227.5474 | 9.076553
0.2396815 | 227.7762 | 9.08568
0.2396815 | 228.0018 | 9.094678
0.2396815 | 228.2298 | 9.103775
0.2396815 | 228.4581 | 9.112883
0.2396815 | 228.6837 | 9.12188
0.2396815 | 228.9184 | 9.13124
0.2396815 | 229.1532 | 9.140607
0.2396815 | 229.3799 | 9.149649
0.2396815 | 229.6046 | 9.158612
0.2396815 | 229.8373 | 9.167896
0.2396815 | 230.07 | 9.177179
0.2396815 | 230.3009 | 9.186388
0.2396815 | 230.5196 | 9.195112
0.2396815 | 230.744 | 9.204061
0.2396815 | 230.9785 | 9.213416
0.2396815 | 231.2023 | 9.222342
0.243313 | 231.4328 | 9.231537
0.243313 | 231.6615 | 9.240661
0.243313 | 231.8933 | 9.249905
0.243313 | 232.1272 | 9.259234
0.243313 | 232.3529 | 9.268239
0.243313 | 232.5796 | 9.277281
0.243313 | 232.8192 | 9.286838
0.243313 | 233.0524 | 9.296142
0.243313 | 233.2797 | 9.305206
0.243313 | 233.512 | 9.314474
0.243313 | 233.741 | 9.323608
0.243313 | 233.9682 | 9.332672
0.243313 | 234.1975 | 9.341818
0.243313 | 234.4235 | 9.350831
0.243313 | 234.6587 | 9.360216
0.243313 | 234.8867 | 9.36931
0.2469446 | 235.1175 | 9.378514
0.2469446 | 235.3489 | 9.387746
0.2469446 | 235.5733 | 9.396697
0.2469446 | 235.8057 | 9.405968
0.2469446 | 236.0396 | 9.415295
0.2469446 | 236.2772 | 9.424772
0.2469446 | 236.5111 | 9.434105
0.2469446 | 236.7412 | 9.443282
0.2469446 | 236.9631 | 9.452135
0.2469446 | 237.1986 | 9.461527
0.2469446 | 237.4317 | 9.470826
0.2469446 | 237.6638 | 9.480085
0.2469446 | 237.9017 | 9.489574
0.2469446 | 238.1325 | 9.498778
0.2505761 | 238.3625 | 9.507954
0.2505761 | 238.5947 | 9.517215
0.2505761 | 238.8194 | 9.526179
0.2505761 | 239.0487 | 9.535326
0.2505761 | 239.2837 | 9.5447
0.2505761 | 239.5141 | 9.553891
0.2505761 | 239.7343 | 9.562673
0.2505761 | 239.9569 | 9.571551
0.2505761 | 240.1797 | 9.580441
0.2505761 | 240.405 | 9.589426
0.2505761 | 240.6247 | 9.598191
0.2505761 | 240.8431 | 9.606901
0.2505761 | 241.0713 | 9.616006
0.2505761 | 241.289 | 9.624686
0.2505761 | 241.5056 | 9.63333
0.2542076 | 241.7254 | 9.642097
0.2542076 | 241.9506 | 9.651078
0.2542076 | 242.1756 | 9.660055
0.2542076 | 242.4019 | 9.669081
0.2542076 | 242.6241 | 9.677943
0.2542076 | 242.846 | 9.686794
0.2542076 | 243.0662 | 9.695577
0.2542076 | 243.2899 | 9.704499
0.2542076 | 243.5139 | 9.713435
0.2542076 | 243.7384 | 9.722392
0.2542076 | 243.9624 | 9.731326
0.2542076 | 244.179 | 9.739964
0.2542076 | 244.3986 | 9.748725
0.2542076 | 244.6209 | 9.757591
0.2542076 | 244.8533 | 9.766862
0.2542076 | 245.0748 | 9.775697
0.2542076 | 245.3029 | 9.784796
0.2542076 | 245.5277 | 9.793764
0.2578392 | 245.7592 | 9.802997
0.2578392 | 245.9846 | 9.811987
0.2578392 | 246.211 | 9.821018
0.2578392 | 246.4435 | 9.830293
0.2578392 | 246.6736 | 9.839473
0.2578392 | 246.8998 | 9.848495
0.2578392 | 247.1167 | 9.857146
0.2578392 | 247.3496 | 9.866436
0.2578392 | 247.5811 | 9.87567
0.2578392 | 247.8054 | 9.884618
0.2578392 | 248.0336 | 9.893723
0.2578392 | 248.2701 | 9.903155
0.2578392 | 248.5004 | 9.912341
0.2578392 | 248.7353 | 9.921711
0.2578392 | 248.9664 | 9.930928
0.2578392 | 249.198 | 9.940167
0.2614707 | 249.4378 | 9.949733
0.2614707 | 249.6696 | 9.958977
0.2614707 | 249.893 | 9.967889
0.2614707 | 250.1299 | 9.977339
0.2614707 | 250.3618 | 9.986591
0.2614707 | 250.5865 | 9.995551
0.2614707 | 250.8163 | 10.00472
0.2614707 | 251.0361 | 10.01349
0.2614707 | 251.2652 | 10.02262
0.2614707 | 251.493 | 10.03171
0.2614707 | 251.7187 | 10.04072
0.2614707 | 251.944 | 10.0497
0.2614707 | 252.1779 | 10.05903
0.2614707 | 252.3974 | 10.06779
0.2614707 | 252.6246 | 10.07685
0.2614707 | 252.8524 | 10.08593
0.2651023 | 253.0791 | 10.09498
0.2651023 | 253.3158 | 10.10442
0.2651023 | 253.5369 | 10.11324
0.2651023 | 253.7682 | 10.12247
0.2651023 | 253.9939 | 10.13147
0.2651023 | 254.2251 | 10.14069
0.2651023 | 254.451 | 10.1497
0.2651023 | 254.6902 | 10.15924
0.2651023 | 254.9198 | 10.1684
0.2651023 | 255.1532 | 10.17771
0.2651023 | 255.3855 | 10.18698
0.2651023 | 255.6226 | 10.19643
0.2651023 | 255.8616 | 10.20597
0.2651023 | 256.091 | 10.21512
0.2651023 | 256.3229 | 10.22437
0.2651023 | 256.5597 | 10.23381
0.2687338 | 256.7918 | 10.24307
0.2687338 | 257.023 | 10.2523
0.2687338 | 257.2548 | 10.26154
0.2687338 | 257.4863 | 10.27078
0.2687338 | 257.7164 | 10.27996
0.2687338 | 257.9411 | 10.28892
0.2687338 | 258.1746 | 10.29823
0.2687338 | 258.4116 | 10.30768
0.2687338 | 258.6395 | 10.31678
0.2687338 | 258.8677 | 10.32588
0.2687338 | 259.1001 | 10.33515
0.2687338 | 259.3294 | 10.34429
0.2687338 | 259.5631 | 10.35362
0.2687338 | 259.7966 | 10.36293
0.2687338 | 260.0324 | 10.37234
0.2687338 | 260.2626 | 10.38152
0.2687338 | 260.4987 | 10.39094
0.2723653 | 260.7341 | 10.40033
0.2723653 | 260.969 | 10.4097
0.2723653 | 261.2067 | 10.41918
0.2723653 | 261.4478 | 10.4288
0.2723653 | 261.6893 | 10.43843
0.2723653 | 261.9282 | 10.44796
0.2723653 | 262.1633 | 10.45733
0.2723653 | 262.3979 | 10.46669
0.2723653 | 262.6365 | 10.47621
0.2723653 | 262.864 | 10.48528
0.2723653 | 263.094 | 10.49446
0.2723653 | 263.3326 | 10.50398
0.2723653 | 263.5662 | 10.51329
0.2723653 | 263.7978 | 10.52253
0.2723653 | 264.0257 | 10.53162
0.2759969 | 264.2587 | 10.54092
0.2759969 | 264.4951 | 10.55035
0.2759969 | 264.7278 | 10.55963
0.2759969 | 264.9563 | 10.56874
0.2759969 | 265.1924 | 10.57816
0.2759969 | 265.4262 | 10.58749
0.2759969 | 265.6547 | 10.5966
0.2759969 | 265.8907 | 10.60602
0.2759969 | 266.1203 | 10.61518
0.2759969 | 266.3483 | 10.62427
0.2759969 | 266.5741 | 10.63328
0.2759969 | 266.8016 | 10.64235
0.2759969 | 267.0316 | 10.65152
0.2759969 | 267.2619 | 10.66071
0.2759969 | 267.4962 | 10.67006
0.2759969 | 267.7256 | 10.67921
0.2759969 | 267.9585 | 10.6885
0.2759969 | 268.1807 | 10.69736
0.2796284 | 268.4064 | 10.70636
0.2796284 | 268.6384 | 10.71562
0.2796284 | 268.865 | 10.72466
0.2796284 | 269.0853 | 10.73344
0.2796284 | 269.3119 | 10.74248
0.2796284 | 269.5409 | 10.75162
0.2796284 | 269.7645 | 10.76054
0.2796284 | 269.9806 | 10.76916
0.2796284 | 270.2024 | 10.778
0.2796284 | 270.4274 | 10.78698
0.2796284 | 270.6558 | 10.79609
0.2796284 | 270.8782 | 10.80496
0.2796284 | 271.1004 | 10.81382
0.2796284 | 271.3297 | 10.82297
0.2796284 | 271.5524 | 10.83185
0.2796284 | 271.7758 | 10.84077
0.2796284 | 271.9972 | 10.8496
0.2796284 | 272.232 | 10.85896
0.28326 | 272.4654 | 10.86827
0.28326 | 272.686 | 10.87707
0.28326 | 272.9125 | 10.88611
0.28326 | 273.1381 | 10.8951
0.28326 | 273.3685 | 10.90429
0.28326 | 273.5839 | 10.91289
0.28326 | 273.8065 | 10.92177
0.28326 | 274.0346 | 10.93087
0.28326 | 274.2594 | 10.93983
0.28326 | 274.4797 | 10.94862
0.28326 | 274.6952 | 10.95722
0.28326 | 274.9244 | 10.96636
0.28326 | 275.1466 | 10.97522
0.28326 | 275.3719 | 10.98421
0.2868915 | 275.5939 | 10.99306
0.2868915 | 275.8267 | 11.00235
0.2868915 | 276.0463 | 11.01111
0.2868915 | 276.266 | 11.01987
0.2868915 | 276.4808 | 11.02844
0.2868915 | 276.7037 | 11.03733
0.2868915 | 276.9223 | 11.04605
0.2868915 | 277.1325 | 11.05444
0.2868915 | 277.3503 | 11.06312
0.2868915 | 277.5652 | 11.0717
0.2868915 | 277.7842 | 11.08043
0.2868915 | 277.996 | 11.08888
0.2868915 | 278.2183 | 11.09775
0.290523 | 278.4375 | 11.10649
0.290523 | 278.6638 | 11.11552
0.290523 | 278.8811 | 11.12418
0.290523 | 279.1007 | 11.13295
0.290523 | 279.3225 | 11.14179
0.290523 | 279.5414 | 11.15053
0.290523 | 279.7628 | 11.15935
0.290523 | 279.9837 | 11.16817
0.2868915 | 280.2061 | 11.17704
0.290523 | 280.4296 | 11.18595
0.290523 | 280.6517 | 11.19481
0.290523 | 280.8668 | 11.20339
0.290523 | 281.0817 | 11.21196
0.290523 | 281.3069 | 11.22095
0.290523 | 281.5333 | 11.22998
0.2941546 | 281.7578 | 11.23893
0.2941546 | 281.9749 | 11.24759
0.2941546 | 282.1918 | 11.25624
0.290523 | 282.4108 | 11.26498
0.290523 | 282.6253 | 11.27354
0.290523 | 282.8427 | 11.28221
0.290523 | 283.0674 | 11.29117
0.290523 | 283.2976 | 11.30035
0.290523 | 283.5211 | 11.30927
0.290523 | 283.7443 | 11.31817
0.290523 | 283.9622 | 11.32686
0.290523 | 284.1909 | 11.33599
0.290523 | 284.4157 | 11.34495
0.2941546 | 284.6402 | 11.35391
0.2941546 | 284.8677 | 11.36298
0.2941546 | 285.0918 | 11.37192
0.2941546 | 285.3191 | 11.38099
0.2941546 | 285.5327 | 11.38951
0.2941546 | 285.7503 | 11.39819
0.2941546 | 285.967 | 11.40683
0.2941546 | 286.1815 | 11.41539
0.2941546 | 286.3913 | 11.42376
0.2941546 | 286.6097 | 11.43247
0.2941546 | 286.83 | 11.44126
0.2941546 | 287.0481 | 11.44995
0.2941546 | 287.264 | 11.45857
0.2941546 | 287.4765 | 11.46704
0.2941546 | 287.7043 | 11.47613
0.2941546 | 287.9275 | 11.48503
0.2941546 | 288.1525 | 11.49401
0.2977861 | 288.3828 | 11.5032
0.2977861 | 288.6132 | 11.51238
0.2977861 | 288.837 | 11.52131
0.2977861 | 289.0634 | 11.53034
0.2977861 | 289.2905 | 11.5394
0.2977861 | 289.5303 | 11.54897
0.2977861 | 289.7621 | 11.55821
0.2977861 | 289.989 | 11.56726
0.2977861 | 290.2156 | 11.5763
0.2941546 | 290.4413 | 11.5853
0.2941546 | 290.6684 | 11.59436
0.2941546 | 290.8929 | 11.60332
0.2941546 | 291.122 | 11.61246
0.2977861 | 291.3473 | 11.62144
0.2977861 | 291.5698 | 11.63032
0.2977861 | 291.7892 | 11.63907
0.2977861 | 292.0158 | 11.64811
0.2977861 | 292.243 | 11.65717
0.3014177 | 292.472 | 11.66631
0.3014177 | 292.703 | 11.67552
0.3014177 | 292.9276 | 11.68448
0.3014177 | 293.1608 | 11.69378
0.3014177 | 293.3904 | 11.70294
0.3014177 | 293.6221 | 11.71218
0.3014177 | 293.8545 | 11.72145
0.3014177 | 294.0831 | 11.73057
0.3014177 | 294.3189 | 11.73998
0.3014177 | 294.5495 | 11.74918
0.2977861 | 294.7767 | 11.75824
0.2977861 | 295.001 | 11.76719
0.2977861 | 295.2302 | 11.77633
0.3014177 | 295.4567 | 11.78536
0.3014177 | 295.6808 | 11.7943
0.3014177 | 295.9099 | 11.80344
0.3014177 | 296.1422 | 11.81271
0.3014177 | 296.3681 | 11.82172
0.3050492 | 296.5841 | 11.83033
0.3050492 | 296.8034 | 11.83908
0.3050492 | 297.0256 | 11.84794
0.3050492 | 297.252 | 11.85697
0.3050492 | 297.4802 | 11.86608
0.3050492 | 297.7064 | 11.8751
0.3050492 | 297.9362 | 11.88427
0.3050492 | 298.1575 | 11.89309
0.3050492 | 298.3747 | 11.90176
0.3050492 | 298.6014 | 11.9108
0.3050492 | 298.822 | 11.9196
0.3050492 | 299.0443 | 11.92847
0.3050492 | 299.2679 | 11.93739
0.3050492 | 299.489 | 11.94621
0.3050492 | 299.708 | 11.95494
0.3050492 | 299.9311 | 11.96384
0.3050492 | 300.148 | 11.97249
0.3086807 | 300.3704 | 11.98136
0.3086807 | 300.5911 | 11.99017
0.3086807 | 300.8081 | 11.99882
0.3086807 | 301.0346 | 12.00786
0.3086807 | 301.2609 | 12.01688
0.3086807 | 301.4834 | 12.02576
0.3086807 | 301.7062 | 12.03465
0.3086807 | 301.9286 | 12.04352
0.3086807 | 302.1476 | 12.05225
0.3086807 | 302.3701 | 12.06113
0.3086807 | 302.5964 | 12.07016
0.3086807 | 302.8236 | 12.07922
0.3086807 | 303.0452 | 12.08806
0.3086807 | 303.2751 | 12.09723
0.3086807 | 303.4968 | 12.10607
0.3086807 | 303.7201 | 12.11498
0.3123123 | 303.9442 | 12.12392
0.3123123 | 304.1758 | 12.13315
0.3123123 | 304.4067 | 12.14237
0.3123123 | 304.6394 | 12.15165
0.3123123 | 304.8662 | 12.16069
0.3086807 | 305.0884 | 12.16956
0.3086807 | 305.3127 | 12.1785
0.3086807 | 305.5287 | 12.18712
0.3086807 | 305.7578 | 12.19626
0.3086807 | 305.9847 | 12.20531
0.3086807 | 306.2102 | 12.2143
0.3123123 | 306.427 | 12.22295
0.3123123 | 306.6502 | 12.23186
0.3123123 | 306.8692 | 12.24059
0.3123123 | 307.0869 | 12.24928
0.3159438 | 307.3077 | 12.25808
0.3159438 | 307.5389 | 12.26731
0.3159438 | 307.7663 | 12.27638
0.3159438 | 307.9916 | 12.28536
0.3159438 | 308.2175 | 12.29437
0.3159438 | 308.4509 | 12.30368
0.3159438 | 308.6793 | 12.31279
0.3159438 | 308.905 | 12.3218
0.3123123 | 309.1316 | 12.33084
0.3123123 | 309.3603 | 12.33996
0.3159438 | 309.5932 | 12.34925
0.3159438 | 309.8169 | 12.35817
0.3159438 | 310.0467 | 12.36734
0.3159438 | 310.2664 | 12.3761
0.3159438 | 310.49 | 12.38502
0.3159438 | 310.7081 | 12.39372
0.3159438 | 310.9327 | 12.40268
0.3195753 | 311.1494 | 12.41132
0.3195753 | 311.3757 | 12.42035
0.3195753 | 311.6002 | 12.4293
0.3195753 | 311.8205 | 12.43809
0.3195753 | 312.044 | 12.44701
0.3195753 | 312.2606 | 12.45565
0.3159438 | 312.4896 | 12.46478
0.3195753 | 312.7185 | 12.47391
0.3195753 | 312.9384 | 12.48268
0.3195753 | 313.1628 | 12.49163
0.3195753 | 313.3886 | 12.50064
0.3195753 | 313.6083 | 12.50941
0.3195753 | 313.8324 | 12.51835
0.3195753 | 314.0564 | 12.52728
0.3195753 | 314.2801 | 12.5362
0.3195753 | 314.5028 | 12.54509
0.3195753 | 314.725 | 12.55395
0.3195753 | 314.9428 | 12.56264
0.3195753 | 315.171 | 12.57174
0.3195753 | 315.3959 | 12.58071
0.3195753 | 315.6182 | 12.58958
0.3195753 | 315.843 | 12.59854
0.3195753 | 316.0629 | 12.60732
0.3195753 | 316.2903 | 12.61639
0.3195753 | 316.515 | 12.62535
0.3195753 | 316.7456 | 12.63455
0.3195753 | 316.9715 | 12.64356
0.3195753 | 317.2032 | 12.6528
0.3232069 | 317.4307 | 12.66188
0.3232069 | 317.6508 | 12.67066
0.3232069 | 317.8757 | 12.67963
0.3232069 | 318.1021 | 12.68866
0.3232069 | 318.3333 | 12.69788
0.3232069 | 318.5608 | 12.70695
0.3232069 | 318.7863 | 12.71595
0.3232069 | 319.0139 | 12.72503
0.3232069 | 319.2419 | 12.73412
0.3232069 | 319.4653 | 12.74303
0.3232069 | 319.6924 | 12.75209
0.3232069 | 319.9258 | 12.7614
0.3232069 | 320.1572 | 12.77063
0.3232069 | 320.3867 | 12.77979
0.3232069 | 320.6137 | 12.78884
0.3232069 | 320.843 | 12.79799
0.3268384 | 321.0703125 | 12.80706
0.3268384 | 321.2969 | 12.81609
0.3268384 | 321.5229 | 12.82511
0.3268384 | 321.749 | 12.83413
0.3268384 | 321.9713 | 12.84299
0.3268384 | 322.1975 | 12.85202
0.3268384 | 322.4197 | 12.86088
0.3268384 | 322.6487 | 12.87001
0.3268384 | 322.8755 | 12.87906
0.3268384 | 323.0996 | 12.888
0.3268384 | 323.3309 | 12.89723
0.33047 | 323.5566 | 12.90623
0.3268384 | 323.7769 | 12.91502
0.3268384 | 324.0031 | 12.92404
0.3268384 | 324.2312 | 12.93314
0.3268384 | 324.4507 | 12.94189
0.33047 | 324.6831 | 12.95117
0.33047 | 324.9144 | 12.96039
0.33047 | 325.1422 | 12.96948
0.33047 | 325.3685 | 12.97851
0.33047 | 325.5937 | 12.98749
0.33047 | 325.8146 | 12.9963
0.33047 | 326.0436 | 13.00543
0.33047 | 326.2682 | 13.01439
0.33047 | 326.4895 | 13.02322
0.33047 | 326.7125 | 13.03211
0.33047 | 326.9385 | 13.04113
0.33047 | 327.157 | 13.04985
0.33047 | 327.3808 | 13.05877
0.33047 | 327.6091 | 13.06788
0.33047 | 327.8325 | 13.07679
0.3341015 | 328.0603 | 13.08588
0.3341015 | 328.2873 | 13.09493
0.3341015 | 328.5156 | 13.10404
0.3341015 | 328.7516 | 13.11345
0.3341015 | 328.9858 | 13.12279
0.3341015 | 329.2082 | 13.13166
0.3341015 | 329.4361 | 13.14075
0.3341015 | 329.6579 | 13.1496
0.3341015 | 329.8751 | 13.15826
0.3341015 | 330.1006 | 13.16726
0.3341015 | 330.3313 | 13.17646
0.3341015 | 330.5557 | 13.18541
0.3341015 | 330.7719 | 13.19404
0.3341015 | 330.9945 | 13.20292
0.3341015 | 331.2172 | 13.2118
0.3341015 | 331.4431 | 13.22081
0.3341015 | 331.6598 | 13.22946
0.3341015 | 331.8846 | 13.23842
0.3341015 | 332.116 | 13.24765
0.337733 | 332.3407 | 13.25662
0.337733 | 332.5569 | 13.26524
0.337733 | 332.7883 | 13.27447
0.337733 | 333.015 | 13.28351
0.337733 | 333.2305 | 13.29211
0.337733 | 333.4493 | 13.30084
0.337733 | 333.6682 | 13.30957
0.337733 | 333.8932 | 13.31854
0.337733 | 334.1164 | 13.32745
0.337733 | 334.3295 | 13.33594
0.337733 | 334.5441 | 13.34451
0.337733 | 334.769 | 13.35348
0.337733 | 334.9785 | 13.36184
0.337733 | 335.199 | 13.37063
0.337733 | 335.4233 | 13.37958
0.337733 | 335.6474 | 13.38852
0.337733 | 335.8679 | 13.39731
0.337733 | 336.0882 | 13.4061
0.337733 | 336.307 | 13.41482
0.337733 | 336.5301 | 13.42373
0.3413645 | 336.7483 | 13.43243
0.3413645 | 336.964 | 13.44103
0.3413645 | 337.1819 | 13.44972
0.3413645 | 337.4044 | 13.4586
0.3413645 | 337.6186 | 13.46714
0.3413645 | 337.8388 | 13.47593
0.3413645 | 338.0585 | 13.48469
0.3413645 | 338.2743 | 13.4933
0.3413645 | 338.4921875 | 13.50199
0.3413645 | 338.7108 | 13.51071
0.3413645 | 338.9287 | 13.5194
0.3413645 | 339.1527 | 13.52834
0.3413645 | 339.3755 | 13.53722
0.3413645 | 339.5906 | 13.54581
0.3413645 | 339.8146 | 13.55474
0.3449961 | 340.0319 | 13.56341
0.3449961 | 340.2466 | 13.57197
0.3449961 | 340.4673 | 13.58078
0.3449961 | 340.6869 | 13.58953
0.3449961 | 340.9059 | 13.59827
0.3449961 | 341.1276 | 13.60711
0.3449961 | 341.3382 | 13.61551
0.3449961 | 341.5553 | 13.62417
0.3449961 | 341.7773 | 13.63303
0.3449961 | 341.9926 | 13.64162
0.3449961 | 342.2148 | 13.65048
0.3449961 | 342.433 | 13.65918
0.3449961 | 342.6552 | 13.66805
0.3449961 | 342.8752 | 13.67682
0.3449961 | 343.0994 | 13.68577
0.3449961 | 343.3213 | 13.69462
0.3449961 | 343.5473 | 13.70363
0.3449961 | 343.7669 | 13.71239
0.3449961 | 343.9885 | 13.72123
0.3449961 | 344.2085 | 13.73001
0.3449961 | 344.4219 | 13.73852
0.3449961 | 344.6439 | 13.74737
0.3449961 | 344.8607 | 13.75602
0.3486276 | 345.0767 | 13.76464
0.3486276 | 345.2978 | 13.77345
0.3486276 | 345.5165 | 13.78218
0.3486276 | 345.7373 | 13.79099
0.3486276 | 345.9605 | 13.79989
0.3486276 | 346.1815 | 13.8087
0.3486276 | 346.4032 | 13.81755
0.3486276 | 346.6295 | 13.82658
0.3486276 | 346.8576 | 13.83567
0.3486276 | 347.0815 | 13.84461
0.3486276 | 347.307 | 13.8536
0.3486276 | 347.5216 | 13.86216
0.3486276 | 347.7498 | 13.87126
0.3486276 | 347.974 | 13.88021
0.3486276 | 348.195 | 13.88902
0.3486276 | 348.4105 | 13.89762
0.3486276 | 348.6339 | 13.90653
0.3486276 | 348.8511 | 13.91519
0.3486276 | 349.0674 | 13.92382
0.3486276 | 349.283 | 13.93242
0.3486276 | 349.4991 | 13.94104
0.3486276 | 349.7175 | 13.94975
0.3522592 | 349.9321 | 13.95831
0.3522592 | 350.1488 | 13.96696
0.3522592 | 350.3712 | 13.97583
0.3522592 | 350.5962 | 13.9848
0.3522592 | 350.8181 | 13.99365
0.3522592 | 351.0341 | 14.00227
0.3522592 | 351.2525 | 14.01098
0.3522592 | 351.4746 | 14.01984
0.3522592 | 351.701 | 14.02887
0.3522592 | 351.927 | 14.03789
0.3522592 | 352.1509 | 14.04682
0.3522592 | 352.3684 | 14.05549
0.3522592 | 352.582 | 14.06401
0.3522592 | 352.7994 | 14.07269
0.3522592 | 353.0125 | 14.08118
0.3522592 | 353.2288 | 14.08981
0.3522592 | 353.4488 | 14.09859
0.3558907 | 353.6627 | 14.10712
0.3558907 | 353.8724 | 14.11549
0.3558907 | 354.0847 | 14.12395
0.3558907 | 354.2946 | 14.13232
0.3558907 | 354.5063 | 14.14077
0.3558907 | 354.7194 | 14.14927
0.3558907 | 354.9294 | 14.15765
0.3558907 | 355.1454 | 14.16626
0.3558907 | 355.3682 | 14.17515
0.3558907 | 355.5818 | 14.18367
0.3558907 | 355.7961 | 14.19222
0.3558907 | 356.019 | 14.20111
0.3558907 | 356.2378 | 14.20984
0.3558907 | 356.4516 | 14.21837
0.3558907 | 356.67 | 14.22708
0.3595222 | 356.8924 | 14.23595
0.3595222 | 357.1129 | 14.24475
0.3595222 | 357.3272 | 14.25329
0.3595222 | 357.5429 | 14.2619
0.3595222 | 357.758 | 14.27048
0.3595222 | 357.9766 | 14.2792
0.3595222 | 358.1877 | 14.28762
0.3595222 | 358.403 | 14.2962
0.3595222 | 358.624 | 14.30502
0.3595222 | 358.8426 | 14.31374
0.3595222 | 359.0563 | 14.32226
0.3595222 | 359.2781 | 14.33111
0.3595222 | 359.5037 | 14.34011
0.3595222 | 359.7276 | 14.34904
0.3595222 | 359.9526 | 14.35802
0.3595222 | 360.184 | 14.36725
0.3595222 | 360.4132 | 14.37639
0.3595222 | 360.6398 | 14.38543
0.3595222 | 360.8622 | 14.3943
0.3631538 | 361.09 | 14.40338
0.3631538 | 361.3167 | 14.41243
0.3631538 | 361.5349 | 14.42113
0.3631538 | 361.7521 | 14.4298
0.3631538 | 361.9762 | 14.43874
0.3631538 | 362.2001 | 14.44767
0.3631538 | 362.4168 | 14.45631
0.3631538 | 362.6326 | 14.46492
0.3631538 | 362.849 | 14.47355
0.3631538 | 363.0761 | 14.48261
0.3631538 | 363.2959 | 14.49137
0.3631538 | 363.5133 | 14.50005
0.3631538 | 363.7402 | 14.5091
0.3631538 | 363.9719 | 14.51834
0.3631538 | 364.1855 | 14.52686
0.3631538 | 364.3995 | 14.5354
0.3631538 | 364.6201 | 14.5442
0.3631538 | 364.8385 | 14.55291
0.3631538 | 365.0584 | 14.56168
0.3667853 | 365.2734 | 14.57026
0.3667853 | 365.4892 | 14.57886
0.3667853 | 365.7093 | 14.58764
0.3667853 | 365.9238 | 14.5962
0.3667853 | 366.1341 | 14.60459
0.3667853 | 366.3532 | 14.61333
0.3667853 | 366.5721 | 14.62206
0.3667853 | 366.7881 | 14.63067
0.3667853 | 367.0133 | 14.63966
0.3667853 | 367.2303 | 14.64831
0.3667853 | 367.4464 | 14.65693
0.3667853 | 367.6662 | 14.6657
0.3667853 | 367.8845 | 14.67441
0.3667853 | 368.1057 | 14.68323
0.3667853 | 368.3244 | 14.69196
0.3667853 | 368.5457 | 14.70078
0.3667853 | 368.7688 | 14.70968
0.3704169 | 368.9866 | 14.71837
0.3704169 | 369.2018 | 14.72696
0.3704169 | 369.4271 | 14.73594
0.3704169 | 369.649 | 14.74479
0.3704169 | 369.8738 | 14.75376
0.3704169 | 370.0984 | 14.76272
0.3704169 | 370.3224 | 14.77165
0.3704169 | 370.5458 | 14.78056
0.3704169 | 370.7662 | 14.78936
0.3704169 | 370.9864 | 14.79814
0.3704169 | 371.2105 | 14.80708
0.3704169 | 371.4355 | 14.81605
0.3704169 | 371.6523 | 14.8247
0.3704169 | 371.8743 | 14.83356
0.3704169 | 372.0979 | 14.84247
0.3704169 | 372.3232 | 14.85146
0.3704169 | 372.5452 | 14.86032
0.3704169 | 372.7687 | 14.86923
0.3740484 | 372.998 | 14.87838
0.3740484 | 373.2239 | 14.88739
0.3740484 | 373.4487 | 14.89636
0.3740484 | 373.6672 | 14.90507
0.3740484 | 373.896 | 14.9142
0.3740484 | 374.1278 | 14.92345
0.3740484 | 374.3459 | 14.93215
0.3740484 | 374.5668 | 14.94096
0.3740484 | 374.7919 | 14.94994
0.3740484 | 375.0185 | 14.95897
0.3740484 | 375.2378 | 14.96772
0.3740484 | 375.4644 | 14.97676
0.3740484 | 375.6889 | 14.98572
0.3740484 | 375.9165 | 14.99479
0.3740484 | 376.1362 | 15.00356
0.3740484 | 376.3482 | 15.01202
0.3740484 | 376.5737 | 15.02101
0.3740484 | 376.8046 | 15.03022
0.3740484 | 377.0247 | 15.039
0.3740484 | 377.2431 | 15.04771
0.3776799 | 377.466 | 15.0566
0.3776799 | 377.6858 | 15.06537
0.3776799 | 377.9055 | 15.07413
0.3776799 | 378.1275 | 15.08299
0.3776799 | 378.3524 | 15.09196
0.3776799 | 378.5812 | 15.10109
0.3776799 | 378.8031 | 15.10994
0.3776799 | 379.0177 | 15.1185
0.3776799 | 379.2386 | 15.12731
0.3776799 | 379.4604 | 15.13616
0.3776799 | 379.6805 | 15.14493
0.3776799 | 379.8976 | 15.1536
0.3776799 | 380.1186 | 15.16241
0.3776799 | 380.3379 | 15.17116
0.3776799 | 380.5628 | 15.18013
0.3776799 | 380.7778 | 15.18871
0.3776799 | 380.9953 | 15.19738
0.3776799 | 381.2139 | 15.2061
0.3776799 | 381.4303 | 15.21473
0.3776799 | 381.6519 | 15.22357
0.3813115 | 381.8759 | 15.23251
0.3813115 | 382.1015 | 15.2415
0.3813115 | 382.3194 | 15.2502
0.3813115 | 382.5331 | 15.25872
0.3813115 | 382.7415 | 15.26703
0.3813115 | 382.968 | 15.27607
0.3813115 | 383.1882 | 15.28485
0.3813115 | 383.4032 | 15.29343
0.3813115 | 383.6146 | 15.30186
0.3813115 | 383.8299 | 15.31045
0.3813115 | 384.045 | 15.31903
0.3813115 | 384.2575 | 15.32751
0.3813115 | 384.4742 | 15.33615
0.3813115 | 384.6914 | 15.34481
0.3813115 | 384.9135 | 15.35367
0.3813115 | 385.1245 | 15.36209
0.3813115 | 385.336 | 15.37052
0.3813115 | 385.5581 | 15.37938
0.384943 | 385.7816 | 15.3883
0.384943 | 385.9936 | 15.39676
0.384943 | 386.2085 | 15.40533
0.384943 | 386.4229 | 15.41388
0.384943 | 386.6356 | 15.42236
0.384943 | 386.8494 | 15.43089
0.384943 | 387.0588 | 15.43924
0.384943 | 387.2625 | 15.44737
0.384943 | 387.4792 | 15.45602
0.384943 | 387.6827 | 15.46413
0.384943 | 387.887 | 15.47228
0.384943 | 388.1027 | 15.48089
0.384943 | 388.3153 | 15.48937
0.384943 | 388.5302 | 15.49794
0.384943 | 388.7408 | 15.50634
0.384943 | 388.9555 | 15.5149
0.384943 | 389.1715 | 15.52352
0.384943 | 389.3916 | 15.5323
0.384943 | 389.594 | 15.54037
0.384943 | 389.8131 | 15.54911
0.384943 | 390.0371 | 15.55805
0.384943 | 390.2537 | 15.56669
0.3885746 | 390.4613 | 15.57497
0.3885746 | 390.6697 | 15.58328
0.3885746 | 390.8897 | 15.59206
0.3885746 | 391.1091 | 15.60081
0.3885746 | 391.3175 | 15.60912
0.3885746 | 391.5297 | 15.61758
0.3885746 | 391.7538 | 15.62652
0.3885746 | 391.9665 | 15.63501
0.3885746 | 392.17 | 15.64313
0.3885746 | 392.3717 | 15.65117
0.3885746 | 392.5868 | 15.65975
0.3885746 | 392.8045 | 15.66843
0.3885746 | 393.0126 | 15.67673
0.3885746 | 393.2179 | 15.68492
0.3885746 | 393.4365 | 15.69364
0.3922061 | 393.6518 | 15.70223
0.3922061 | 393.8561 | 15.71038
0.3922061 | 394.065 | 15.71871
0.3922061 | 394.2823 | 15.72738
0.3922061 | 394.5045 | 15.73624
0.3922061 | 394.7119 | 15.74452
0.3922061 | 394.9146 | 15.7526
0.3922061 | 395.1223 | 15.76089
0.3922061 | 395.3333 | 15.76931
0.3922061 | 395.5388 | 15.7775
0.3922061 | 395.7432 | 15.78565
0.3922061 | 395.9597 | 15.79429
0.3922061 | 396.1715 | 15.80274
0.3922061 | 396.3778 | 15.81097
0.3922061 | 396.5807 | 15.81906
0.3922061 | 396.7921 | 15.8275
0.3922061 | 397.0114 | 15.83624
0.3958376 | 397.2184 | 15.8445
0.3958376 | 397.4315 | 15.853
0.3958376 | 397.638 | 15.86123
0.3958376 | 397.8525 | 15.86979
0.3958376 | 398.0625 | 15.87817
0.3958376 | 398.274 | 15.8866
0.3958376 | 398.4853 | 15.89503
0.3958376 | 398.7018 | 15.90367
0.3958376 | 398.9119 | 15.91205
0.3958376 | 399.1205 | 15.92037
0.3958376 | 399.3376 | 15.92903
0.3958376 | 399.5522 | 15.93759
0.3958376 | 399.7766 | 15.94654
0.3958376 | 399.9904 | 15.95507
0.3958376 | 400.2084 | 15.96376
0.3958376 | 400.4239 | 15.97236
0.3994692 | 400.6467 | 15.98125
0.3994692 | 400.8588 | 15.98971
0.3994692 | 401.08 | 15.99853
0.3994692 | 401.299 | 16.00727
0.3994692 | 401.5225 | 16.01618
0.3994692 | 401.7416 | 16.02492
0.3994692 | 401.953 | 16.03335
0.3994692 | 402.1696 | 16.042
0.3994692 | 402.3883 | 16.05072
0.3994692 | 402.6037 | 16.05931
0.3994692 | 402.8163 | 16.06779
0.3994692 | 403.0393 | 16.07668
0.3994692 | 403.265 | 16.08569
0.3994692 | 403.484 | 16.09443
0.3994692 | 403.6982 | 16.10297
0.3994692 | 403.9135 | 16.11156
0.3994692 | 404.141 | 16.12063
0.3994692 | 404.3614 | 16.12942
0.3994692 | 404.5738 | 16.13789
0.3994692 | 404.7971 | 16.1468
0.3994692 | 405.0218 | 16.15576
0.3994692 | 405.2345 | 16.16425
0.3994692 | 405.4451 | 16.17265
0.3994692 | 405.6639 | 16.18138
0.3994692 | 405.8831 | 16.19012
0.3994692 | 406.0933 | 16.19851
0.4031007 | 406.2961 | 16.20659
0.4031007 | 406.513 | 16.21525
0.4031007 | 406.7331 | 16.22403
0.4031007 | 406.9445 | 16.23246
0.4031007 | 407.1549 | 16.24085
0.4031007 | 407.378 | 16.24975
0.4031007 | 407.5888 | 16.25816
0.4031007 | 407.8002 | 16.26659
0.4031007 | 408.0159 | 16.27519
0.4031007 | 408.2321 | 16.28382
0.4031007 | 408.4531 | 16.29263
0.4031007 | 408.6644 | 16.30106
0.4031007 | 408.8738 | 16.30942
0.4031007 | 409.0826 | 16.31774
0.4031007 | 409.2947 | 16.3262
0.4031007 | 409.4969 | 16.33427
0.4031007 | 409.7125 | 16.34287
0.4031007 | 409.9244 | 16.35132
0.4067322 | 410.1376 | 16.35983
0.4067322 | 410.3536 | 16.36844
0.4067322 | 410.5629 | 16.37679
0.4067322 | 410.7811 | 16.3855
0.4067322 | 410.9959 | 16.39406
0.4067322 | 411.2133 | 16.40274
0.4067322 | 411.4255 | 16.4112
0.4067322 | 411.6399 | 16.41975
0.4067322 | 411.8535 | 16.42827
0.4067322 | 412.066 | 16.43675
0.4067322 | 412.2793 | 16.44526
0.4067322 | 412.4949 | 16.45386
0.4067322 | 412.7097 | 16.46243
0.4067322 | 412.9177 | 16.47072
0.4067322 | 413.1312 | 16.47924
0.4067322 | 413.3441 | 16.48773
0.4103638 | 413.5615 | 16.4964
0.4103638 | 413.7794 | 16.50509
0.4103638 | 413.9925 | 16.51359
0.4103638 | 414.2084 | 16.5222
0.4103638 | 414.4204 | 16.53066
0.4103638 | 414.6349 | 16.53922
0.4103638 | 414.85 | 16.5478
0.4103638 | 415.0707 | 16.5566
0.4103638 | 415.2916 | 16.56541
0.4139953 | 415.5098 | 16.57412
0.4139953 | 415.7243 | 16.58267
0.4139953 | 415.9426 | 16.59138
0.4139953 | 416.1633 | 16.60018
0.4139953 | 416.3774 | 16.60872
0.4139953 | 416.5911 | 16.61725
0.4139953 | 416.8065 | 16.62584
0.4139953 | 417.0244 | 16.63453
0.4139953 | 417.2343 | 16.6429
0.4139953 | 417.4445 | 16.65129
0.4139953 | 417.6629 | 16.66
0.4139953 | 417.8755 | 16.66848
0.4139953 | 418.0833 | 16.67677
0.4139953 | 418.2925 | 16.68512
0.4139953 | 418.507 | 16.69367
0.4139953 | 418.7197 | 16.70216
0.4139953 | 418.9319 | 16.71062
0.4139953 | 419.1432 | 16.71905
0.4139953 | 419.3523 | 16.72739
0.4139953 | 419.567 | 16.73595
0.4139953 | 419.7741 | 16.74422
0.4176269 | 419.99 | 16.75283
0.4176269 | 420.2075 | 16.7615
0.4176269 | 420.4181 | 16.7699
0.4176269 | 420.6299 | 16.77835
0.4176269 | 420.8486 | 16.78707
0.4176269 | 421.0627 | 16.79562
0.4176269 | 421.2723 | 16.80398
0.4176269 | 421.4926 | 16.81276
0.4176269 | 421.7019 | 16.82111
0.4176269 | 421.9158 | 16.82964
0.4176269 | 422.1241 | 16.83795
0.4176269 | 422.3378 | 16.84648
0.4176269 | 422.5554 | 16.85516
0.4176269 | 422.7677 | 16.86362
0.4176269 | 422.9741 | 16.87186
0.4176269 | 423.187 | 16.88035
0.4176269 | 423.4034 | 16.88898
0.4176269 | 423.6106 | 16.89725
0.4176269 | 423.824 | 16.90576
0.4176269 | 424.0385 | 16.91432
0.4176269 | 424.2569 | 16.92303
0.4212584 | 424.4673 | 16.93142
0.4212584 | 424.6795 | 16.93989
0.4212584 | 424.9007 | 16.94871
0.4212584 | 425.1242 | 16.95762
0.4212584 | 425.3436 | 16.96637
0.4212584 | 425.5652 | 16.97521
0.4212584 | 425.7912 | 16.98423
0.4212584 | 426.0123 | 16.99305
0.4212584 | 426.2301 | 17.00174
0.4212584 | 426.4502 | 17.01052
0.4212584 | 426.6716 | 17.01934
0.4212584 | 426.8935 | 17.0282
0.4212584 | 427.1165 | 17.03709
0.4212584 | 427.3355 | 17.04583
0.4212584 | 427.5481 | 17.05431
0.4212584 | 427.7622 | 17.06285
0.4248899 | 427.9767 | 17.07141
0.4248899 | 428.192 | 17.07999
0.4248899 | 428.413 | 17.08881
0.4248899 | 428.6276 | 17.09737
0.4248899 | 428.8521 | 17.10632
0.4248899 | 429.0702 | 17.11502
0.4248899 | 429.2814 | 17.12345
0.4248899 | 429.4995 | 17.13215
0.4248899 | 429.7231 | 17.14107
0.4248899 | 429.9489 | 17.15007
0.4248899 | 430.1714 | 17.15895
0.4248899 | 430.3955 | 17.16789
0.4248899 | 430.6104 | 17.17646
0.4248899 | 430.8354 | 17.18544
0.4248899 | 431.0485 | 17.19393
0.4285215 | 431.2711 | 17.20281
0.4285215 | 431.492 | 17.21163
0.4285215 | 431.7086 | 17.22027
0.4285215 | 431.9279 | 17.22901
0.4285215 | 432.1392 | 17.23744
0.4285215 | 432.3582 | 17.24617
0.4285215 | 432.5807 | 17.25505
0.4285215 | 432.7943 | 17.26357
0.4285215 | 433.0035 | 17.27192
0.432153 | 433.2195 | 17.28053
0.432153 | 433.4322 | 17.28902
0.432153 | 433.6477 | 17.29761
0.432153 | 433.8625 | 17.30618
0.432153 | 434.0758 | 17.31469
0.432153 | 434.2951 | 17.32344
0.432153 | 434.5036 | 17.33175
0.432153 | 434.7104 | 17.34
0.432153 | 434.937 | 17.34904
0.432153 | 435.1604 | 17.35795
0.432153 | 435.377 | 17.36659
0.432153 | 435.5911 | 17.37513
0.432153 | 435.8115 | 17.38392
0.432153 | 436.0282 | 17.39257
0.432153 | 436.2476 | 17.40132
0.432153 | 436.4605 | 17.40981
0.432153 | 436.6787 | 17.41852
0.4357845605 | 436.8933 | 17.42707
0.4357845605 | 437.0983 | 17.43525
0.4357845605 | 437.3045 | 17.44348
0.4357845605 | 437.5186 | 17.45202
0.4357845605 | 437.7368 | 17.46072
0.4357845605 | 437.9484 | 17.46916
0.4357845605 | 438.1614 | 17.47766
0.4357845605 | 438.3727 | 17.48608
0.4357845605 | 438.5878 | 17.49467
0.4357845605 | 438.8004 | 17.50315
0.4357845605 | 439.0156 | 17.51173
0.4357845605 | 439.2344 | 17.52046
0.4357845605 | 439.4563 | 17.52931
0.4357845605 | 439.6712 | 17.53788
0.4357845605 | 439.8789 | 17.54617
0.4357845605 | 440.0912 | 17.55464
0.4357845605 | 440.3033 | 17.5631
0.4357845605 | 440.5161 | 17.57158
0.4394161 | 440.7174 | 17.57962
0.4394161 | 440.9297 | 17.58808
0.4394161 | 441.1441 | 17.59663
0.4394161 | 441.3545 | 17.60503
0.4394161 | 441.561 | 17.61326
0.4394161 | 441.7715 | 17.62166
0.4394161 | 441.9833 | 17.63011
0.4394161 | 442.1905 | 17.63837
0.4394161 | 442.4 | 17.64673
0.4394161 | 442.6087 | 17.65506
0.4394161 | 442.8286 | 17.66383
0.4394161 | 443.0347 | 17.67205
0.4394161 | 443.2415 | 17.6803
0.4394161 | 443.4525 | 17.68871
0.4394161 | 443.665 | 17.69719
0.4430476 | 443.875 | 17.70557
0.4430476 | 444.0819 | 17.71382
0.4430476 | 444.2918 | 17.72219
0.4430476 | 444.5068 | 17.73077
0.4430476 | 444.7193 | 17.73924
0.4430476 | 444.926 | 17.74749
0.4430476 | 445.1371 | 17.75591
0.4430476 | 445.3466 | 17.76427
0.4430476 | 445.5583 | 17.77271
0.4430476 | 445.7605 | 17.78077
0.4430476 | 445.9637 | 17.78888
0.4430476 | 446.1765 | 17.79737
0.4430476 | 446.3842 | 17.80566
0.4430476 | 446.5857 | 17.81369
0.4430476 | 446.7885 | 17.82178
0.4466792 | 446.9948 | 17.83001
0.4466792 | 447.2027 | 17.8383
0.4466792 | 447.4083 | 17.8465
0.4466792 | 447.6118 | 17.85462
0.4466792 | 447.8299 | 17.86332
0.4466792 | 448.0439 | 17.87186
0.4466792 | 448.2529 | 17.88019
0.4466792 | 448.46 | 17.88845
0.4466792 | 448.6729 | 17.89695
0.4466792 | 448.8795 | 17.90519
0.4466792 | 449.0909 | 17.91362
0.4466792 | 449.2965 | 17.92182
0.4466792 | 449.5023 | 17.93003
0.4466792 | 449.709 | 17.93828
0.4466792 | 449.9084 | 17.94623
0.4466792 | 450.1096 | 17.95426
0.4503107 | 450.3123 | 17.96234
0.4503107 | 450.5216 | 17.97069
0.4503107 | 450.7263 | 17.97886
0.4503107 | 450.9345 | 17.98716
0.4503107 | 451.1449 | 17.99555
0.4503107 | 451.3599 | 18.00413
0.4503107 | 451.5673 | 18.0124
0.4503107 | 451.7771 | 18.02077
0.4503107 | 451.9886 | 18.02921
0.4503107 | 452.2026 | 18.03774
0.4503107 | 452.411 | 18.04606
0.4503107 | 452.6192 | 18.05436
0.4503107 | 452.8258 | 18.0626
0.4503107 | 453.0409 | 18.07118
0.4503107 | 453.2454 | 18.07934
0.4503107 | 453.452 | 18.08758
0.4503107 | 453.6662 | 18.09612
0.4503107 | 453.8772 | 18.10454
0.4503107 | 454.0879 | 18.11295
0.4539422 | 454.292 | 18.12109
0.4539422 | 454.5032 | 18.12951
0.4539422 | 454.7138 | 18.13791
0.4539422 | 454.9244 | 18.14631
0.4539422 | 455.1313 | 18.15457
0.4539422 | 455.3379 | 18.16281
0.4539422 | 455.5532 | 18.17139
0.4539422 | 455.7631 | 18.17977
0.4539422 | 455.9729 | 18.18814
0.4539422 | 456.1803 | 18.19641
0.4539422 | 456.3994 | 18.20515
0.4539422 | 456.6126 | 18.21365
0.4539422 | 456.8218 | 18.222
0.4539422 | 457.0332 | 18.23043
0.4539422 | 457.2487 | 18.23903
0.4539422 | 457.4724 | 18.24795
0.4575738 | 457.6788 | 18.25618
0.4575738 | 457.8967 | 18.26487
0.4575738 | 458.1079 | 18.2733
0.4575738 | 458.3264 | 18.28201
0.4575738 | 458.5311 | 18.29018
0.4575738 | 458.7443 | 18.29868
0.4575738 | 458.9545 | 18.30707
0.4575738 | 459.1697 | 18.31565
0.4575738 | 459.3763 | 18.32389
0.4575738 | 459.5775 | 18.33192
0.4575738 | 459.7929 | 18.34051
0.4575738 | 459.9962 | 18.34862
0.4575738 | 460.2053 | 18.35696
0.4575738 | 460.4128 | 18.36524
0.4575738 | 460.6238 | 18.37365
0.4612053 | 460.8351 | 18.38208
0.4612053 | 461.0439 | 18.39041
0.4612053 | 461.2474 | 18.39853
0.4612053 | 461.4515 | 18.40667
0.4612053 | 461.6665 | 18.41524
0.4612053 | 461.872 | 18.42344
0.4612053 | 462.0761 | 18.43158
0.4612053 | 462.2849 | 18.43991
0.4612053 | 462.4904 | 18.44811
0.4612053 | 462.6927 | 18.45618
0.4612053 | 462.8912 | 18.4641
0.4612053 | 463.0977 | 18.47233
0.4612053 | 463.3083 | 18.48073
0.4612053 | 463.517 | 18.48906
0.4648368 | 463.7122 | 18.49684
0.4648368 | 463.9103 | 18.50475
0.4648368 | 464.1213 | 18.51316
0.4648368 | 464.3329 | 18.52161
0.4648368 | 464.5353 | 18.52968
0.4648368 | 464.7464 | 18.5381
0.4648368 | 464.9637 | 18.54676
0.4648368 | 465.1788 | 18.55535
0.4648368 | 465.3815 | 18.56343
0.4648368 | 465.5961 | 18.57199
0.4648368 | 465.8202 | 18.58093
0.4648368 | 466.0422 | 18.58979
0.4648368 | 466.25 | 18.59808
0.4648368 | 466.4596 | 18.60643
0.4648368 | 466.6765 | 18.61508
0.4648368 | 466.8945 | 18.62378
0.4648368 | 467.097 | 18.63186
0.4648368 | 467.302 | 18.64004
0.4648368 | 467.5222 | 18.64882
0.4684684 | 467.7325 | 18.65721
0.4684684 | 467.9376 | 18.66539
0.4684684 | 468.143 | 18.67358
0.4648368 | 468.36 | 18.68224
0.4648368 | 468.5737 | 18.69076
0.4648368 | 468.7809 | 18.69903
0.4648368 | 468.9823 | 18.70706
0.4648368 | 469.2053 | 18.71596
0.4684684 | 469.4183 | 18.72445
0.4684684 | 469.6243 | 18.73267
0.4684684 | 469.8395 | 18.74125
0.4684684 | 470.0516 | 18.74971
0.4684684 | 470.2668 | 18.7583
0.4684684 | 470.4706 | 18.76643
0.4684684 | 470.6807 | 18.77481
0.4684684 | 470.8958 | 18.78339
0.4684684 | 471.1131 | 18.79206
0.4684684 | 471.3213 | 18.80036
0.4648368 | 471.5341 | 18.80885
0.4648368 | 471.7452 | 18.81727
0.4648368 | 471.9546 | 18.82562
0.4684684 | 472.1662 | 18.83406
0.4684684 | 472.3777 | 18.8425
0.4684684 | 472.5974 | 18.85126
0.4684684 | 472.8073 | 18.85964
0.4684684 | 473.0222 | 18.86821
0.4684684 | 473.2393 | 18.87687
0.4720999 | 473.4494 | 18.88525
0.4720999 | 473.664 | 18.89381
0.4720999 | 473.8822 | 18.90251
0.4720999 | 474.0948 | 18.91099
0.4720999 | 474.3065 | 18.91944
0.4720999 | 474.517 | 18.92783
0.4720999 | 474.7284 | 18.93627
0.4720999 | 474.9431 | 18.94483
0.4720999 | 475.1516 | 18.95315
0.4720999 | 475.3609 | 18.9615
0.4720999 | 475.5693 | 18.96981
0.4720999 | 475.7836 | 18.97836
0.4720999 | 475.9956 | 18.98681
0.4720999 | 476.2058 | 18.9952
0.4720999 | 476.4245 | 19.00392
0.4720999 | 476.6381 | 19.01244
0.4720999 | 476.8557 | 19.02112
0.4757315 | 477.0687 | 19.02962
0.4757315 | 477.2841 | 19.03821
0.4757315 | 477.4967 | 19.04669
0.4757315 | 477.7165 | 19.05546
0.4757315 | 477.9296 | 19.06396
0.4757315 | 478.1426 | 19.07246
0.4757315 | 478.3569 | 19.081
0.4757315 | 478.5664 | 19.08936
0.4757315 | 478.7789 | 19.09784
0.4757315 | 478.9897 | 19.10625
0.4757315 | 479.2042 | 19.1148
0.4757315 | 479.418 | 19.12333
0.4757315 | 479.6328 | 19.13189
0.4757315 | 479.8466 | 19.14042
0.4757315 | 480.0637 | 19.14908
0.4757315 | 480.282 | 19.15779
0.4757315 | 480.4978 | 19.1664
0.479363 | 480.7127 | 19.17497
0.479363 | 480.9318 | 19.18371
0.479363 | 481.1431 | 19.19214
0.479363 | 481.3585 | 19.20073
0.479363 | 481.5735 | 19.20931
0.479363 | 481.7924 | 19.21804
0.479363 | 482.0008 | 19.22635
0.479363 | 482.2077 | 19.23461
0.479363 | 482.4167 | 19.24294
0.479363 | 482.6306 | 19.25147
0.479363 | 482.8452 | 19.26003
0.479363 | 483.056 | 19.26844
0.479363 | 483.2752 | 19.27719
0.479363 | 483.4865 | 19.28562
0.479363 | 483.6999 | 19.29413
0.4829945 | 483.9103 | 19.30252
0.4829945 | 484.1314 | 19.31134
0.4829945 | 484.352 | 19.32014
0.4829945 | 484.5706 | 19.32886
0.4829945 | 484.7794 | 19.33719
0.4829945 | 484.9962 | 19.34583
0.4829945 | 485.2131 | 19.35449
0.4829945 | 485.4225 | 19.36284
0.4829945 | 485.6374 | 19.37141
0.4829945 | 485.8456 | 19.37972
0.4829945 | 486.061 | 19.38831
0.4829945 | 486.2645 | 19.39642
0.4829945 | 486.4661 | 19.40447
0.4829945 | 486.6687 | 19.41255
0.4829945 | 486.8852 | 19.42118
0.4829945 | 487.0864 | 19.42921
0.4829945 | 487.2894 | 19.43731
0.4829945 | 487.4947 | 19.4455
0.4866261 | 487.6939 | 19.45344
0.4866261 | 487.8997 | 19.46165
0.4866261 | 488.0987 | 19.46959
0.4866261 | 488.3107 | 19.47804
0.4866261 | 488.521 | 19.48643
0.4866261 | 488.7323 | 19.49486
0.4866261 | 488.932 | 19.50283
0.4866261 | 489.1433 | 19.51126
0.4866261 | 489.3547 | 19.51969
0.4866261 | 489.5617 | 19.52795
0.4866261 | 489.7671 | 19.53614
0.4866261 | 489.9741 | 19.5444
0.4866261 | 490.1874 | 19.5529
0.4866261 | 490.3876 | 19.56089
0.4866261 | 490.5902 | 19.56897
0.4866261 | 490.7899 | 19.57694
0.4866261 | 490.9975 | 19.58522
0.4902576 | 491.1956 | 19.59312
0.4902576 | 491.4003 | 19.60129
0.4902576 | 491.603 | 19.60937
0.4902576 | 491.811 | 19.61767
0.4902576 | 492.0186 | 19.62595
0.4902576 | 492.2196 | 19.63397
0.4902576 | 492.4268 | 19.64223
0.4902576 | 492.6367 | 19.6506
0.4902576 | 492.8435 | 19.65885
0.4902576 | 493.0443 | 19.66686
0.4902576 | 493.2486 | 19.67501
0.4902576 | 493.4487 | 19.68299
0.4902576 | 493.6529 | 19.69114
0.4902576 | 493.8563 | 19.69925
0.4902576 | 494.0538 | 19.70713
0.4902576 | 494.2532 | 19.71508
0.4938892 | 494.4559 | 19.72317
0.4938892 | 494.6544 | 19.73109
0.4938892 | 494.8549 | 19.73909
0.4938892 | 495.058 | 19.74719
0.4938892 | 495.2661 | 19.75549
0.4938892 | 495.4621 | 19.76331
0.4938892 | 495.659 | 19.77116
0.4938892 | 495.8594 | 19.77915
0.4938892 | 496.0674 | 19.78745
0.4938892 | 496.2709 | 19.79557
0.4938892 | 496.4707 | 19.80354
0.4938892 | 496.677 | 19.81176
0.4938892 | 496.885 | 19.82006
0.4938892 | 497.0934 | 19.82837
0.4938892 | 497.2971 | 19.8365
0.4938892 | 497.5064 | 19.84485
0.4938892 | 497.715 | 19.85317
0.4975207 | 497.9225 | 19.86145
0.4975207 | 498.1232 | 19.86945
0.4975207 | 498.3315 | 19.87776
0.4975207 | 498.5405 | 19.8861
0.4975207 | 498.7385 | 19.894
0.4975207 | 498.9373 | 19.90193
0.4975207 | 499.1402 | 19.91002
0.4975207 | 499.3441 | 19.91815
0.4975207 | 499.5476 | 19.92627
0.4975207 | 499.758 | 19.93466
0.4975207 | 499.9638 | 19.94287
0.4975207 | 500.1758 | 19.95133
0.4975207 | 500.3785 | 19.95941
0.4975207 | 500.5831 | 19.96757
0.4975207 | 500.7997 | 19.97621
0.4975207 | 501.016 | 19.98484
0.5011522 | 501.223 | 19.9931
0.5011522 | 501.4289 | 20.00131
0.5011522 | 501.637 | 20.00961
0.5011522 | 501.8376 | 20.01761
0.5011522 | 502.0487 | 20.02604
0.5011522 | 502.2531 | 20.03419
0.5011522 | 502.4553 | 20.04225
0.5011522 | 502.6573 | 20.05031
0.5011522 | 502.8524 | 20.05809
0.5011522 | 503.0456 | 20.0658
0.5011522 | 503.2462 | 20.0738
0.5011522 | 503.452 | 20.08201
0.5011522 | 503.6568 | 20.09018
0.5011522 | 503.8633 | 20.09842
0.5011522 | 504.0572 | 20.10615
0.5011522 | 504.2607 | 20.11427
0.5011522 | 504.4673 | 20.12251
0.5011522 | 504.6794 | 20.13097
0.5047838 | 504.8862 | 20.13922
0.5047838 | 505.0972 | 20.14764
0.5047838 | 505.311 | 20.15616
0.5047838 | 505.5165 | 20.16436
0.5047838 | 505.7285 | 20.17282
0.5047838 | 505.9455 | 20.18147
0.5047838 | 506.1655 | 20.19025
0.5047838 | 506.3782 | 20.19873
0.5047838 | 506.5924 | 20.20728
0.5047838 | 506.8026 | 20.21566
0.5047838 | 507.0165 | 20.2242
0.5047838 | 507.2236 | 20.23245
0.5047838 | 507.4274 | 20.24058
0.5047838 | 507.6423 | 20.24916
0.5047838 | 507.851 | 20.25748
0.5047838 | 508.058 | 20.26574
0.5047838 | 508.2681 | 20.27412
0.5084153 | 508.4781 | 20.28249
0.5084153 | 508.6909 | 20.29099
0.5084153 | 508.9 | 20.29933
0.5084153 | 509.112 | 20.30778
0.5084153 | 509.3275 | 20.31638
0.5084153 | 509.5396 | 20.32484
0.5084153 | 509.7505 | 20.33325
0.5084153 | 509.9613 | 20.34166
0.5084153 | 510.1667 | 20.34985
0.5084153 | 510.375 | 20.35816
0.5084153 | 510.5852 | 20.36654
0.5084153 | 510.7879 | 20.37463
0.5084153 | 510.998 | 20.38301
0.5084153 | 511.2033 | 20.3912
0.5084153 | 511.4107 | 20.39947
0.5084153 | 511.6153 | 20.40763
0.5120469 | 511.8232 | 20.41593
0.5120469 | 512.0278 | 20.42409
0.5120469 | 512.2354 | 20.43237
0.5120469 | 512.4382 | 20.44046
0.5120469 | 512.6364 | 20.44836
0.5120469 | 512.8456 | 20.45671
0.5120469 | 513.0432 | 20.46459
0.5120469 | 513.2494 | 20.47282
0.5120469 | 513.4503 | 20.48083
0.5120469 | 513.6614 | 20.48925
0.5120469 | 513.862 | 20.49725
0.5120469 | 514.06 | 20.50515
0.5120469 | 514.2639 | 20.51328
0.5120469 | 514.4703 | 20.52151
0.5120469 | 514.6703 | 20.52949
0.5120469 | 514.8651 | 20.53726
0.5156784 | 515.0698 | 20.54543
0.5156784 | 515.2711 | 20.55346
0.5156784 | 515.48 | 20.56179
0.5156784 | 515.6744 | 20.56955
0.5156784 | 515.868 | 20.57727
0.5156784 | 516.0697 | 20.58531
0.5156784 | 516.2641 | 20.59307
0.5156784 | 516.455 | 20.60068
0.5156784 | 516.655 | 20.60866
0.5156784 | 516.8566 | 20.6167
0.5156784 | 517.0536 | 20.62456
0.5156784 | 517.2553 | 20.63261
0.5156784 | 517.4513 | 20.64042
0.5156784 | 517.6572 | 20.64864
0.5156784 | 517.8655 | 20.65695
0.5156784 | 518.0712 | 20.66515
0.5193099 | 518.2758 | 20.67331
0.5193099 | 518.4827 | 20.68157
0.5193099 | 518.6904 | 20.68985
0.5193099 | 518.8907 | 20.69784
0.5193099 | 519.0941 | 20.70595
0.5193099 | 519.2979 | 20.71408
0.5193099 | 519.506 | 20.72238
0.5193099 | 519.7059 | 20.73036
0.5193099 | 519.9016 | 20.73816
0.5193099 | 520.106 | 20.74632
0.5193099 | 520.3121 | 20.75454
0.5193099 | 520.5143 | 20.7626
0.5193099 | 520.7197 | 20.7708
0.5193099 | 520.9348 | 20.77938
0.5193099 | 521.1452 | 20.78777
0.5193099 | 521.3419 | 20.79561
0.5193099 | 521.5365 | 20.80338
0.5193099 | 521.7445 | 20.81167
0.5229414 | 521.9536 | 20.82001
0.5229414 | 522.1528 | 20.82796
0.5229414 | 522.3569 | 20.8361
0.5229414 | 522.5604 | 20.84422
0.5229414 | 522.7648 | 20.85237
0.5229414 | 522.957 | 20.86004
0.5229414 | 523.1618 | 20.86821
0.5229414 | 523.3737 | 20.87666
0.5229414 | 523.5822 | 20.88498
0.5229414 | 523.778 | 20.89279
0.5229414 | 523.9847 | 20.90103
0.5229414 | 524.1955 | 20.90944
0.5229414 | 524.3935 | 20.91734
0.5229414 | 524.5994 | 20.92555
0.5229414 | 524.7973 | 20.93345
0.5229414 | 525.0076 | 20.94184
0.526573 | 525.211 | 20.94995
0.526573 | 525.4092 | 20.95786
0.526573 | 525.6091 | 20.96583
0.526573 | 525.8186 | 20.97418
0.526573 | 526.021 | 20.98226
0.526573 | 526.224 | 20.99035
0.526573 | 526.4411 | 20.99901
0.526573 | 526.6452 | 21.00716
0.526573 | 526.8553 | 21.01554
0.526573 | 527.0552 | 21.02351
0.526573 | 527.2629 | 21.03179
0.526573 | 527.4805 | 21.04047
0.526573 | 527.6911 | 21.04888
0.526573 | 527.9008 | 21.05724
0.526573 | 528.1091 | 21.06555
0.526573 | 528.3182 | 21.07389
0.526573 | 528.5183 | 21.08187
0.5302045 | 528.7238 | 21.09007
0.5302045 | 528.9294 | 21.09827
0.5302045 | 529.1395 | 21.10665
0.5302045 | 529.3405 | 21.11467
0.5302045 | 529.5383 | 21.12256
0.5302045 | 529.7439 | 21.13076
0.5302045 | 529.9437 | 21.13873
0.5302045 | 530.1467 | 21.14682
0.5302045 | 530.3508 | 21.15497
0.5302045 | 530.561 | 21.16335
0.5302045 | 530.7734 | 21.17182
0.5302045 | 530.9853 | 21.18028
0.5302045 | 531.2015 | 21.1889
0.5302045 | 531.4139 | 21.19737
0.5338361 | 531.6262 | 21.20584
0.5338361 | 531.8342 | 21.21414
0.5338361 | 532.0546 | 21.22293
0.5338361 | 532.2719 | 21.2316
0.5338361 | 532.48 | 21.2399
0.5338361 | 532.6896 | 21.24826
0.5338361 | 532.9004 | 21.25667
0.5338361 | 533.1125 | 21.26513
0.5338361 | 533.3177 | 21.27331
0.5338361 | 533.5323 | 21.28187
0.5338361 | 533.7411 | 21.2902
0.5338361 | 533.9606 | 21.29896
0.5338361 | 534.1635 | 21.30705
0.5338361 | 534.373 | 21.31541
0.5338361 | 534.5864 | 21.32392
0.5374676 | 534.7951 | 21.33224
0.5374676 | 535.0049 | 21.34061
0.5374676 | 535.2172 | 21.34908
0.5374676 | 535.4247 | 21.35736
0.5374676 | 535.6317 | 21.36561
0.5374676 | 535.8368 | 21.3738
0.5374676 | 536.0439 | 21.38206
0.5374676 | 536.2612 | 21.39073
0.5374676 | 536.4689 | 21.39901
0.5374676 | 536.6698 | 21.40702
0.5374676 | 536.8782 | 21.41534
0.5374676 | 537.0819 | 21.42346
0.5374676 | 537.281 | 21.4314
0.5374676 | 537.485 | 21.43954
0.5374676 | 537.6863 | 21.44757
0.5374676 | 537.8943 | 21.45587
0.5374676 | 538.0904 | 21.46369
0.5374676 | 538.2854 | 21.47147
0.5374676 | 538.4812 | 21.47928
0.5410991 | 538.6895 | 21.48758
0.5410991 | 538.8923 | 21.49567
0.5410991 | 539.0983 | 21.50389
0.5410991 | 539.3074 | 21.51224
0.5410991 | 539.5185 | 21.52065
0.5410991 | 539.7201 | 21.5287
0.5410991 | 539.9195 | 21.53665
0.5410991 | 540.1268 | 21.54492
0.5410991 | 540.3354 | 21.55324
0.5410991 | 540.5393 | 21.56137
0.5410991 | 540.7427 | 21.56949
0.5410991 | 540.9443 | 21.57753
0.5410991 | 541.1458 | 21.58556
0.5410991 | 541.34375 | 21.59346
0.5410991 | 541.5394 | 21.60126
0.5410991 | 541.7462 | 21.60951
0.5410991 | 541.9517 | 21.61771
0.5447307 | 542.1517 | 21.62569
0.5447307 | 542.3512 | 21.63365
0.5447307 | 542.5565 | 21.64183
0.5447307 | 542.7575 | 21.64985
0.5447307 | 542.9567 | 21.6578
0.5447307 | 543.1594 | 21.66589
0.5447307 | 543.3569 | 21.67376
0.5447307 | 543.5587 | 21.68181
0.5447307 | 543.7585 | 21.68978
0.5447307 | 543.9628 | 21.69793
0.5447307 | 544.167 | 21.70608
0.5447307 | 544.3671875 | 21.71406
0.5447307 | 544.5658 | 21.72198
0.5447307 | 544.7628 | 21.72984
0.5447307 | 544.9671 | 21.73799
0.5447307 | 545.1611 | 21.74573
0.5447307 | 545.3642 | 21.75383
0.5483622 | 545.5589 | 21.7616
0.5483622 | 545.7579 | 21.76953
0.5483622 | 545.9567 | 21.77747
0.5483622 | 546.153 | 21.78529
0.5483622 | 546.3486 | 21.7931
0.5483622 | 546.5441 | 21.80089
0.5483622 | 546.7451 | 21.80891
0.5483622 | 546.9409 | 21.81672
0.5483622 | 547.1401 | 21.82467
0.5483622 | 547.3354 | 21.83246
0.5483622 | 547.5362 | 21.84047
0.5483622 | 547.7288 | 21.84815
0.5483622 | 547.9205 | 21.8558
0.5483622 | 548.1189 | 21.86371
0.5483622 | 548.3185 | 21.87167
0.5483622 | 548.5149 | 21.87951
0.5483622 | 548.7073 | 21.88718
0.5483622 | 548.9065 | 21.89513
0.5519938 | 549.1043 | 21.90302
0.5519938 | 549.3006 | 21.91085
0.5519938 | 549.496 | 21.91864
0.5519938 | 549.6981 | 21.9267
0.5519938 | 549.8922 | 21.93445
0.5519938 | 550.0848 | 21.94213
0.5519938 | 550.2739 | 21.94967
0.5519938 | 550.47 | 21.9575
0.5519938 | 550.6732 | 21.9656
0.5519938 | 550.8624 | 21.97315
0.5519938 | 551.0567 | 21.9809
0.5519938 | 551.2504 | 21.98862
0.5519938 | 551.4493 | 21.99656
0.5519938 | 551.6437 | 22.00431
0.5519938 | 551.8405 | 22.01216
0.5519938 | 552.036 | 22.01996
0.5519938 | 552.2349 | 22.0279
0.5519938 | 552.4347 | 22.03586
0.5556253 | 552.6335 | 22.04379
0.5556253 | 552.8339 | 22.05179
0.5556253 | 553.0316 | 22.05967
0.5556253 | 553.2276 | 22.06749
0.5556253 | 553.4249 | 22.07536
0.5556253 | 553.6205 | 22.08317
0.5556253 | 553.8196 | 22.0911
0.5556253 | 554.0162 | 22.09895
0.5556253 | 554.2195 | 22.10706
0.5556253 | 554.4159 | 22.11489
0.5556253 | 554.6076 | 22.12254
0.5556253 | 554.8063 | 22.13047
0.5556253 | 555.0004 | 22.13821
0.5556253 | 555.1973 | 22.14606
0.5556253 | 555.3927 | 22.15385
0.5556253 | 555.5937 | 22.16187
0.5592568 | 555.7925 | 22.1698
0.5592568 | 555.9919 | 22.17776
0.5592568 | 556.1894 | 22.18563
0.5592568 | 556.3902 | 22.19364
0.5592568 | 556.5909 | 22.20165
0.5592568 | 556.7903 | 22.2096
0.5592568 | 556.9943 | 22.21774
0.5592568 | 557.2038 | 22.2261
0.5592568 | 557.4033 | 22.23406
0.5592568 | 557.6014 | 22.24196
0.5592568 | 557.8046 | 22.25006
0.5592568 | 558.009 | 22.25822
0.5592568 | 558.2116 | 22.2663
0.5592568 | 558.4140625 | 22.27437
0.5592568 | 558.6146 | 22.28237
0.5592568 | 558.8179 | 22.29048
0.5592568 | 559.022 | 22.29862
0.5628884 | 559.2196 | 22.3065
0.5628884 | 559.427 | 22.31478
0.5628884 | 559.6294 | 22.32285
0.5628884 | 559.8289 | 22.33081
0.5628884 | 560.0314 | 22.33889
0.5628884 | 560.2301 | 22.34681
0.5628884 | 560.4355 | 22.355
0.5628884 | 560.640625 | 22.36319
0.5628884 | 560.8427 | 22.37125
0.5628884 | 561.0479 | 22.37943
0.5628884 | 561.2523 | 22.38759
0.5628884 | 561.4579 | 22.39579
0.5628884 | 561.6585 | 22.40379
0.5628884 | 561.8624 | 22.41192
0.5628884 | 562.0647 | 22.41999
0.5628884 | 562.2676 | 22.42809
0.5628884 | 562.4683 | 22.43609
0.5665199 | 562.6669 | 22.44401
0.5665199 | 562.8687 | 22.45206
0.5665199 | 563.0621 | 22.45978
0.5665199 | 563.2648 | 22.46786
0.5665199 | 563.4623 | 22.47574
0.5665199 | 563.6644 | 22.4838
0.5665199 | 563.864 | 22.49176
0.5665199 | 564.0591 | 22.49954
0.5665199 | 564.2648 | 22.50775
0.5665199 | 564.4634 | 22.51567
0.5665199 | 564.6597 | 22.5235
0.5665199 | 564.854 | 22.53125
0.5665199 | 565.0557 | 22.5393
0.5665199 | 565.2499 | 22.54704
0.5665199 | 565.4444 | 22.5548
0.5701515 | 565.6426 | 22.56271
0.5701515 | 565.8399 | 22.57058
0.5701515 | 566.0406 | 22.57858
0.5701515 | 566.2317 | 22.58621
0.5701515 | 566.4245 | 22.5939
0.5701515 | 566.6204 | 22.60171
0.5701515 | 566.8172 | 22.60956
0.5701515 | 567.0117 | 22.61732
0.5701515 | 567.2104 | 22.62525
0.5701515 | 567.4077 | 22.63311
0.5701515 | 567.6074 | 22.64108
0.5701515 | 567.8016 | 22.64883
0.5701515 | 567.9962 | 22.65659
0.5701515 | 568.1926 | 22.66443
0.5701515 | 568.3929 | 22.67242
0.5701515 | 568.5986 | 22.68062
0.5701515 | 568.8034 | 22.68879
0.5701515 | 569.0047 | 22.69682
0.573783 | 569.2032 | 22.70474
0.573783 | 569.411 | 22.71303
0.573783 | 569.6171 | 22.72125
0.573783 | 569.8218 | 22.72941
0.573783 | 570.0226 | 22.73742
0.573783 | 570.2216 | 22.74536
0.573783 | 570.4191 | 22.75324
0.573783 | 570.6154 | 22.76107
0.573783 | 570.8209 | 22.76927
0.573783 | 571.0225 | 22.7773
0.573783 | 571.2261 | 22.78543
0.573783 | 571.4268 | 22.79343
0.573783 | 571.6188 | 22.80109
0.573783 | 571.8177 | 22.80902
0.573783 | 572.0261 | 22.81734
0.573783 | 572.229 | 22.82543
0.573783 | 572.4392 | 22.83382
0.573783 | 572.6434 | 22.84196
0.5774145 | 572.84375 | 22.84995
0.5774145 | 573.0491 | 22.85814
0.5774145 | 573.2479 | 22.86607
0.5774145 | 573.4447 | 22.87392
0.5774145 | 573.6465 | 22.88198
0.5774145 | 573.8526 | 22.89019
0.5774145 | 574.0428 | 22.89778
0.5774145 | 574.2437 | 22.90579
0.5774145 | 574.4457 | 22.91385
0.5774145 | 574.6448 | 22.92179
0.5774145 | 574.836 | 22.92942
0.5774145 | 575.0275 | 22.93706
0.5774145 | 575.2296 | 22.94512
0.5774145 | 575.4323 | 22.9532
0.5774145 | 575.6295 | 22.96107
0.5774145 | 575.825 | 22.96887
0.5774145 | 576.0291 | 22.97701
0.581046 | 576.229 | 22.98499
0.581046 | 576.4165 | 22.99247
0.581046 | 576.6145 | 23.00036
0.581046 | 576.8144 | 23.00834
0.581046 | 577.0108 | 23.01617
0.581046 | 577.2051 | 23.02392
0.581046 | 577.397 | 23.03157
0.581046 | 577.5986 | 23.03962
0.581046 | 577.7971 | 23.04753
0.581046 | 577.9962 | 23.05548
0.581046 | 578.1952 | 23.06341
0.581046 | 578.3975 | 23.07149
0.581046 | 578.5958 | 23.07939
0.581046 | 578.7972 | 23.08743
0.581046 | 579.0079 | 23.09583
0.5846776 | 579.2137 | 23.10404
0.5846776 | 579.4216 | 23.11234
0.5846776 | 579.6289 | 23.1206
0.5846776 | 579.8321 | 23.12871
0.5846776 | 580.0352 | 23.13681
0.5846776 | 580.2393 | 23.14495
0.5846776 | 580.4439 | 23.15311
0.5846776 | 580.6496 | 23.16132
0.5846776 | 580.8484 | 23.16925
0.5846776 | 581.0536 | 23.17743
0.5846776 | 581.2565 | 23.18552
0.5846776 | 581.4592 | 23.19361
0.5846776 | 581.6529 | 23.20134
0.5846776 | 581.8563 | 23.20945
0.5846776 | 582.063 | 23.2177
0.5883091 | 582.2653 | 23.22577
0.5883091 | 582.4694 | 23.23391
0.5883091 | 582.6664 | 23.24177
0.5883091 | 582.8692 | 23.24985
0.5883091 | 583.0675 | 23.25776
0.5883091 | 583.2664 | 23.2657
0.5883091 | 583.4629 | 23.27354
0.5883091 | 583.6677 | 23.28171
0.5883091 | 583.8713 | 23.28983
0.5883091 | 584.0663 | 23.29761
0.5883091 | 584.2624 | 23.30543
0.5883091 | 584.4643 | 23.31348
0.5883091 | 584.6727 | 23.32179
0.5883091 | 584.8755 | 23.32988
0.5883091 | 585.0742 | 23.33781
0.5883091 | 585.2794 | 23.34599
0.5919407 | 585.4826 | 23.3541
0.5919407 | 585.6812 | 23.36202
0.5919407 | 585.8776 | 23.36985
0.5919407 | 586.0839 | 23.37808
0.5919407 | 586.2831 | 23.38603
0.5919407 | 586.4768 | 23.39376
0.5919407 | 586.6682 | 23.40139
0.5919407 | 586.8689 | 23.4094
0.5919407 | 587.066 | 23.41726
0.5919407 | 587.2579 | 23.42491
0.5919407 | 587.4524 | 23.43267
0.5919407 | 587.6508 | 23.44058
0.5919407 | 587.8465 | 23.44839
0.5919407 | 588.0434 | 23.45625
0.5919407 | 588.2427 | 23.4642
0.5919407 | 588.4426 | 23.47217
0.5955722 | 588.6442 | 23.48021
0.5955722 | 588.8394 | 23.488
0.5955722 | 589.0339 | 23.49576
0.5955722 | 589.2325 | 23.50368
0.5955722 | 589.4315 | 23.51161
0.5955722 | 589.6251 | 23.51934
0.5955722 | 589.821 | 23.52715
0.5955722 | 590.0126 | 23.53479
0.5955722 | 590.2078 | 23.54258
0.5955722 | 590.4056 | 23.55047
0.5955722 | 590.5993 | 23.5582
0.5955722 | 590.7976 | 23.56611
0.5955722 | 590.994 | 23.57394
0.5992037 | 591.1856 | 23.58158
0.5955722 | 591.3821 | 23.58942
0.5955722 | 591.5779 | 23.59723
0.5955722 | 591.7684 | 23.60483
0.5955722 | 591.9604 | 23.61249
0.5992037 | 592.1523 | 23.62014
0.5992037 | 592.3497 | 23.62802
0.5992037 | 592.5449 | 23.6358
0.5992037 | 592.74 | 23.64359
0.5992037 | 592.9404 | 23.65158
0.5992037 | 593.1371 | 23.65943
0.5992037 | 593.3331 | 23.66724
0.5992037 | 593.5315 | 23.67516
0.5992037 | 593.74 | 23.68348
0.5992037 | 593.9427 | 23.69156
0.5992037 | 594.1475 | 23.69973
0.5992037 | 594.3461 | 23.70765
0.5992037 | 594.5476 | 23.71569
0.5992037 | 594.7404 | 23.72338
0.5992037 | 594.9319 | 23.73102
0.5992037 | 595.126 | 23.73876
0.5992037 | 595.3225 | 23.7466
0.5992037 | 595.5145 | 23.75426
0.5992037 | 595.6996 | 23.76164
0.5992037 | 595.8923 | 23.76933
0.5992037 | 596.0765 | 23.77667
0.5992037 | 596.262 | 23.78407
0.5992037 | 596.4493 | 23.79155
0.5992037 | 596.6497 | 23.79954
0.6028353 | 596.8483 | 23.80746
0.6028353 | 597.0475 | 23.81541
0.6028353 | 597.2374 | 23.82298
0.6028353 | 597.4398 | 23.83105
0.6028353 | 597.6399 | 23.83904
0.6028353 | 597.8333 | 23.84675
0.6028353 | 598.0314 | 23.85465
0.6028353 | 598.2254 | 23.86239
0.6028353 | 598.427 | 23.87043
0.6028353 | 598.6124 | 23.87783
0.6028353 | 598.8032 | 23.88544
0.6028353 | 599.001 | 23.89333
0.6028353 | 599.198 | 23.90119
0.6028353 | 599.3882 | 23.90878
0.6028353 | 599.5801 | 23.91643
0.6028353 | 599.782 | 23.92448
0.6064668 | 599.9819 | 23.93246
0.6064668 | 600.1827 | 23.94047
0.6064668 | 600.3694 | 23.94791
0.6064668 | 600.5711 | 23.95596
0.6064668 | 600.7654 | 23.96371
0.6064668 | 600.9536 | 23.97121
0.6064668 | 601.1463 | 23.9789
0.6064668 | 601.338 | 23.98655
0.6064668 | 601.5323 | 23.9943
0.6064668 | 601.7115 | 24.00145
0.6064668 | 601.9059 | 24.0092
0.6064668 | 602.0944 | 24.01672
0.6064668 | 602.2902 | 24.02453
0.6064668 | 602.4783 | 24.03203
0.6064668 | 602.6707 | 24.03971
0.6100983 | 602.8585 | 24.0472
0.6100983 | 603.0453 | 24.05465
0.6100983 | 603.2394 | 24.06239
0.6100983 | 603.4333 | 24.07013
0.6100983 | 603.6304 | 24.07799
0.6100983 | 603.8198 | 24.08554
0.6100983 | 604.0142 | 24.0933
0.6137299 | 604.2067 | 24.10098
0.6100983 | 604.4012 | 24.10874
0.6137299 | 604.594 | 24.11643
0.6100983 | 604.7933 | 24.12438
0.6100983 | 604.9995 | 24.1326
0.6100983 | 605.1953125 | 24.14041
0.6100983 | 605.39 | 24.14818
0.6100983 | 605.5872 | 24.15605
0.6137299 | 605.7855 | 24.16395
0.6137299 | 605.9809 | 24.17175
0.6137299 | 606.1765 | 24.17955
0.6137299 | 606.373 | 24.18739
0.6137299 | 606.5663 | 24.1951
0.6137299 | 606.7592 | 24.20279
0.6137299 | 606.9551 | 24.21061
0.6137299 | 607.1538 | 24.21853
0.6137299 | 607.3433 | 24.22609
0.6137299 | 607.5416 | 24.234
0.6137299 | 607.7348 | 24.24171
0.6137299 | 607.9346 | 24.24968
0.6137299 | 608.1284 | 24.25741
0.6137299 | 608.3235 | 24.26519
0.6137299 | 608.5287 | 24.27338
0.6137299 | 608.7281 | 24.28133
0.6137299 | 608.9226 | 24.28909
0.6137299 | 609.1158 | 24.29679
0.6137299 | 609.3187 | 24.30489
0.6137299 | 609.5156 | 24.31274
0.6173615 | 609.7134 | 24.32063
0.6173615 | 609.9085 | 24.32842
0.6173615 | 610.1101 | 24.33646
0.6173615 | 610.311 | 24.34447
0.6173615 | 610.5059 | 24.35224
0.6173615 | 610.7057 | 24.36021
0.6173615 | 610.9039 | 24.36812
0.6173615 | 611.1074 | 24.37624
0.6173615 | 611.3043 | 24.38409
0.6173615 | 611.5 | 24.3919
0.6173615 | 611.6983 | 24.39981
0.6173615 | 611.8937 | 24.4076
0.6173615 | 612.092 | 24.41551
0.6173615 | 612.285 | 24.42321
0.6173615 | 612.4829 | 24.4311
0.6173615 | 612.6801 | 24.43897
0.6173615 | 612.8713 | 24.4466
0.6173615 | 613.056 | 24.45397
0.620993 | 613.249 | 24.46166
0.620993 | 613.432 | 24.46896
0.620993 | 613.6234 | 24.4766
0.620993 | 613.8223 | 24.48453
0.620993 | 614.0152 | 24.49223
0.620993 | 614.2061 | 24.49984
0.620993 | 614.3945 | 24.50736
0.620993 | 614.5841 | 24.51492
0.620993 | 614.7776 | 24.52264
0.620993 | 614.968 | 24.53023
0.620993 | 615.161 | 24.53793
0.620993 | 615.3652 | 24.54607
0.620993 | 615.561 | 24.55389
0.620993 | 615.7465 | 24.56129
0.620993 | 615.9343 | 24.56877
0.620993 | 616.1273 | 24.57647
0.6246245 | 616.3245 | 24.58434
0.6246245 | 616.5197 | 24.59212
0.6246245 | 616.7043 | 24.59949
0.6246245 | 616.8959 | 24.60713
0.6246245 | 617.0885 | 24.61482
0.6246245 | 617.2758 | 24.62229
0.6246245 | 617.4628 | 24.62975
0.6246245 | 617.658 | 24.63753
0.6246245 | 617.8546 | 24.64537
0.6246245 | 618.0508 | 24.6532
0.6246245 | 618.2424 | 24.66084
0.6246245 | 618.4349 | 24.66852
0.6246245 | 618.6393 | 24.67667
0.6246245 | 618.8454 | 24.6849
0.6282561 | 619.041 | 24.6927
0.6282561 | 619.2392 | 24.7006
0.6282561 | 619.4398 | 24.7086
0.6282561 | 619.6341 | 24.71636
0.6282561 | 619.8353 | 24.72438
0.6282561 | 620.0355 | 24.73237
0.6282561 | 620.2271 | 24.74001
0.6282561 | 620.4226 | 24.74781
0.6282561 | 620.6155 | 24.7555
0.6282561 | 620.8092 | 24.76323
0.6282561 | 621.0056 | 24.77106
0.6282561 | 621.2072 | 24.7791
0.6282561 | 621.4062 | 24.78704
0.6282561 | 621.6053 | 24.79498
0.6282561 | 621.7951 | 24.80256
0.6282561 | 621.9847 | 24.81012
0.6282561 | 622.1887 | 24.81826
0.6282561 | 622.3836 | 24.82603
0.6282561 | 622.5823 | 24.83395
0.6318876 | 622.7767 | 24.84171
0.6318876 | 622.9774 | 24.84971
0.6318876 | 623.1705 | 24.85742
0.6318876 | 623.3605 | 24.865
0.6318876 | 623.5517 | 24.87262
0.6318876 | 623.7501 | 24.88054
0.6318876 | 623.9478 | 24.88842
0.6318876 | 624.1384 | 24.89603
0.6318876 | 624.3301 | 24.90367
0.6318876 | 624.5245 | 24.91143
0.6318876 | 624.7164 | 24.91908
0.6318876 | 624.905 | 24.92661
0.6318876 | 625.0946 | 24.93417
0.6318876 | 625.2976 | 24.94227
0.6318876 | 625.4976 | 24.95024
0.6318876 | 625.686 | 24.95776
0.6318876 | 625.8787 | 24.96545
0.6318876 | 626.0742 | 24.97324
0.6355191 | 626.2754 | 24.98127
0.6355191 | 626.4658 | 24.98886
0.6355191 | 626.6587 | 24.99656
0.6355191 | 626.8566 | 25.00445
0.6355191 | 627.0622 | 25.01265
0.6355191 | 627.2523 | 25.02023
0.6355191 | 627.4396 | 25.02771
0.6355191 | 627.6406 | 25.03572
0.6355191 | 627.8357 | 25.04351
0.6355191 | 628.0267 | 25.05112
0.6355191 | 628.2184 | 25.05877
0.6355191 | 628.4164 | 25.06667
0.6355191 | 628.6176 | 25.07469
0.6355191 | 628.8134 | 25.0825
0.6355191 | 629.004 | 25.09011
0.6355191 | 629.2048 | 25.09812
0.6355191 | 629.4022 | 25.10599
0.6391506 | 629.6002 | 25.11389
0.6391506 | 629.7988 | 25.12181
0.6391506 | 629.9989 | 25.12979
0.6391506 | 630.202 | 25.1379
0.6391506 | 630.407 | 25.14607
0.6391506 | 630.6018 | 25.15384
0.6391506 | 630.8018 | 25.16182
0.6391506 | 631.0059 | 25.16996
0.6391506 | 631.2026 | 25.17781
0.6391506 | 631.4081 | 25.186
0.6391506 | 631.6075 | 25.19396
0.6391506 | 631.8159 | 25.20227
0.6391506 | 632.0172 | 25.2103
0.6391506 | 632.2181 | 25.21831
0.6391506 | 632.4176 | 25.22627
0.6427822 | 632.6216 | 25.23441
0.6427822 | 632.819 | 25.24228
0.6427822 | 633.0128 | 25.25001
0.6427822 | 633.2128 | 25.25799
0.6427822 | 633.4127 | 25.26596
0.6427822 | 633.6148 | 25.27403
0.6427822 | 633.8041 | 25.28158
0.6427822 | 634.001 | 25.28943
0.6427822 | 634.2002 | 25.29738
0.6427822 | 634.3976 | 25.30525
0.6427822 | 634.5961 | 25.31317
0.6427822 | 634.8035 | 25.32144
0.6427822 | 635.0083 | 25.32961
0.6427822 | 635.2015 | 25.33732
0.6427822 | 635.3983 | 25.34517
0.6427822 | 635.5941 | 25.35298
0.6464137 | 635.7924 | 25.36089
0.6464137 | 635.9913 | 25.36882
0.6464137 | 636.1874 | 25.37665
0.6464137 | 636.3815 | 25.38439
0.6464137 | 636.5761 | 25.39215
0.6464137 | 636.7644 | 25.39966
0.6464137 | 636.9572 | 25.40735
0.6464137 | 637.1514 | 25.4151
0.6464137 | 637.3433 | 25.42275
0.6464137 | 637.5411 | 25.43064
0.6464137 | 637.7347 | 25.43837
0.6464137 | 637.9305 | 25.44618
0.6464137 | 638.126 | 25.45397
0.6464137 | 638.3202 | 25.46172
0.6464137 | 638.5131 | 25.46941
0.6464137 | 638.7037 | 25.47702
0.6464137 | 638.8974 | 25.48474
0.6500453 | 639.1015 | 25.49288
0.6500453 | 639.3001 | 25.50081
0.6500453 | 639.4895 | 25.50836
0.6500453 | 639.6877 | 25.51627
0.6500453 | 639.8823 | 25.52403
0.6500453 | 640.0707 | 25.53154
0.6500453 | 640.2632 | 25.53922
0.6500453 | 640.4546 | 25.54686
0.6500453 | 640.6545 | 25.55483
0.6500453 | 640.8458 | 25.56246
0.6500453 | 641.0333 | 25.56994
0.6500453 | 641.2312 | 25.57783
0.6500453 | 641.426 | 25.5856
0.6500453 | 641.6166 | 25.59321
0.6500453 | 641.8142 | 25.60109
0.6500453 | 642.0068 | 25.60877
0.6536768 | 642.1984 | 25.61641
0.6536768 | 642.3989 | 25.62441
0.6536768 | 642.5882 | 25.63196
0.6536768 | 642.7803 | 25.63963
0.6536768 | 642.9766 | 25.64746
0.6536768 | 643.1624 | 25.65487
0.6536768 | 643.3528 | 25.66246
0.6536768 | 643.5399 | 25.66992
0.6536768 | 643.7275 | 25.67741
0.6536768 | 643.92 | 25.68509
0.6536768 | 644.1147 | 25.69286
0.6536768 | 644.3021 | 25.70033
0.6536768 | 644.4961 | 25.70807
0.6536768 | 644.69 | 25.7158
0.6536768 | 644.8742 | 25.72315
0.6536768 | 645.0569 | 25.73044
0.6536768 | 645.2459 | 25.73798
0.6573084 | 645.4418 | 25.74579
0.6573084 | 645.6252 | 25.7531
0.6573084 | 645.8082 | 25.76041
0.6573084 | 645.9908 | 25.76769
0.6573084 | 646.1802 | 25.77524
0.6573084 | 646.3684 | 25.78275
0.6573084 | 646.5511 | 25.79004
0.6573084 | 646.7441 | 25.79774
0.6573084 | 646.9384 | 25.80549
0.6573084 | 647.1229 | 25.81285
0.6573084 | 647.304 | 25.82007
0.6573084 | 647.4954 | 25.82771
0.6573084 | 647.6873 | 25.83536
0.6573084 | 647.8746 | 25.84283
0.6573084 | 648.061 | 25.85027
0.6573084 | 648.2392 | 25.85737
0.6609399 | 648.4238 | 25.86474
0.6609399 | 648.603 | 25.87188
0.6609399 | 648.7906 | 25.87937
0.6609399 | 648.9787 | 25.88687
0.6609399 | 649.1653 | 25.89432
0.6609399 | 649.3457 | 25.90151
0.6609399 | 649.5266 | 25.90873
0.6609399 | 649.7064 | 25.9159
0.6609399 | 649.8824 | 25.92292
0.6609399 | 650.0704 | 25.93042
0.6609399 | 650.2538 | 25.93774
0.6609399 | 650.4332 | 25.94489
0.6609399 | 650.6142 | 25.95211
0.6609399 | 650.7961 | 25.95937
0.6609399 | 650.9861 | 25.96694
0.6609399 | 651.1728 | 25.97439
0.6645714 | 651.364 | 25.98202
0.6645714 | 651.5551 | 25.98964
0.6645714 | 651.7476 | 25.99732
0.6645714 | 651.9362 | 26.00484
0.6645714 | 652.1294 | 26.01255
0.6645714 | 652.3232 | 26.02028
0.6645714 | 652.5159 | 26.02796
0.6645714 | 652.7114 | 26.03576
0.6645714 | 652.9045 | 26.04347
0.6645714 | 653.1024 | 26.05136
0.6645714 | 653.2908 | 26.05888
0.6645714 | 653.4858 | 26.06666
0.6645714 | 653.6812 | 26.07445
0.6645714 | 653.8683 | 26.08191
0.6645714 | 654.0518 | 26.08923
0.6645714 | 654.2485 | 26.09708
0.6645714 | 654.4359 | 26.10455
0.668203 | 654.6219 | 26.11197
0.668203 | 654.8069 | 26.11935
0.668203 | 654.9872 | 26.12654
0.668203 | 655.1799 | 26.13423
0.668203 | 655.3663 | 26.14166
0.668203 | 655.5551 | 26.14919
0.668203 | 655.7499 | 26.15697
0.668203 | 655.9462 | 26.1648
0.668203 | 656.1394 | 26.1725
0.668203 | 656.3339 | 26.18026
0.668203 | 656.528 | 26.188
0.668203 | 656.7247 | 26.19585
0.668203 | 656.9171 | 26.20352
0.668203 | 657.1115 | 26.21128
0.668203 | 657.3079 | 26.21911
0.668203 | 657.4954 | 26.22659
0.668203 | 657.6857 | 26.23418
0.668203 | 657.8825 | 26.24203
0.668203 | 658.0759 | 26.24975
0.668203 | 658.2659 | 26.25732
0.668203 | 658.456 | 26.26491
0.668203 | 658.6454 | 26.27247
0.668203 | 658.8463 | 26.28048
0.6718345 | 659.038 | 26.28812
0.6718345 | 659.2301 | 26.29579
0.6718345 | 659.4279 | 26.30368
0.6718345 | 659.6218 | 26.31141
0.6718345 | 659.8124 | 26.31901
0.6718345 | 659.9998 | 26.32649
0.6718345 | 660.1934 | 26.33421
0.6718345 | 660.3877 | 26.34196
0.6718345 | 660.583 | 26.34975
0.6718345 | 660.7686 | 26.35715
0.6718345 | 660.9585 | 26.36473
0.6718345 | 661.1511 | 26.37241
0.6718345 | 661.3445 | 26.38013
0.6718345 | 661.5364 | 26.38778
0.6718345 | 661.7288 | 26.39546
0.6718345 | 661.9218 | 26.40315
0.6718345 | 662.1125 | 26.41076
0.6718345 | 662.2997 | 26.41823
0.675466 | 662.482 | 26.4255
0.675466 | 662.6757 | 26.43323
0.675466 | 662.869 | 26.44094
0.675466 | 663.0541 | 26.44832
0.675466 | 663.2314 | 26.45539
0.675466 | 663.4238 | 26.46307
0.675466 | 663.6117 | 26.47056
0.675466 | 663.7968 | 26.47795
0.675466 | 663.9802 | 26.48526
0.675466 | 664.1686 | 26.49278
0.675466 | 664.3572 | 26.5003
0.6790976 | 664.5382 | 26.50752
0.6790976 | 664.723 | 26.51489
0.6790976 | 664.9119 | 26.52242
0.6790976 | 665.1099 | 26.53032
0.6790976 | 665.2941 | 26.53767
0.6790976 | 665.4776 | 26.54499
0.6790976 | 665.6705 | 26.55268
0.6790976 | 665.864 | 26.5604
0.6790976 | 666.0552 | 26.56803
0.6790976 | 666.2505 | 26.57582
0.6790976 | 666.4426 | 26.58348
0.6790976 | 666.6325 | 26.59106
0.6790976 | 666.8253 | 26.59875
0.6790976 | 667.015625 | 26.60634
0.6790976 | 667.2073 | 26.61398
0.6790976 | 667.4008 | 26.6217
0.6790976 | 667.5828 | 26.62896
0.6790976 | 667.7705 | 26.63645
0.6790976 | 667.9622 | 26.6441
0.6827291 | 668.1484 | 26.65152
0.6827291 | 668.3477 | 26.65947
0.6827291 | 668.5371 | 26.66703
0.6827291 | 668.7255 | 26.67454
0.6827291 | 668.9127 | 26.68201
0.6827291 | 669.1046 | 26.68966
0.6827291 | 669.295 | 26.69726
0.6827291 | 669.4875 | 26.70494
0.6827291 | 669.6771 | 26.7125
0.6827291 | 669.8695 | 26.72018
0.6827291 | 670.0602 | 26.72779
0.6827291 | 670.2441 | 26.73512
0.6827291 | 670.4374 | 26.74283
0.6827291 | 670.6313 | 26.75056
0.6827291 | 670.8267 | 26.75836
0.6827291 | 671.0132 | 26.7658
0.6827291 | 671.209 | 26.77361
0.6863607 | 671.4039 | 26.78138
0.6863607 | 671.5962 | 26.78905
0.6863607 | 671.7866 | 26.79665
0.6863607 | 671.9785 | 26.8043
0.6863607 | 672.1674 | 26.81184
0.6863607 | 672.3508 | 26.81915
0.6863607 | 672.5351 | 26.8265
0.6863607 | 672.7208 | 26.83391
0.6863607 | 672.9107 | 26.84149
0.6863607 | 673.0899 | 26.84863
0.6863607 | 673.2729 | 26.85594
0.6863607 | 673.46875 | 26.86375
0.6863607 | 673.6535 | 26.87112
0.6863607 | 673.8344 | 26.87833
0.6863607 | 674.0222 | 26.88582
0.6863607 | 674.2174 | 26.89361
0.6863607 | 674.4116 | 26.90136
0.6899922 | 674.5944 | 26.90865
0.6899922 | 674.7819 | 26.91612
0.6899922 | 674.9777 | 26.92393
0.6899922 | 675.1706 | 26.93163
0.6899922 | 675.3508 | 26.93882
0.6899922 | 675.535 | 26.94617
0.6899922 | 675.7286 | 26.95389
0.6899922 | 675.9211 | 26.96157
0.6899922 | 676.1054 | 26.96892
0.6899922 | 676.284 | 26.97604
0.6899922 | 676.4759 | 26.9837
0.6899922 | 676.6711 | 26.99148
0.6899922 | 676.8618 | 26.99909
0.6899922 | 677.0521 | 27.00668
0.6899922 | 677.2498 | 27.01457
0.6899922 | 677.4464 | 27.02241
0.6899922 | 677.6353 | 27.02994
0.6936238 | 677.8268 | 27.03758
0.6936238 | 678.0214 | 27.04535
0.6936238 | 678.2225 | 27.05337
0.6936238 | 678.4147 | 27.06103
0.6936238 | 678.6005 | 27.06844
0.6936238 | 678.7892 | 27.07597
0.6936238 | 678.9778 | 27.0835
0.6936238 | 679.1619 | 27.09084
0.6936238 | 679.349 | 27.0983
0.6936238 | 679.5386 | 27.10586
0.6936238 | 679.7286 | 27.11344
0.6936238 | 679.9169 | 27.12095
0.6936238 | 680.101 | 27.1283
0.6936238 | 680.296875 | 27.13611
0.6936238 | 680.49 | 27.14381
0.6972553 | 680.6793 | 27.15136
0.6972553 | 680.8723 | 27.15906
0.6972553 | 681.0646 | 27.16674
0.6972553 | 681.262 | 27.17461
0.6972553 | 681.4614 | 27.18256
0.6972553 | 681.6488 | 27.19004
0.6972553 | 681.8421 | 27.19775
0.6972553 | 682.0427 | 27.20575
0.6972553 | 682.2308 | 27.21325
0.6972553 | 682.4231 | 27.22092
0.6972553 | 682.6131 | 27.2285
0.6972553 | 682.798 | 27.23588
0.6972553 | 682.9854 | 27.24335
0.6972553 | 683.1697 | 27.2507
0.6972553 | 683.3591 | 27.25826
0.6972553 | 683.5493 | 27.26585
0.7008868 | 683.7361 | 27.2733
0.7008868 | 683.9196 | 27.28062
0.7008868 | 684.1113 | 27.28826
0.7008868 | 684.2985 | 27.29573
0.7008868 | 684.4855 | 27.30319
0.7008868 | 684.6738 | 27.3107
0.7008868 | 684.8644 | 27.3183
0.7008868 | 685.0548 | 27.3259
0.7008868 | 685.239 | 27.33325
0.7008868 | 685.4322 | 27.34095
0.7008868 | 685.623 | 27.34856
0.7008868 | 685.8126 | 27.35613
0.7008868 | 685.9891 | 27.36317
0.7008868 | 686.1737 | 27.37053
0.7008868 | 686.3618 | 27.37803
0.7008868 | 686.5554 | 27.38575
0.7008868 | 686.7449 | 27.39332
0.7008868 | 686.9318 | 27.40077
0.7008868 | 687.121 | 27.40832
0.7008868 | 687.3032 | 27.41558
0.7008868 | 687.4911 | 27.42308
0.7045183 | 687.6738 | 27.43037
0.7045183 | 687.8708 | 27.43822
0.7045183 | 688.059 | 27.44573
0.7045183 | 688.2475 | 27.45325
0.7045183 | 688.4304 | 27.46055
0.7045183 | 688.6182 | 27.46804
0.7045183 | 688.8033 | 27.47542
0.7045183 | 688.9947 | 27.48305
0.7045183 | 689.1883 | 27.49078
0.7045183 | 689.3777 | 27.49833
0.7045183 | 689.5706 | 27.50603
0.7045183 | 689.7568 | 27.51345
0.7045183 | 689.9468 | 27.52103
0.7045183 | 690.1366 | 27.5286
0.7045183 | 690.3258 | 27.53615
0.7045183 | 690.5131 | 27.54362
0.7045183 | 690.7067 | 27.55135
0.7045183 | 690.8835 | 27.5584
0.7045183 | 691.0646 | 27.56562
0.7081499 | 691.2431 | 27.57274
0.7081499 | 691.421875 | 27.57987
0.7081499 | 691.6089 | 27.58733
0.7081499 | 691.7959 | 27.59479
0.7081499 | 691.9792 | 27.6021
0.7081499 | 692.1636 | 27.60946
0.7081499 | 692.3453 | 27.61671
0.7081499 | 692.5276 | 27.62398
0.7081499 | 692.7174 | 27.63155
0.7081499 | 692.9012 | 27.63888
0.7081499 | 693.0898 | 27.6464
0.7081499 | 693.2776 | 27.65389
0.7081499 | 693.4559 | 27.66101
0.7081499 | 693.6348 | 27.66814
0.7117814 | 693.8159 | 27.67536
0.7117814 | 693.9988 | 27.68266
0.7117814 | 694.1879 | 27.69021
0.7117814 | 694.3671 | 27.69735
0.7117814 | 694.5482 | 27.70458
0.7117814 | 694.7299 | 27.71183
0.7117814 | 694.9095 | 27.71899
0.7117814 | 695.0894 | 27.72617
0.7117814 | 695.2722 | 27.73345
0.7117814 | 695.4495 | 27.74053
0.7117814 | 695.6346 | 27.74791
0.7117814 | 695.8174 | 27.7552
0.7117814 | 695.9965 | 27.76235
0.7117814 | 696.1796875 | 27.76965
0.7154129 | 696.3629 | 27.77696
0.7154129 | 696.5462 | 27.78427
0.7154129 | 696.7244 | 27.79138
0.7154129 | 696.9101 | 27.79879
0.7154129 | 697.0898 | 27.80596
0.7154129 | 697.2821 | 27.81363
0.7154129 | 697.4598 | 27.82072
0.7154129 | 697.6363 | 27.82776
0.7154129 | 697.8144 | 27.83486
0.7154129 | 697.9961 | 27.84211
0.7154129 | 698.1729 | 27.84916
0.7154129 | 698.3546 | 27.85641
0.7154129 | 698.538 | 27.86373
0.7154129 | 698.7175 | 27.87089
0.7154129 | 698.8993 | 27.87814
0.7154129 | 699.0753 | 27.88516
0.7154129 | 699.2603 | 27.89254
0.7154129 | 699.4427 | 27.89981
0.7154129 | 699.621 | 27.90693
0.7154129 | 699.8018 | 27.91414
0.7154129 | 699.9878 | 27.92155
0.7190445 | 700.1737 | 27.92897
0.7190445 | 700.3567 | 27.93627
0.7190445 | 700.5407 | 27.94361
0.7190445 | 700.7258 | 27.95099
0.7190445 | 700.9078 | 27.95825
0.7190445 | 701.0889 | 27.96548
0.7190445 | 701.2776 | 27.973
0.7190445 | 701.4576 | 27.98018
0.7190445 | 701.6407 | 27.98749
0.7190445 | 701.8242 | 27.9948
0.7190445 | 702.0049 | 28.00201
0.7190445 | 702.1868 | 28.00927
0.7190445 | 702.3703 | 28.01659
0.7190445 | 702.5563 | 28.02401
0.7190445 | 702.7416 | 28.0314
0.7190445 | 702.923 | 28.03864
0.7190445 | 703.1066 | 28.04596
0.7190445 | 703.3066 | 28.05394
0.7190445 | 703.4987 | 28.0616
0.7226761 | 703.6857 | 28.06906
0.7226761 | 703.8691 | 28.07637
0.7226761 | 704.0554 | 28.0838
0.7226761 | 704.2417 | 28.09124
0.7226761 | 704.4282 | 28.09867
0.7226761 | 704.6123 | 28.10602
0.7226761 | 704.8046 | 28.11369
0.7226761 | 704.9902 | 28.1211
0.7226761 | 705.1661 | 28.12811
0.7226761 | 705.3491 | 28.13541
0.7226761 | 705.5342 | 28.14279
0.7226761 | 705.7268 | 28.15048
0.7226761 | 705.9141 | 28.15795
0.7226761 | 706.0972 | 28.16525
0.7226761 | 706.2809 | 28.17258
0.7263076 | 706.4711 | 28.18017
0.7263076 | 706.6531 | 28.18742
0.7263076 | 706.8363 | 28.19473
0.7263076 | 707.0234375 | 28.2022
0.7263076 | 707.2012 | 28.20929
0.7263076 | 707.3839 | 28.21658
0.7263076 | 707.5621 | 28.22368
0.7263076 | 707.746 | 28.23102
0.7263076 | 707.9308 | 28.23839
0.7263076 | 708.1182 | 28.24586
0.7263076 | 708.3002 | 28.25313
0.7263076 | 708.4844 | 28.26047
0.7263076 | 708.6643 | 28.26765
0.7263076 | 708.8481 | 28.27498
0.7299391 | 709.035 | 28.28244
0.7299391 | 709.2152 | 28.28962
0.7299391 | 709.3948 | 28.29679
0.7299391 | 709.5746 | 28.30396
0.7299391 | 709.7552 | 28.31117
0.7299391 | 709.9282 | 28.31806
0.7299391 | 710.1069 | 28.32519
0.7299391 | 710.291 | 28.33253
0.7299391 | 710.4764 | 28.33993
0.7299391 | 710.6498 | 28.34685
0.7299391 | 710.8272 | 28.35392
0.7299391 | 711.0081 | 28.36114
0.7299391 | 711.1879 | 28.36831
0.7299391 | 711.3699 | 28.37557
0.7299391 | 711.5524 | 28.38285
0.7299391 | 711.7351 | 28.39014
0.7299391 | 711.9153 | 28.39733
0.7299391 | 712.0936 | 28.40444
0.7335707 | 712.2714 | 28.41153
0.7335707 | 712.4594 | 28.41903
0.7335707 | 712.642 | 28.42631
0.7335707 | 712.824 | 28.43357
0.7335707 | 713.0101 | 28.441
0.7335707 | 713.1904 | 28.44819
0.7335707 | 713.3724 | 28.45545
0.7335707 | 713.5632 | 28.46306
0.7335707 | 713.7492 | 28.47048
0.7335707 | 713.9384 | 28.47803
0.7335707 | 714.1271 | 28.48555
0.7335707 | 714.3156 | 28.49307
0.7335707 | 714.5019 | 28.5005
0.7335707 | 714.6867 | 28.50787
0.7335707 | 714.8755 | 28.5154
0.7335707 | 715.0635 | 28.5229
0.7372022 | 715.2466 | 28.53021
0.7372022 | 715.4299 | 28.53752
0.7372022 | 715.6113 | 28.54476
0.7372022 | 715.7882 | 28.55181
0.7372022 | 715.9701 | 28.55907
0.7372022 | 716.1511 | 28.56629
0.7372022 | 716.3336 | 28.57356
0.7372022 | 716.5173 | 28.58089
0.7372022 | 716.7005 | 28.5882
0.7372022 | 716.8903 | 28.59577
0.7372022 | 717.0792 | 28.60331
0.7372022 | 717.2612 | 28.61057
0.7372022 | 717.4427 | 28.61781
0.7372022 | 717.6328125 | 28.62539
0.7372022 | 717.8173 | 28.63275
0.7372022 | 718.0004 | 28.64005
0.7372022 | 718.1843 | 28.64739
0.7408337 | 718.3716 | 28.65486
0.7408337 | 718.5538 | 28.66213
0.7408337 | 718.7302 | 28.66916
0.7408337 | 718.9091 | 28.6763
0.7408337 | 719.0867 | 28.68338
0.7408337 | 719.275 | 28.69089
0.7408337 | 719.457 | 28.69815
0.7408337 | 719.6415 | 28.70552
0.7408337 | 719.8262 | 28.71288
0.7408337 | 720.0105 | 28.72023
0.7408337 | 720.1948 | 28.72758
0.7408337 | 720.3748 | 28.73477
0.7408337 | 720.5596 | 28.74214
0.7408337 | 720.7455 | 28.74955
0.7408337 | 720.9373 | 28.7572
0.7408337 | 721.1219 | 28.76456
0.7444653 | 721.2993 | 28.77164
0.7444653 | 721.4846 | 28.77903
0.7444653 | 721.6696 | 28.78641
0.7444653 | 721.8578 | 28.79392
0.7444653 | 722.0455 | 28.80141
0.7444653 | 722.2344 | 28.80894
0.7444653 | 722.4207 | 28.81637
0.7444653 | 722.6014 | 28.82358
0.7444653 | 722.7878 | 28.83102
0.7444653 | 722.9774 | 28.83858
0.7444653 | 723.1669 | 28.84614
0.7444653 | 723.3452 | 28.85325
0.7444653 | 723.5296 | 28.86061
0.7444653 | 723.7178 | 28.86811
0.7444653 | 723.9051 | 28.87558
0.7444653 | 724.0909 | 28.88299
0.7444653 | 724.2802 | 28.89055
0.7480968 | 724.4789 | 28.89847
0.7480968 | 724.6679 | 28.90601
0.7480968 | 724.8502 | 28.91328
0.7480968 | 725.0435 | 28.92099
0.7480968 | 725.2443 | 28.929
0.7480968 | 725.4391 | 28.93677
0.7480968 | 725.6262 | 28.94424
0.7480968 | 725.8119 | 28.95164
0.7480968 | 725.9987 | 28.95909
0.7480968 | 726.1855 | 28.96655
0.7480968 | 726.368 | 28.97382
0.7480968 | 726.5536 | 28.98123
0.7480968 | 726.7479 | 28.98898
0.7480968 | 726.9313 | 28.99629
0.7480968 | 727.1096 | 29.00341
0.7480968 | 727.2914 | 29.01066
0.7517283 | 727.4805 | 29.0182
0.7517283 | 727.663 | 29.02548
0.7517283 | 727.8497 | 29.03293
0.7517283 | 728.0345 | 29.0403
0.7517283 | 728.2252 | 29.04791
0.7517283 | 728.4159 | 29.05551
0.7517283 | 728.5994 | 29.06283
0.7517283 | 728.7872 | 29.07032
0.7517283 | 728.9818 | 29.07809
0.7517283 | 729.1702 | 29.0856
0.7517283 | 729.3522 | 29.09286
0.7517283 | 729.5424 | 29.10045
0.7517283 | 729.7316 | 29.108
0.7517283 | 729.9216 | 29.11557
0.7517283 | 730.1011 | 29.12273
0.7517283 | 730.2802 | 29.12988
0.7517283 | 730.4627 | 29.13716
0.7517283 | 730.6456 | 29.14445
0.7517283 | 730.8245 | 29.15159
0.7553598 | 730.9993 | 29.15856
0.7553598 | 731.1818 | 29.16584
0.7553598 | 731.3602 | 29.17296
0.7553598 | 731.5354 | 29.17995
0.7553598 | 731.7115 | 29.18697
0.7553598 | 731.8887 | 29.19404
0.7553598 | 732.0687 | 29.20122
0.7553598 | 732.2523 | 29.20854
0.7553598 | 732.4292 | 29.2156
0.7553598 | 732.6097 | 29.2228
0.7553598 | 732.7968 | 29.23026
0.7553598 | 732.9756 | 29.2374
0.7553598 | 733.1572 | 29.24464
0.7553598 | 733.3447 | 29.25212
0.7553598 | 733.5286 | 29.25945
0.7553598 | 733.7137 | 29.26683
0.7553598 | 733.8954 | 29.27408
0.7553598 | 734.0729 | 29.28116
0.7589914 | 734.2537 | 29.28838
0.7589914 | 734.4317 | 29.29548
0.7589914 | 734.6135 | 29.30273
0.7589914 | 734.7967 | 29.31003
0.7589914 | 734.9818 | 29.31742
0.7589914 | 735.1589 | 29.32448
0.7589914 | 735.3325 | 29.33141
0.7589914 | 735.5085 | 29.33843
0.7589914 | 735.6882 | 29.3456
0.7589914 | 735.8658 | 29.35268
0.7589914 | 736.0428 | 29.35974
0.7589914 | 736.2144 | 29.36658
0.7589914 | 736.3906 | 29.37361
0.7589914 | 736.5646 | 29.38055
0.7589914 | 736.7337 | 29.3873
0.7589914 | 736.9083 | 29.39426
0.7589914 | 737.0972 | 29.4018
0.762623 | 737.2802 | 29.4091
0.762623 | 737.4532 | 29.416
0.762623 | 737.6296 | 29.42303
0.762623 | 737.8079 | 29.43015
0.762623 | 737.9921875 | 29.4375
0.762623 | 738.1664 | 29.44445
0.762623 | 738.3446 | 29.45156
0.762623 | 738.5223 | 29.45864
0.762623 | 738.6965 | 29.46559
0.762623 | 738.8625 | 29.47222
0.762623 | 739.032 | 29.47897
0.762623 | 739.2107 | 29.4861
0.762623 | 739.3867 | 29.49312
0.762623 | 739.5623 | 29.50013
0.762623 | 739.739 | 29.50718
0.762623 | 739.9197 | 29.51438
0.762623 | 740.1011 | 29.52162
0.762623 | 740.278 | 29.52868
0.7662545 | 740.4537 | 29.53568
0.7662545 | 740.6337 | 29.54287
0.7662545 | 740.8149 | 29.55009
0.7662545 | 740.9934 | 29.55721
0.7662545 | 741.1786 | 29.5646
0.7662545 | 741.3562 | 29.57168
0.7662545 | 741.5359 | 29.57885
0.7662545 | 741.7117 | 29.58587
0.7662545 | 741.8824 | 29.59267
0.7662545 | 742.0605 | 29.59978
0.7662545 | 742.2408 | 29.60697
0.7662545 | 742.4164 | 29.61397
0.7662545 | 742.59 | 29.6209
0.7662545 | 742.765 | 29.62788
0.7662545 | 742.9337 | 29.63461
0.7662545 | 743.1105 | 29.64166
0.7662545 | 743.2828 | 29.64853
0.7662545 | 743.454 | 29.65536
0.769886 | 743.6303 | 29.66239
0.769886 | 743.8076 | 29.66947
0.769886 | 743.9792 | 29.67631
0.769886 | 744.1562 | 29.68337
0.769886 | 744.3346 | 29.69049
0.769886 | 744.509 | 29.69744
0.769886 | 744.6855 | 29.70448
0.769886 | 744.8638 | 29.7116
0.769886 | 745.0393 | 29.7186
0.769886 | 745.2186 | 29.72575
0.769886 | 745.3934 | 29.73272
0.769886 | 745.5678 | 29.73968
0.769886 | 745.7525 | 29.74705
0.769886 | 745.929 | 29.75409
0.769886 | 746.1091 | 29.76127
0.769886 | 746.2894 | 29.76846
0.769886 | 746.4667 | 29.77554
0.769886 | 746.6486 | 29.78279
0.769886 | 746.8372 | 29.79031
0.7735176 | 747.0201 | 29.79761
0.7735176 | 747.2043 | 29.80496
0.7735176 | 747.3856 | 29.81219
0.7735176 | 747.5642 | 29.81931
0.7735176 | 747.7516 | 29.82679
0.7735176 | 747.9362 | 29.83415
0.7735176 | 748.1228 | 29.84159
0.7735176 | 748.3112 | 29.84911
0.7735176 | 748.4904 | 29.85626
0.7735176 | 748.6693 | 29.86339
0.7735176 | 748.8568 | 29.87087
0.7735176 | 749.0394 | 29.87815
0.7735176 | 749.2197 | 29.88535
0.7735176 | 749.4043 | 29.89271
0.7735176 | 749.5826 | 29.89983
0.7735176 | 749.7657 | 29.90713
0.7735176 | 749.9456 | 29.9143
0.7735176 | 750.124 | 29.92142
0.7735176 | 750.3062 | 29.92869
0.7735176 | 750.4885 | 29.93596
0.7735176 | 750.6669 | 29.94308
0.7771491 | 750.848 | 29.9503
0.7771491 | 751.04 | 29.95796
0.7771491 | 751.2271 | 29.96542
0.7771491 | 751.4122 | 29.97281
0.7771491 | 751.5868 | 29.97977
0.7771491 | 751.7692 | 29.98705
0.7771491 | 751.9508 | 29.99429
0.7771491 | 752.1355 | 30.00166
0.7771491 | 752.3154 | 30.00883
0.7771491 | 752.4984 | 30.01613
0.7771491 | 752.6852 | 30.02358
0.7771491 | 752.863 | 30.03067
0.7771491 | 753.0385 | 30.03768
0.7771491 | 753.2192 | 30.04488
0.7771491 | 753.4033 | 30.05223
0.7771491 | 753.5814 | 30.05933
0.7771491 | 753.7627 | 30.06656
0.7771491 | 753.9365 | 30.07349
0.7771491 | 754.1146 | 30.0806
0.7771491 | 754.293 | 30.08771
0.7771491 | 754.4692 | 30.09475
0.7807806 | 754.6467 | 30.10182
0.7807806 | 754.8278 | 30.10905
0.7807806 | 755.0053 | 30.11613
0.7807806 | 755.1828 | 30.12321
0.7807806 | 755.3594 | 30.13025
0.7807806 | 755.5395 | 30.13744
0.7807806 | 755.7217 | 30.14471
0.7807806 | 755.8991 | 30.15178
0.7807806 | 756.0748 | 30.15879
0.7807806 | 756.2468 | 30.16565
0.7807806 | 756.4246 | 30.17274
0.7807806 | 756.5979 | 30.17965
0.7807806 | 756.7698 | 30.18651
0.7807806 | 756.9466 | 30.19356
0.7807806 | 757.1276 | 30.20078
0.7807806 | 757.3012 | 30.20771
0.7807806 | 757.4763 | 30.21469
0.7807806 | 757.6577 | 30.22193
0.7844122 | 757.8303 | 30.22881
0.7844122 | 758.0141 | 30.23614
0.7844122 | 758.194 | 30.24332
0.7844122 | 758.3776 | 30.25064
0.7844122 | 758.5618 | 30.25799
0.7844122 | 758.7396 | 30.26508
0.7844122 | 758.9199 | 30.27228
0.7844122 | 759.1046 | 30.27964
0.7844122 | 759.2883 | 30.28697
0.7844122 | 759.4668 | 30.29409
0.7844122 | 759.6521 | 30.30148
0.7844122 | 759.8328 | 30.30869
0.7844122 | 760.0183 | 30.31609
0.7844122 | 760.1926 | 30.32304
0.7844122 | 760.372 | 30.3302
0.7844122 | 760.5595 | 30.33768
0.7844122 | 760.7358 | 30.34471
0.7880437 | 760.9135 | 30.3518
0.7880437 | 761.0935 | 30.35898
0.7880437 | 761.2752 | 30.36623
0.7880437 | 761.4517 | 30.37326
0.7880437 | 761.6309 | 30.38041
0.7880437 | 761.8048 | 30.38735
0.7880437 | 761.9919 | 30.39481
0.7880437 | 762.1686 | 30.40186
0.7880437 | 762.3401 | 30.4087
0.7880437 | 762.5215 | 30.41594
0.7880437 | 762.7071 | 30.42334
0.7880437 | 762.8883 | 30.43057
0.7880437 | 763.0646 | 30.4376
0.7880437 | 763.2419 | 30.44468
0.7880437 | 763.4244 | 30.45196
0.7880437 | 763.6046 | 30.45914
0.7916752 | 763.7778 | 30.46605
0.7916752 | 763.9561 | 30.47316
0.7916752 | 764.1346 | 30.48028
0.7916752 | 764.3148 | 30.48747
0.7916752 | 764.4871 | 30.49434
0.7916752 | 764.6596 | 30.50122
0.7916752 | 764.8434 | 30.50856
0.7916752 | 765.0297 | 30.51599
0.7916752 | 765.2039 | 30.52293
0.7916752 | 765.3773 | 30.52985
0.7916752 | 765.5551 | 30.53695
0.7916752 | 765.7391 | 30.54428
0.7916752 | 765.913 | 30.55122
0.7916752 | 766.0891 | 30.55825
0.7916752 | 766.2695 | 30.56544
0.7916752 | 766.452 | 30.57272
0.7916752 | 766.6296 | 30.5798
0.7953068 | 766.8074 | 30.5869
0.7953068 | 766.9929 | 30.5943
0.7953068 | 767.1762 | 30.60161
0.7953068 | 767.3608 | 30.60897
0.7953068 | 767.5422 | 30.61621
0.7953068 | 767.732 | 30.62378
0.7953068 | 767.9152 | 30.63109
0.7953068 | 768.097 | 30.63834
0.7953068 | 768.2828 | 30.64575
0.7953068 | 768.4664 | 30.65307
0.7953068 | 768.6521 | 30.66048
0.7953068 | 768.8309 | 30.66761
0.7953068 | 769.0185 | 30.67509
0.7953068 | 769.2048 | 30.68253
0.7953068 | 769.384 | 30.68967
0.7953068 | 769.5723 | 30.69718
0.7953068 | 769.7591 | 30.70464
0.7989384 | 769.9451 | 30.71206
0.7989384 | 770.1341 | 30.71959
0.7989384 | 770.319 | 30.72697
0.7989384 | 770.4995 | 30.73417
0.7989384 | 770.6819 | 30.74145
0.7989384 | 770.8635 | 30.74869
0.7989384 | 771.0444 | 30.75591
0.7989384 | 771.2311 | 30.76335
0.7989384 | 771.4135 | 30.77063
0.7989384 | 771.5994 | 30.77804
0.7989384 | 771.7855 | 30.78547
0.7989384 | 771.9616 | 30.79249
0.7989384 | 772.1412 | 30.79965
0.7989384 | 772.321 | 30.80683
0.7989384 | 772.5052 | 30.81418
0.7989384 | 772.6889 | 30.8215
0.7989384 | 772.8689 | 30.82868
0.7989384 | 773.0508 | 30.83594
0.8025699 | 773.2323 | 30.84318
0.8025699 | 773.4086 | 30.85021
0.8025699 | 773.5901 | 30.85745
0.8025699 | 773.7711 | 30.86467
0.8025699 | 773.9565 | 30.87206
0.8025699 | 774.1434 | 30.87952
0.8025699 | 774.3265 | 30.88682
0.8025699 | 774.5021 | 30.89383
0.8025699 | 774.6804 | 30.90094
0.8025699 | 774.8603 | 30.90812
0.8025699 | 775.0347 | 30.91507
0.8025699 | 775.215 | 30.92227
0.8025699 | 775.3904 | 30.92926
0.8025699 | 775.5701 | 30.93643
0.8025699 | 775.7424 | 30.9433
0.8025699 | 775.9182 | 30.95031
0.8062014 | 776.0952 | 30.95738
0.8062014 | 776.2721 | 30.96443
0.8062014 | 776.4555 | 30.97175
0.8062014 | 776.6312 | 30.97875
0.8062014 | 776.8015 | 30.98555
0.8062014 | 776.975 | 30.99247
0.8062014 | 777.1495 | 30.99943
0.8062014 | 777.3201 | 31.00624
0.8062014 | 777.502 | 31.01349
0.8062014 | 777.6838 | 31.02074
0.8062014 | 777.8599 | 31.02777
0.8062014 | 778.0425 | 31.03505
0.8062014 | 778.2151 | 31.04194
0.8062014 | 778.3908 | 31.04894
0.8062014 | 778.5792 | 31.05646
0.8062014 | 778.7599 | 31.06367
0.8062014 | 778.9396 | 31.07083
0.8062014 | 779.1254 | 31.07824
0.809833 | 779.299 | 31.08517
0.809833 | 779.4714 | 31.09205
0.809833 | 779.6477 | 31.09908
0.809833 | 779.822 | 31.10603
0.809833 | 780.0005 | 31.11315
0.809833 | 780.1764 | 31.12017
0.809833 | 780.3531 | 31.12722
0.809833 | 780.5308 | 31.1343
0.809833 | 780.7115 | 31.14151
0.809833 | 780.886 | 31.14847
0.809833 | 781.061 | 31.15546
0.809833 | 781.2308 | 31.16223
0.809833 | 781.4042 | 31.16915
0.809833 | 781.5801 | 31.17616
0.809833 | 781.7617 | 31.1834
0.809833 | 781.9421 | 31.1906
0.8134645 | 782.1135 | 31.19744
0.8134645 | 782.2854 | 31.20429
0.8134645 | 782.4509 | 31.21089
0.8134645 | 782.6221 | 31.21773
0.8134645 | 782.7971 | 31.22471
0.8134645 | 782.9747 | 31.23179
0.8134645 | 783.1493 | 31.23875
0.8134645 | 783.322 | 31.24564
0.8134645 | 783.4831 | 31.25207
0.8134645 | 783.648 | 31.25865
0.8134645 | 783.8165 | 31.26537
0.8134645 | 783.9848 | 31.27208
0.8134645 | 784.1588 | 31.27902
0.8134645 | 784.3303 | 31.28586
0.8134645 | 784.5013 | 31.29268
0.8134645 | 784.67 | 31.29941
0.8134645 | 784.8384 | 31.30613
0.8134645 | 785.0143 | 31.31315
0.8134645 | 785.1907 | 31.32018
0.8134645 | 785.3689 | 31.32729
0.8134645 | 785.5438 | 31.33427
0.817096 | 785.722 | 31.34138
0.817096 | 785.8921 | 31.34816
0.817096 | 786.0688 | 31.35521
0.817096 | 786.2405 | 31.36206
0.817096 | 786.4191 | 31.36918
0.817096 | 786.5966 | 31.37626
0.817096 | 786.7598 | 31.38277
0.817096 | 786.9351 | 31.38976
0.817096 | 787.1059 | 31.39658
0.817096 | 787.2818 | 31.40359
0.817096 | 787.4523 | 31.4104
0.817096 | 787.6309 | 31.41752
0.817096 | 787.8046 | 31.42445
0.817096 | 787.9778 | 31.43136
0.817096 | 788.1469 | 31.4381
0.817096 | 788.3179 | 31.44492
0.817096 | 788.4927 | 31.4519
0.8207275 | 788.6640625 | 31.45873
0.8207275 | 788.8403 | 31.46576
0.8207275 | 789.0053 | 31.47234
0.8207275 | 789.1735 | 31.47905
0.8207275 | 789.3403 | 31.4857
0.8207275 | 789.5082 | 31.4924
0.8207275 | 789.6777 | 31.49916
0.8207275 | 789.8503 | 31.50605
0.8207275 | 790.0201 | 31.51282
0.8207275 | 790.1993 | 31.51997
0.8207275 | 790.3699 | 31.52677
0.8207275 | 790.5337 | 31.53331
0.8207275 | 790.7092 | 31.54031
0.8207275 | 790.8796 | 31.54711
0.8207275 | 791.0499 | 31.5539
0.8207275 | 791.2204 | 31.5607
0.8207275 | 791.3925 | 31.56756
0.8207275 | 791.5609 | 31.57428
0.8207275 | 791.7321 | 31.58111
0.8207275 | 791.8956 | 31.58763
0.8207275 | 792.0602 | 31.5942
0.8243591 | 792.2386 | 31.60131
0.8243591 | 792.4113 | 31.6082
0.8243591 | 792.5944 | 31.61551
0.8243591 | 792.7718 | 31.62258
0.8243591 | 792.9472 | 31.62958
0.8243591 | 793.1246 | 31.63666
0.8243591 | 793.2988 | 31.6436
0.8243591 | 793.4747 | 31.65062
0.8243591 | 793.6581 | 31.65793
0.8243591 | 793.8411 | 31.66524
0.8243591 | 794.0146 | 31.67215
0.8243591 | 794.1922 | 31.67924
0.8243591 | 794.3637 | 31.68608
0.8243591 | 794.538 | 31.69303
0.8243591 | 794.7169 | 31.70017
0.8243591 | 794.8937 | 31.70722
0.8243591 | 795.0687 | 31.7142
0.8243591 | 795.2476 | 31.72134
0.8279906 | 795.4185 | 31.72816
0.8279906 | 795.5941 | 31.73516
0.8279906 | 795.77 | 31.74217
0.8279906 | 795.9484 | 31.74929
0.8279906 | 796.122 | 31.75622
0.8279906 | 796.2857 | 31.76275
0.8279906 | 796.4458 | 31.76913
0.8279906 | 796.6169 | 31.77596
0.8279906 | 796.7949 | 31.78306
0.8279906 | 796.963 | 31.78976
0.8279906 | 797.1351 | 31.79663
0.8279906 | 797.3004 | 31.80322
0.8279906 | 797.4713 | 31.81004
0.8279906 | 797.6363 | 31.81662
0.8279906 | 797.8025 | 31.82325
0.8279906 | 797.9822 | 31.83042
0.8279906 | 798.1552 | 31.83732
0.8279906 | 798.3212 | 31.84394
0.8279906 | 798.4859 | 31.85051
0.8279906 | 798.6534 | 31.85719
0.8316221 | 798.8174 | 31.86373
0.8316221 | 798.9889 | 31.87057
0.8316221 | 799.1548 | 31.87719
0.8316221 | 799.3253 | 31.88399
0.8316221 | 799.4995 | 31.89094
0.8316221 | 799.6673 | 31.89763
0.8316221 | 799.8366 | 31.90439
0.8316221 | 800.0043 | 31.91108
0.8316221 | 800.1699 | 31.91768
0.8316221 | 800.3423 | 31.92456
0.8316221 | 800.5184 | 31.93158
0.8316221 | 800.6897 | 31.93842
0.8316221 | 800.8605 | 31.94523
0.8316221 | 801.0279 | 31.95191
0.8316221 | 801.1912 | 31.95842
0.8316221 | 801.3619 | 31.96523
0.8316221 | 801.5359 | 31.97217
0.8316221 | 801.7127 | 31.97922
0.8316221 | 801.8882 | 31.98622
0.8352537 | 802.0569 | 31.99295
0.8352537 | 802.2256 | 31.99968
0.8352537 | 802.3959 | 32.00647
0.8352537 | 802.5702 | 32.01343
0.8352537 | 802.7435 | 32.02034
0.8352537 | 802.9203 | 32.02739
0.8352537 | 803.092 | 32.03424
0.8352537 | 803.2735 | 32.04148
0.8352537 | 803.4489 | 32.04847
0.8352537 | 803.6211 | 32.05535
0.8352537 | 803.796 | 32.06232
0.8352537 | 803.97 | 32.06926
0.8352537 | 804.1448 | 32.07624
0.8352537 | 804.3124 | 32.08292
0.8352537 | 804.4832 | 32.08973
0.8352537 | 804.6584 | 32.09672
0.8352537 | 804.8334 | 32.1037
0.8352537 | 804.9943 | 32.11012
0.8352537 | 805.1664 | 32.11699
0.8352537 | 805.3435 | 32.12405
0.8388853 | 805.5184 | 32.13103
0.8388853 | 805.691 | 32.13791
0.8388853 | 805.8684 | 32.14499
0.8388853 | 806.0426 | 32.15194
0.8388853 | 806.218 | 32.15893
0.8388853 | 806.3942 | 32.16596
0.8388853 | 806.5662 | 32.17282
0.8388853 | 806.7452 | 32.17996
0.8388853 | 806.9211 | 32.18698
0.8388853 | 807.0931 | 32.19384
0.8388853 | 807.2645 | 32.20067
0.8388853 | 807.4387 | 32.20763
0.8388853 | 807.6117 | 32.21452
0.8388853 | 807.7921 | 32.22172
0.8388853 | 807.9687 | 32.22876
0.8388853 | 808.139 | 32.23556
0.8388853 | 808.3144 | 32.24255
0.8388853 | 808.4861 | 32.2494
0.8388853 | 808.6554 | 32.25616
0.8425168 | 808.8253 | 32.26293
0.8425168 | 809.0012 | 32.26995
0.8425168 | 809.1721 | 32.27677
0.8425168 | 809.3416 | 32.28353
0.8425168 | 809.5125 | 32.29034
0.8425168 | 809.6819 | 32.2971
0.8425168 | 809.8523 | 32.3039
0.8425168 | 810.0223 | 32.31068
0.8425168 | 810.1994 | 32.31774
0.8425168 | 810.3723 | 32.32464
0.8425168 | 810.5532 | 32.33186
0.8425168 | 810.7276 | 32.33881
0.8425168 | 810.8995 | 32.34567
0.8425168 | 811.069 | 32.35243
0.8425168 | 811.2403 | 32.35926
0.8425168 | 811.4164 | 32.36629
0.8425168 | 811.5892 | 32.37318
0.8425168 | 811.7706 | 32.38042
0.8425168 | 811.948 | 32.38749
0.8425168 | 812.1226 | 32.39446
0.8425168 | 812.2927 | 32.40124
0.8425168 | 812.468 | 32.40823
0.8461483 | 812.6478 | 32.41541
0.8461483 | 812.8284 | 32.42261
0.8461483 | 813.0052 | 32.42967
0.8461483 | 813.1807 | 32.43666
0.8461483 | 813.3663 | 32.44407
0.8461483 | 813.5463 | 32.45125
0.8461483 | 813.7218 | 32.45825
0.8461483 | 813.8976 | 32.46526
0.8461483 | 814.0779 | 32.47245
0.8461483 | 814.2563 | 32.47957
0.8461483 | 814.4322 | 32.48659
0.8461483 | 814.6057 | 32.49351
0.8461483 | 814.7883 | 32.50079
0.8461483 | 814.9692 | 32.50801
0.8461483 | 815.1392 | 32.51479
0.8461483 | 815.3082 | 32.52153
0.8461483 | 815.4826 | 32.52848
0.8461483 | 815.6595 | 32.53554
0.8497799 | 815.8304 | 32.54236
0.8497799 | 816.0034 | 32.54926
0.8497799 | 816.1788 | 32.55625
0.8497799 | 816.3594 | 32.56346
0.8497799 | 816.5259 | 32.5701
0.8497799 | 816.6963 | 32.5769
0.8497799 | 816.8698 | 32.58382
0.8497799 | 817.0452 | 32.59081
0.8497799 | 817.2134 | 32.59752
0.8497799 | 817.3828125 | 32.60428
0.8497799 | 817.5651 | 32.61155
0.8497799 | 817.7377 | 32.61844
0.8497799 | 817.9099 | 32.62531
0.8497799 | 818.0791 | 32.63206
0.8497799 | 818.2564 | 32.63913
0.8497799 | 818.4276 | 32.64596
0.8497799 | 818.603 | 32.65295
0.8497799 | 818.7707 | 32.65964
0.8497799 | 818.9448 | 32.66659
0.8497799 | 819.1201 | 32.67358
0.8497799 | 819.2846 | 32.68014
0.8497799 | 819.4524 | 32.68683
0.8497799 | 819.616 | 32.69336
0.8497799 | 819.7855 | 32.70012
0.8534114 | 819.953125 | 32.70681
0.8534114 | 820.1248 | 32.71365
0.8534114 | 820.2929 | 32.72036
0.8534114 | 820.4647 | 32.72721
0.8534114 | 820.6372 | 32.73409
0.8534114 | 820.8057 | 32.74082
0.8534114 | 820.9757 | 32.7476
0.8534114 | 821.1436 | 32.75429
0.8534114 | 821.3215 | 32.76139
0.8534114 | 821.4893 | 32.76808
0.8534114 | 821.6619 | 32.77497
0.8534114 | 821.8287 | 32.78162
0.8534114 | 821.9962 | 32.7883
0.8534114 | 822.1647 | 32.79503
0.8534114 | 822.3273 | 32.80151
0.8534114 | 822.4943 | 32.80817
0.8534114 | 822.6595 | 32.81476
0.8570429 | 822.8269 | 32.82144
0.8570429 | 822.99 | 32.82794
0.8570429 | 823.1655 | 32.83494
0.8570429 | 823.3343 | 32.84168
0.8570429 | 823.4984 | 32.84822
0.8570429 | 823.6642 | 32.85484
0.8570429 | 823.8331 | 32.86157
0.8570429 | 824.0051 | 32.86844
0.8570429 | 824.171875 | 32.87509
0.8570429 | 824.3445 | 32.88197
0.8570429 | 824.5146 | 32.88876
0.8570429 | 824.6898 | 32.89575
0.8570429 | 824.848 | 32.90206
0.8570429 | 825.0105 | 32.90854
0.8570429 | 825.1831 | 32.91542
0.8570429 | 825.3546 | 32.92227
0.8570429 | 825.5165 | 32.92872
0.8570429 | 825.676 | 32.93508
0.8570429 | 825.8383 | 32.94156
0.8570429 | 826.0039 | 32.94816
0.8570429 | 826.1699 | 32.95479
0.8606745 | 826.3232 | 32.9609
0.8606745 | 826.489 | 32.96751
0.8606745 | 826.6552 | 32.97414
0.8606745 | 826.8191 | 32.98068
0.8606745 | 826.9802 | 32.98711
0.8606745 | 827.1505 | 32.9939
0.8606745 | 827.3194 | 33.00064
0.8606745 | 827.4872 | 33.00733
0.8606745 | 827.6425 | 33.01352
0.8606745 | 827.8055 | 33.02003
0.8606745 | 827.9853 | 33.0272
0.8606745 | 828.1536 | 33.03391
0.8606745 | 828.3088 | 33.04011
0.8606745 | 828.4765625 | 33.0468
0.8606745 | 828.6381 | 33.05324
0.8606745 | 828.7999 | 33.05969
0.8606745 | 828.9655 | 33.0663
0.8606745 | 829.1355 | 33.07308
0.8606745 | 829.3049 | 33.07984
0.864306 | 829.474 | 33.08658
0.864306 | 829.6309 | 33.09284
0.864306 | 829.7936 | 33.09933
0.864306 | 829.9694 | 33.10634
0.864306 | 830.1345 | 33.11293
0.864306 | 830.3073 | 33.11982
0.864306 | 830.4814 | 33.12677
0.864306 | 830.6484375 | 33.13343
0.864306 | 830.8107 | 33.1399
0.864306 | 830.9733 | 33.14639
0.864306 | 831.1394 | 33.15301
0.864306 | 831.3082 | 33.15975
0.864306 | 831.4794 | 33.16658
0.864306 | 831.6493 | 33.17335
0.864306 | 831.8168 | 33.18003
0.864306 | 831.9823 | 33.18663
0.864306 | 832.1389 | 33.19288
0.864306 | 832.3036 | 33.19945
0.864306 | 832.4745 | 33.20627
0.864306 | 832.6522 | 33.21336
0.864306 | 832.8131 | 33.21977
0.864306 | 832.9799 | 33.22643
0.8679375 | 833.1476 | 33.23312
0.8679375 | 833.3121 | 33.23968
0.8679375 | 833.4756 | 33.2462
0.8679375 | 833.6378 | 33.25267
0.8679375 | 833.8062 | 33.25939
0.8679375 | 833.9745 | 33.2661
0.8679375 | 834.1418 | 33.27278
0.8679375 | 834.3021 | 33.27917
0.8679375 | 834.4789 | 33.28622
0.8679375 | 834.6445 | 33.29283
0.8679375 | 834.8131 | 33.29955
0.8679375 | 834.9832 | 33.30633
0.8679375 | 835.1553 | 33.3132
0.8679375 | 835.3313 | 33.32022
0.8679375 | 835.4994 | 33.32693
0.8679375 | 835.6674 | 33.33363
0.8679375 | 835.8357 | 33.34034
0.8679375 | 836.0084 | 33.34723
0.871569121 | 836.1786 | 33.35402
0.871569121 | 836.3483 | 33.36079
0.871569121 | 836.5136 | 33.36738
0.871569121 | 836.6807 | 33.37405
0.871569121 | 836.8478 | 33.38071
0.871569121 | 837.011 | 33.38722
0.871569121 | 837.1836 | 33.39411
0.871569121 | 837.3552 | 33.40095
0.871569121 | 837.5256 | 33.40775
0.871569121 | 837.6941 | 33.41447
0.871569121 | 837.8599 | 33.42109
0.871569121 | 838.0301 | 33.42787
0.871569121 | 838.2014 | 33.43471
0.871569121 | 838.3715 | 33.44149
0.871569121 | 838.5452 | 33.44842
0.871569121 | 838.7218 | 33.45546
0.871569121 | 838.8892 | 33.46214
0.871569121 | 839.0583 | 33.46889
0.871569121 | 839.2273 | 33.47563
0.871569121 | 839.3963 | 33.48237
0.871569121 | 839.562 | 33.48898
0.871569121 | 839.7302 | 33.49569
0.8752007 | 839.8974 | 33.50236
0.8752007 | 840.063 | 33.50896
0.8752007 | 840.2285 | 33.51557
0.8752007 | 840.3983 | 33.52234
0.8752007 | 840.5693 | 33.52916
0.8752007 | 840.7386 | 33.53591
0.8752007 | 840.9023 | 33.54244
0.8752007 | 841.0674 | 33.54903
0.8752007 | 841.2372 | 33.5558
0.8752007 | 841.4063 | 33.56255
0.8752007 | 841.5717 | 33.56914
0.8752007 | 841.7406 | 33.57588
0.8752007 | 841.9062 | 33.58249
0.8752007 | 842.0638 | 33.58877
0.8752007 | 842.2299 | 33.5954
0.8752007 | 842.394 | 33.60194
0.8752007 | 842.5607 | 33.60859
0.8752007 | 842.7221 | 33.61503
0.8752007 | 842.8809 | 33.62136
0.8788322 | 843.0409 | 33.62775
0.8788322 | 843.2125 | 33.63459
0.8788322 | 843.3701 | 33.64088
0.8788322 | 843.5264 | 33.64711
0.8788322 | 843.6938 | 33.65379
0.8788322 | 843.8541 | 33.66018
0.8788322 | 844.0141 | 33.66657
0.8788322 | 844.1737 | 33.67293
0.8788322 | 844.3416 | 33.67963
0.8788322 | 844.5117 | 33.68642
0.8788322 | 844.6779 | 33.69304
0.8788322 | 844.8356 | 33.69933
0.8788322 | 845.0032 | 33.70602
0.8788322 | 845.1778 | 33.71299
0.8788322 | 845.3417 | 33.71952
0.8788322 | 845.5108 | 33.72627
0.8788322 | 845.6811 | 33.73306
0.8788322 | 845.8528 | 33.73991
0.8788322 | 846.0264 | 33.74683
0.8824637 | 846.1946 | 33.75355
0.8824637 | 846.3622 | 33.76023
0.8824637 | 846.5317 | 33.76699
0.8824637 | 846.7014 | 33.77376
0.8824637 | 846.8667 | 33.78035
0.8824637 | 847.0368 | 33.78714
0.8824637 | 847.2084 | 33.79398
0.8824637 | 847.3788 | 33.80078
0.8824637 | 847.5465 | 33.80747
0.8824637 | 847.7031 | 33.81371
0.8824637 | 847.8676 | 33.82028
0.8824637 | 848.0332 | 33.82688
0.8824637 | 848.1981 | 33.83346
0.8824637 | 848.3643 | 33.84009
0.8824637 | 848.5343 | 33.84687
0.8824637 | 848.7025 | 33.85358
0.8824637 | 848.8637 | 33.86001
0.8824637 | 849.0282 | 33.86657
0.8824637 | 849.1932 | 33.87315
0.8824637 | 849.3651 | 33.88001
0.8860952 | 849.5276 | 33.88649
0.8860952 | 849.6912 | 33.89302
0.8860952 | 849.8557 | 33.89958
0.8860952 | 850.0297 | 33.90652
0.8860952 | 850.1961 | 33.91316
0.8860952 | 850.3615 | 33.91975
0.8860952 | 850.5301 | 33.92648
0.8860952 | 850.6951 | 33.93306
0.8860952 | 850.8624 | 33.93973
0.8860952 | 851.0292 | 33.94639
0.8860952 | 851.1935 | 33.95294
0.8860952 | 851.36 | 33.95958
0.8860952 | 851.5278 | 33.96628
0.8860952 | 851.6844 | 33.97252
0.8860952 | 851.845 | 33.97893
0.8860952 | 852.0051 | 33.98532
0.8860952 | 852.1645 | 33.99167
0.8860952 | 852.3231 | 33.998
0.8860952 | 852.4811 | 34.00431
0.8897268 | 852.6466 | 34.01091
0.8897268 | 852.8146 | 34.01761
0.8897268 | 852.9841 | 34.02437
0.8897268 | 853.1476 | 34.03089
0.8897268 | 853.3154 | 34.03758
0.8897268 | 853.4786 | 34.04409
0.8897268 | 853.6445 | 34.05071
0.8897268 | 853.8112 | 34.05736
0.8897268 | 853.9804 | 34.06411
0.8897268 | 854.146 | 34.07071
0.8897268 | 854.3081 | 34.07718
0.8897268 | 854.4732 | 34.08377
0.8897268 | 854.6381 | 34.09034
0.8897268 | 854.8116 | 34.09727
0.8897268 | 854.9762 | 34.10383
0.8897268 | 855.1483 | 34.11069
0.8897268 | 855.318 | 34.11746
0.8897268 | 855.4861 | 34.12417
0.8897268 | 855.6517 | 34.13078
0.8933583 | 855.8243 | 34.13766
0.8933583 | 855.9971 | 34.14455
0.8933583 | 856.172 | 34.15153
0.8933583 | 856.3396 | 34.15821
0.8933583 | 856.5045 | 34.16479
0.8933583 | 856.6788 | 34.17175
0.8933583 | 856.8427 | 34.17828
0.8933583 | 857.0109 | 34.18499
0.8933583 | 857.1814 | 34.19179
0.8933583 | 857.3521 | 34.1986
0.8933583 | 857.5198 | 34.20529
0.8933583 | 857.6857 | 34.21191
0.8933583 | 857.8534 | 34.2186
0.8933583 | 858.0239 | 34.2254
0.8933583 | 858.1909 | 34.23206
0.8933583 | 858.3598 | 34.2388
0.8933583 | 858.5327 | 34.24569
0.8933583 | 858.6985 | 34.25231
0.8933583 | 858.869 | 34.25911
0.8933583 | 859.0388 | 34.26588
0.8933583 | 859.2035 | 34.27245
0.8969898 | 859.3638 | 34.27885
0.8933583 | 859.5306 | 34.2855
0.8969898 | 859.698 | 34.29218
0.8969898 | 859.8711 | 34.29908
0.8969898 | 860.0359 | 34.30566
0.8969898 | 860.1986 | 34.31214
0.8969898 | 860.3663 | 34.31883
0.8969898 | 860.5255 | 34.32518
0.8969898 | 860.686 | 34.33159
0.8969898 | 860.8559 | 34.33836
0.8969898 | 861.0344 | 34.34548
0.8969898 | 861.203 | 34.35221
0.8969898 | 861.374 | 34.35903
0.8969898 | 861.5452 | 34.36586
0.8969898 | 861.7051 | 34.37224
0.8969898 | 861.8729 | 34.37893
0.8969898 | 862.0372 | 34.38548
0.8969898 | 862.2026 | 34.39208
0.8969898 | 862.3771 | 34.39904
0.9006214 | 862.5436 | 34.40568
0.9006214 | 862.7092 | 34.41229
0.9006214 | 862.8734 | 34.41884
0.9006214 | 863.0359 | 34.42532
0.9006214 | 863.1906 | 34.43149
0.9006214 | 863.3621 | 34.43833
0.9006214 | 863.5277 | 34.44494
0.9006214 | 863.699 | 34.45177
0.9006214 | 863.8689 | 34.45855
0.9006214 | 864.0308 | 34.465
0.9006214 | 864.1993 | 34.47173
0.9006214 | 864.36 | 34.47814
0.9006214 | 864.5239 | 34.48467
0.9006214 | 864.6843 | 34.49107
0.9006214 | 864.8483 | 34.49761
0.9006214 | 865.0084 | 34.504
0.9006214 | 865.1727 | 34.51055
0.9042529 | 865.3311 | 34.51687
0.9042529 | 865.4982 | 34.52354
0.9042529 | 865.658 | 34.52991
0.9042529 | 865.8146 | 34.53616
0.9042529 | 865.981 | 34.5428
0.9042529 | 866.1464 | 34.54939
0.9042529 | 866.3124 | 34.55602
0.9042529 | 866.4782 | 34.56263
0.9042529 | 866.6382 | 34.56901
0.9042529 | 866.8033 | 34.5756
0.9042529 | 866.9651 | 34.58205
0.9042529 | 867.1215 | 34.58829
0.9042529 | 867.2844 | 34.59479
0.9042529 | 867.4464 | 34.60125
0.9042529 | 867.6006 | 34.6074
0.9042529 | 867.7581 | 34.61368
0.9042529 | 867.9225 | 34.62024
0.9042529 | 868.0836 | 34.62666
0.9042529 | 868.2517 | 34.63337
0.9078844 | 868.4119 | 34.63976
0.9078844 | 868.569 | 34.64603
0.9078844 | 868.7267 | 34.65232
0.9078844 | 868.8925 | 34.65893
0.9078844 | 869.0595 | 34.66559
0.9078844 | 869.2233 | 34.67213
0.9078844 | 869.3833 | 34.67851
0.9078844 | 869.5339 | 34.68452
0.9078844 | 869.6887 | 34.69069
0.9078844 | 869.8367 | 34.69659
0.9078844 | 869.9833 | 34.70244
0.9078844 | 870.1437 | 34.70884
0.9078844 | 870.307 | 34.71536
0.9078844 | 870.4567 | 34.72133
0.9078844 | 870.6081 | 34.72736
0.9078844 | 870.7676 | 34.73373
0.9078844 | 870.9243 | 34.73998
0.9078844 | 871.0771 | 34.74607
0.911516 | 871.2323 | 34.75226
0.911516 | 871.3997 | 34.75894
0.911516 | 871.5647 | 34.76552
0.911516 | 871.724 | 34.77188
0.911516 | 871.8801 | 34.7781
0.911516 | 872.0421 | 34.78457
0.911516 | 872.2013 | 34.79092
0.911516 | 872.3487 | 34.7968
0.911516 | 872.5026 | 34.80294
0.911516 | 872.6696 | 34.8096
0.911516 | 872.8292 | 34.81596
0.911516 | 872.9853 | 34.82219
0.911516 | 873.1399 | 34.82835
0.911516 | 873.2959 | 34.83458
0.911516 | 873.4545 | 34.84091
0.911516 | 873.6078 | 34.84702
0.911516 | 873.7646 | 34.85328
0.911516 | 873.9262 | 34.85972
0.911516 | 874.0832 | 34.86598
0.9151476 | 874.2405 | 34.87226
0.911516 | 874.4011 | 34.87866
0.911516 | 874.5552 | 34.88481
0.9151476 | 874.7161 | 34.89123
0.9151476 | 874.8788 | 34.89772
0.9151476 | 875.03125 | 34.9038
0.9151476 | 875.1936 | 34.91027
0.9151476 | 875.3537 | 34.91666
0.9151476 | 875.5147 | 34.92308
0.9151476 | 875.6782 | 34.9296
0.9151476 | 875.8336 | 34.9358
0.9151476 | 875.996 | 34.94228
0.9151476 | 876.1573 | 34.94872
0.9151476 | 876.3243 | 34.95538
0.9151476 | 876.4834 | 34.96172
0.9151476 | 876.6499 | 34.96836
0.9151476 | 876.813 | 34.97487
0.9151476 | 876.9768 | 34.9814
0.9151476 | 877.1439 | 34.98807
0.9151476 | 877.3074 | 34.99459
0.9187791 | 877.4778 | 35.00139
0.9187791 | 877.6384 | 35.00779
0.9187791 | 877.8012 | 35.01429
0.9187791 | 877.9558 | 35.02046
0.9187791 | 878.1189 | 35.02696
0.9187791 | 878.2858 | 35.03362
0.9187791 | 878.4553 | 35.04038
0.9187791 | 878.621 | 35.04699
0.9187791 | 878.7808 | 35.05336
0.9187791 | 878.9449 | 35.05991
0.9187791 | 879.1043 | 35.06627
0.9187791 | 879.2689 | 35.07283
0.9187791 | 879.4327 | 35.07937
0.9187791 | 879.5982 | 35.08597
0.9187791 | 879.7544 | 35.0922
0.9187791 | 879.913 | 35.09853
0.9224106 | 880.0681 | 35.10471
0.9224106 | 880.2338 | 35.11132
0.9224106 | 880.3978 | 35.11786
0.9224106 | 880.5555 | 35.12416
0.9224106 | 880.7186 | 35.13066
0.9224106 | 880.8788 | 35.13705
0.9224106 | 881.0388 | 35.14343
0.9224106 | 881.1984 | 35.1498
0.9224106 | 881.3666 | 35.15651
0.9224106 | 881.5241 | 35.16279
0.9224106 | 881.6842 | 35.16918
0.9224106 | 881.8414 | 35.17544
0.9224106 | 882.0031 | 35.1819
0.9224106 | 882.1669 | 35.18843
0.9224106 | 882.3244 | 35.19471
0.9224106 | 882.4815 | 35.20098
0.9224106 | 882.6482 | 35.20763
0.9224106 | 882.8174 | 35.21438
0.9260422 | 882.9751 | 35.22067
0.9260422 | 883.1422 | 35.22733
0.9260422 | 883.3022 | 35.23371
0.9260422 | 883.4592 | 35.23998
0.9260422 | 883.614 | 35.24615
0.9260422 | 883.7743 | 35.25255
0.9260422 | 883.9387 | 35.2591
0.9260422 | 884.1047 | 35.26573
0.9260422 | 884.2615 | 35.27198
0.9260422 | 884.4165 | 35.27816
0.9260422 | 884.5807 | 35.28472
0.9260422 | 884.7406 | 35.29109
0.9260422 | 884.903 | 35.29757
0.9260422 | 885.0682 | 35.30416
0.9260422 | 885.2356 | 35.31084
0.9260422 | 885.4017 | 35.31746
0.9260422 | 885.5663 | 35.32403
0.9260422 | 885.7299 | 35.33055
0.9296737 | 885.899 | 35.3373
0.9296737 | 886.0721 | 35.3442
0.9296737 | 886.2438 | 35.35105
0.9296737 | 886.4165 | 35.35794
0.9296737 | 886.5905 | 35.36488
0.9296737 | 886.7547 | 35.37143
0.9296737 | 886.9184 | 35.37796
0.9296737 | 887.0831 | 35.38453
0.9296737 | 887.2556 | 35.39141
0.9296737 | 887.4222 | 35.39806
0.9296737 | 887.5877 | 35.40466
0.9296737 | 887.7504 | 35.41115
0.9296737 | 887.918 | 35.41783
0.9296737 | 888.077 | 35.42418
0.9296737 | 888.2315 | 35.43034
0.9296737 | 888.3972 | 35.43695
0.9296737 | 888.5624 | 35.44354
0.9296737 | 888.726 | 35.45006
0.9333052 | 888.8819 | 35.45628
0.9333052 | 889.0464 | 35.46285
0.9333052 | 889.207 | 35.46925
0.9333052 | 889.3659 | 35.47559
0.9333052 | 889.5261 | 35.48198
0.9333052 | 889.69 | 35.48852
0.9333052 | 889.8559 | 35.49513
0.9333052 | 890.0227 | 35.50179
0.9333052 | 890.1906 | 35.50848
0.9333052 | 890.3505 | 35.51486
0.9333052 | 890.507 | 35.5211
0.9333052 | 890.6658 | 35.52744
0.9333052 | 890.8267 | 35.53386
0.9333052 | 890.9902 | 35.54038
0.9333052 | 891.1492 | 35.54672
0.9333052 | 891.3099 | 35.55313
0.9333052 | 891.4742 | 35.55968
0.9369367 | 891.6324 | 35.566
0.9369367 | 891.7902 | 35.57229
0.9369367 | 891.9551 | 35.57887
0.9369367 | 892.1147 | 35.58524
0.9369367 | 892.2802 | 35.59183
0.9369367 | 892.444 | 35.59837
0.9369367 | 892.6075 | 35.60489
0.9369367 | 892.7676 | 35.61128
0.9369367 | 892.9315 | 35.61782
0.9369367 | 893.0961 | 35.62438
0.9369367 | 893.254 | 35.63068
0.9369367 | 893.4172 | 35.63719
0.9369367 | 893.5812 | 35.64373
0.9369367 | 893.7495 | 35.65044
0.9369367 | 893.9137 | 35.65699
0.9369367 | 894.0746 | 35.66341
0.9369367 | 894.2327 | 35.66972
0.9369367 | 894.3903 | 35.67601
0.9405683 | 894.55 | 35.68237
0.9405683 | 894.7103 | 35.68877
0.9405683 | 894.8758 | 35.69537
0.9405683 | 895.0355 | 35.70174
0.9405683 | 895.1927 | 35.70801
0.9405683 | 895.3561 | 35.71453
0.9405683 | 895.5079 | 35.72058
0.9405683 | 895.6684 | 35.72699
0.9405683 | 895.8359 | 35.73367
0.9405683 | 896.0106 | 35.74064
0.9405683 | 896.1805 | 35.74741
0.9405683 | 896.3452 | 35.75398
0.9405683 | 896.5049 | 35.76035
0.9405683 | 896.6698 | 35.76693
0.9405683 | 896.8388 | 35.77367
0.9405683 | 897.0038 | 35.78026
0.9441998 | 897.1776 | 35.78718
0.9441998 | 897.3491 | 35.79403
0.9441998 | 897.5119 | 35.80052
0.9441998 | 897.6627 | 35.80654
0.9441998 | 897.817 | 35.81269
0.9441998 | 897.9831 | 35.81932
0.9441998 | 898.1535 | 35.82611
0.9441998 | 898.318 | 35.83267
0.9441998 | 898.4791 | 35.8391
0.9441998 | 898.6414 | 35.84557
0.9441998 | 898.8019 | 35.85198
0.9441998 | 898.9562 | 35.85813
0.9441998 | 899.1093 | 35.86424
0.9441998 | 899.2774 | 35.87094
0.9441998 | 899.4434 | 35.87756
0.9441998 | 899.6002 | 35.88382
0.9441998 | 899.753 | 35.88991
0.9441998 | 899.9101 | 35.89618
0.9478314 | 900.0679 | 35.90248
0.9478314 | 900.2246 | 35.90873
0.9478314 | 900.3799 | 35.91492
0.9478314 | 900.5395 | 35.92129
0.9478314 | 900.7053 | 35.9279
0.9478314 | 900.863 | 35.93419
0.9478314 | 901.0189 | 35.94041
0.9478314 | 901.1755 | 35.94666
0.9478314 | 901.3333 | 35.95295
0.9478314 | 901.4874 | 35.9591
0.9478314 | 901.6424 | 35.96528
0.9478314 | 901.8007 | 35.97159
0.9478314 | 901.9581 | 35.97787
0.9478314 | 902.1167 | 35.9842
0.9478314 | 902.272 | 35.9904
0.9478314 | 902.4312 | 35.99674
0.9478314 | 902.5931 | 36.0032
0.9478314 | 902.7466 | 36.00933
0.9514629 | 902.9036 | 36.01559
0.9514629 | 903.066 | 36.02207
0.9514629 | 903.2297 | 36.0286
0.9514629 | 903.3895 | 36.03497
0.9514629 | 903.5432 | 36.0411
0.9514629 | 903.7036 | 36.0475
0.9514629 | 903.8621 | 36.05382
0.9514629 | 904.0142 | 36.05989
0.9514629 | 904.1713 | 36.06615
0.9514629 | 904.3352 | 36.07269
0.9514629 | 904.503 | 36.07939
0.9514629 | 904.6584 | 36.08559
0.9514629 | 904.814 | 36.09179
0.9514629 | 904.9721 | 36.0981
0.9514629 | 905.1357 | 36.10462
0.9514629 | 905.2916 | 36.11084
0.9550945 | 905.4511 | 36.11721
0.9550945 | 905.6153 | 36.12375
0.9550945 | 905.7718 | 36.13
0.9550945 | 905.9254 | 36.13612
0.9550945 | 906.0801 | 36.1423
0.9550945 | 906.2394 | 36.14865
0.9550945 | 906.4022 | 36.15514
0.9550945 | 906.5607 | 36.16147
0.9550945 | 906.7098 | 36.16741
0.9550945 | 906.8653 | 36.17362
0.9550945 | 907.0209 | 36.17982
0.9550945 | 907.1728 | 36.18588
0.9550945 | 907.3241 | 36.19192
0.9550945 | 907.4734 | 36.19787
0.9550945 | 907.6275 | 36.20402
0.9550945 | 907.777 | 36.20998
0.9550945 | 907.9221 | 36.21577
0.9550945 | 908.0711 | 36.22171
0.9550945 | 908.2291 | 36.22801
0.958726 | 908.3857 | 36.23426
0.958726 | 908.5356 | 36.24024
0.958726 | 908.6877 | 36.24631
0.958726 | 908.84 | 36.25238
0.958726 | 908.996 | 36.25861
0.958726 | 909.1418 | 36.26442
0.958726 | 909.298 | 36.27065
0.958726 | 909.4534 | 36.27685
0.958726 | 909.6149 | 36.28329
0.958726 | 909.771 | 36.28952
0.958726 | 909.9202 | 36.29547
0.958726 | 910.0817 | 36.30191
0.958726 | 910.2444 | 36.3084
0.958726 | 910.4026 | 36.31472
0.958726 | 910.5632 | 36.32112
0.958726 | 910.7265 | 36.32763
0.958726 | 910.886 | 36.33399
0.9623575 | 911.0457 | 36.34037
0.958726 | 911.1993 | 36.34649
0.9623575 | 911.3577 | 36.35281
0.9623575 | 911.5154 | 36.3591
0.9623575 | 911.6598 | 36.36486
0.9623575 | 911.8099 | 36.37085
0.9623575 | 911.9635 | 36.37698
0.9623575 | 912.118 | 36.38314
0.9623575 | 912.2615 | 36.38886
0.9623575 | 912.4085 | 36.39473
0.9623575 | 912.5603 | 36.40078
0.9623575 | 912.7145 | 36.40693
0.9623575 | 912.8653 | 36.41295
0.9623575 | 913.0099 | 36.41871
0.9623575 | 913.1686 | 36.42505
0.9623575 | 913.3214 | 36.43114
0.9623575 | 913.4694 | 36.43704
0.9623575 | 913.6177 | 36.44296
0.9623575 | 913.7791 | 36.4494
0.9659891 | 913.9432 | 36.45594
0.9659891 | 914.097 | 36.46208
0.9659891 | 914.2453 | 36.46799
0.9659891 | 914.4026 | 36.47427
0.9659891 | 914.5726 | 36.48105
0.9659891 | 914.7297 | 36.48731
0.9659891 | 914.8838 | 36.49346
0.9659891 | 915.0466 | 36.49996
0.9659891 | 915.204 | 36.50624
0.9659891 | 915.3558 | 36.51229
0.9659891 | 915.4993 | 36.51801
0.9659891 | 915.6525 | 36.52413
0.9659891 | 915.8048 | 36.5302
0.9659891 | 915.9506 | 36.53602
0.9659891 | 916.0936 | 36.54172
0.9659891 | 916.2475 | 36.54786
0.9659891 | 916.3986 | 36.55389
0.9696206 | 916.5457 | 36.55975
0.9696206 | 916.6949 | 36.5657
0.9696206 | 916.8458 | 36.57172
0.9696206 | 917.0012 | 36.57792
0.9696206 | 917.1575 | 36.58416
0.9696206 | 917.3125 | 36.59034
0.9696206 | 917.4709 | 36.59666
0.9696206 | 917.6292 | 36.60297
0.9696206 | 917.7834 | 36.60912
0.9696206 | 917.945 | 36.61557
0.9696206 | 918.1001 | 36.62176
0.9696206 | 918.2619 | 36.62821
0.9696206 | 918.4261 | 36.63476
0.9696206 | 918.5823 | 36.64099
0.9696206 | 918.7355 | 36.6471
0.9696206 | 918.9012 | 36.65371
0.9696206 | 919.0603 | 36.66006
0.9696206 | 919.215 | 36.66623
0.9696206 | 919.3636 | 36.67215
0.9732521 | 919.5151 | 36.6782
0.9732521 | 919.6777 | 36.68468
0.9732521 | 919.833 | 36.69088
0.9732521 | 919.9841 | 36.69691
0.9732521 | 920.1542 | 36.70369
0.9732521 | 920.31 | 36.70991
0.9732521 | 920.4532 | 36.71562
0.9732521 | 920.6085 | 36.72181
0.9732521 | 920.765 | 36.72806
0.9732521 | 920.9337 | 36.73478
0.9732521 | 921.0862 | 36.74087
0.9732521 | 921.2419 | 36.74708
0.9732521 | 921.3971 | 36.75327
0.9732521 | 921.5549 | 36.75956
0.9732521 | 921.6989 | 36.76531
0.9732521 | 921.8542 | 36.7715
0.9732521 | 922.0148 | 36.77791
0.9768837 | 922.165 | 36.7839
0.9768837 | 922.3204 | 36.7901
0.9768837 | 922.4669 | 36.79594
0.9768837 | 922.6187 | 36.80199
0.9768837 | 922.769 | 36.80799
0.9768837 | 922.9195 | 36.814
0.9768837 | 923.0775 | 36.8203
0.9768837 | 923.2256 | 36.82621
0.9768837 | 923.3718 | 36.83204
0.9768837 | 923.5233 | 36.83808
0.9768837 | 923.6761 | 36.84418
0.9768837 | 923.8297 | 36.8503
0.9768837 | 923.9805 | 36.85632
0.9768837 | 924.1353 | 36.86249
0.9768837 | 924.2867 | 36.86853
0.9768837 | 924.4362 | 36.8745
0.9768837 | 924.5816 | 36.88029
0.9768837 | 924.739 | 36.88657
0.9768837 | 924.8965 | 36.89285
0.9768837 | 925.0543 | 36.89915
0.9768837 | 925.2074 | 36.90526
0.9805152 | 925.3583 | 36.91128
0.9805152 | 925.5146 | 36.91751
0.9805152 | 925.6744 | 36.92389
0.9805152 | 925.8265 | 36.92995
0.9805152 | 925.9882 | 36.9364
0.9805152 | 926.1412 | 36.94251
0.9805152 | 926.2968 | 36.94871
0.9805152 | 926.4571 | 36.95511
0.9805152 | 926.607 | 36.96108
0.9805152 | 926.7687 | 36.96754
0.9805152 | 926.9238 | 36.97372
0.9805152 | 927.0735 | 36.97969
0.9805152 | 927.2216 | 36.9856
0.9805152 | 927.3824 | 36.99201
0.9805152 | 927.5333 | 36.99803
0.9805152 | 927.6877 | 37.00419
0.9805152 | 927.8424 | 37.01036
0.9805152 | 927.9963 | 37.0165
0.9841468 | 928.1552 | 37.02284
0.9841468 | 928.3071 | 37.0289
0.9841468 | 928.4642 | 37.03517
0.9841468 | 928.6241 | 37.04154
0.9841468 | 928.7798 | 37.04775
0.9841468 | 928.9358 | 37.05398
0.9841468 | 929.0968 | 37.0604
0.9841468 | 929.2556 | 37.06673
0.9841468 | 929.4077 | 37.0728
0.9841468 | 929.5596 | 37.07886
0.9841468 | 929.7064 | 37.08472
0.9841468 | 929.8583 | 37.09078
0.9841468 | 930.008 | 37.09675
0.9841468 | 930.1585 | 37.10275
0.9841468 | 930.3213 | 37.10924
0.9841468 | 930.4682 | 37.1151
0.9841468 | 930.6168 | 37.12103
0.9841468 | 930.7744 | 37.12731
0.9841468 | 930.933 | 37.13364
0.9877783 | 931.0857 | 37.13973
0.9877783 | 931.2472 | 37.14618
0.9877783 | 931.3999 | 37.15227
0.9877783 | 931.5597 | 37.15864
0.9877783 | 931.714 | 37.1648
0.9877783 | 931.8595 | 37.1706
0.9877783 | 932.0178 | 37.17691
0.9877783 | 932.1726 | 37.18309
0.9877783 | 932.3206 | 37.18899
0.9877783 | 932.4676 | 37.19486
0.9877783 | 932.6198 | 37.20093
0.9877783 | 932.7659 | 37.20675
0.9877783 | 932.9211 | 37.21295
0.9877783 | 933.0764 | 37.21914
0.9877783 | 933.2368 | 37.22554
0.9877783 | 933.3896 | 37.23164
0.9914099 | 933.5417 | 37.2377
0.9914099 | 933.7012 | 37.24406
0.9914099 | 933.8585 | 37.25034
0.9914099 | 934.0179 | 37.2567
0.9914099 | 934.1749 | 37.26296
0.9914099 | 934.3387 | 37.26949
0.9914099 | 934.498 | 37.27585
0.9914099 | 934.65 | 37.28191
0.9914099 | 934.8066 | 37.28815
0.9914099 | 934.9683 | 37.2946
0.9914099 | 935.1283 | 37.30099
0.9914099 | 935.2835 | 37.30718
0.9914099 | 935.4447 | 37.31361
0.9914099 | 935.6081 | 37.32013
0.9914099 | 935.7766 | 37.32685
0.9914099 | 935.9344 | 37.33314
0.9914099 | 936.0939 | 37.33951
0.9914099 | 936.2582 | 37.34606
0.9914099 | 936.4134 | 37.35225
0.9914099 | 936.5706 | 37.35852
0.9950414 | 936.7275 | 37.36478
0.9950414 | 936.8876 | 37.37116
0.9950414 | 937.0451 | 37.37745
0.9950414 | 937.2029 | 37.38374
0.9950414 | 937.3553 | 37.38982
0.9950414 | 937.5126 | 37.39609
0.9950414 | 937.6713 | 37.40242
0.9950414 | 937.8226 | 37.40846
0.9950414 | 937.9793 | 37.41471
0.9950414 | 938.1391 | 37.42108
0.9950414 | 938.3018 | 37.42757
0.9950414 | 938.4556 | 37.43371
0.9950414 | 938.6082 | 37.43979
0.9950414 | 938.7589 | 37.44581
0.9950414 | 938.9134 | 37.45197
0.9950414 | 939.0714 | 37.45827
0.9950414 | 939.2219 | 37.46427
0.9950414 | 939.3768 | 37.47046
0.9986729 | 939.5357 | 37.47679
0.9986729 | 939.6906 | 37.48297
0.9986729 | 939.8413 | 37.48898
0.9986729 | 940.002 | 37.49539
0.9986729 | 940.1567 | 37.50156
0.9986729 | 940.3134 | 37.50781
0.9986729 | 940.4647 | 37.51385
0.9986729 | 940.6169 | 37.51992
0.9986729 | 940.7753 | 37.52624
0.9986729 | 940.9353 | 37.53262
0.9986729 | 941.0901 | 37.5388
0.9986729 | 941.2402 | 37.54478
0.9986729 | 941.3914 | 37.55081
0.9986729 | 941.5411 | 37.55679
0.9986729 | 941.6892 | 37.56269
0.9986729 | 941.835 | 37.56851
0.9986729 | 941.9924 | 37.57479
0.9986729 | 942.1414 | 37.58073
0.9986729 | 942.2905 | 37.58668
0.9986729 | 942.4354 | 37.59246
0.9986729 | 942.5802 | 37.59823
0.9986729 | 942.7358 | 37.60444
1.002304 | 942.893 | 37.61071
1.002304 | 943.0377 | 37.61648
1.002304 | 943.1942 | 37.62272
1.002304 | 943.3566 | 37.6292
1.002304 | 943.5081 | 37.63525
1.002304 | 943.6594 | 37.64128
1.002304 | 943.8082 | 37.64722
1.002304 | 943.9579 | 37.65319
1.002304 | 944.1108 | 37.65929
1.002304 | 944.2562 | 37.66509
1.002304 | 944.4 | 37.67082
1.002304 | 944.5523 | 37.6769
1.002304 | 944.7013 | 37.68284
1.002304 | 944.8441 | 37.68854
1.002304 | 944.9868 | 37.69423
1.002304 | 945.1377 | 37.70025
1.002304 | 945.2892 | 37.70629
1.005936 | 945.4495 | 37.71268
1.005936 | 945.5961 | 37.71854
1.005936 | 945.7458 | 37.7245
1.005936 | 945.8907 | 37.73028
1.005936 | 946.0378 | 37.73615
1.005936 | 946.1898 | 37.74221
1.005936 | 946.346 | 37.74845
1.005936 | 946.5021 | 37.75467
1.005936 | 946.6465 | 37.76043
1.005936 | 946.7899 | 37.76615
1.005936 | 946.9323 | 37.77183
1.005936 | 947.0791 | 37.77769
1.005936 | 947.2261 | 37.78355
1.005936 | 947.37 | 37.78929
1.005936 | 947.5206 | 37.7953
1.005936 | 947.6584 | 37.8008
1.005936 | 947.7953 | 37.80626
1.005936 | 947.9291 | 37.81159
1.005936 | 948.0728 | 37.81732
1.005936 | 948.2233 | 37.82333
1.005936 | 948.3641 | 37.82895
1.005936 | 948.5081 | 37.83469
1.009568 | 948.6575 | 37.84065
1.009568 | 948.8101 | 37.84673
1.009568 | 948.9503 | 37.85233
1.009568 | 949.0952 | 37.85811
1.009568 | 949.2413 | 37.86393
1.009568 | 949.3903 | 37.86988
1.009568 | 949.5378 | 37.87576
1.009568 | 949.6779 | 37.88135
1.009568 | 949.8215 | 37.88708
1.009568 | 949.9695 | 37.89298
1.009568 | 950.1112 | 37.89864
1.009568 | 950.2527 | 37.90428
1.009568 | 950.4033 | 37.91029
1.009568 | 950.5545 | 37.91632
1.009568 | 950.7005 | 37.92214
1.009568 | 950.8434 | 37.92784
1.009568 | 950.9893 | 37.93366
1.009568 | 951.1375 | 37.93957
1.009568 | 951.2812 | 37.9453
1.013199 | 951.423 | 37.95096
1.013199 | 951.5646 | 37.95661
1.013199 | 951.7175 | 37.96271
1.013199 | 951.8605 | 37.96841
1.013199 | 952.0066 | 37.97424
1.013199 | 952.1526 | 37.98006
1.013199 | 952.308 | 37.98626
1.013199 | 952.4572 | 37.99221
1.013199 | 952.6055 | 37.99813
1.013199 | 952.7596 | 38.00428
1.013199 | 952.9149 | 38.01047
1.013199 | 953.0645 | 38.01644
1.013199 | 953.2042 | 38.02201
1.013199 | 953.3528 | 38.02794
1.013199 | 953.5005 | 38.03383
1.013199 | 953.6468 | 38.03966
1.013199 | 953.7813 | 38.04503
1.013199 | 953.9256 | 38.05079
1.013199 | 954.0729 | 38.05666
1.013199 | 954.2155 | 38.06235
1.013199 | 954.3575 | 38.06802
1.016831 | 954.5057 | 38.07393
1.016831 | 954.6559 | 38.07992
1.016831 | 954.8022 | 38.08575
1.016831 | 954.9473 | 38.09154
1.016831 | 955.0964 | 38.09749
1.016831 | 955.2614 | 38.10407
1.016831 | 955.4169 | 38.11027
1.016831 | 955.564 | 38.11614
1.016831 | 955.7158 | 38.12219
1.016831 | 955.8667 | 38.12821
1.016831 | 956.02 | 38.13433
1.016831 | 956.1752 | 38.14052
1.016831 | 956.3278 | 38.14661
1.016831 | 956.4825 | 38.15278
1.016831 | 956.6447 | 38.15925
1.016831 | 956.7927 | 38.16515
1.016831 | 956.9434 | 38.17116
1.016831 | 957.0987 | 38.17736
1.016831 | 957.252 | 38.18347
1.016831 | 957.4053 | 38.18959
1.016831 | 957.559 | 38.19572
1.020462 | 957.7091 | 38.20171
1.020462 | 957.862 | 38.2078
1.020462 | 958.0173 | 38.214
1.020462 | 958.1552 | 38.2195
1.020462 | 958.3007 | 38.2253
1.020462 | 958.447 | 38.23114
1.020462 | 958.5943 | 38.23701
1.020462 | 958.7423 | 38.24292
1.020462 | 958.8931 | 38.24893
1.020462 | 959.0392 | 38.25476
1.020462 | 959.1838 | 38.26053
1.020462 | 959.3267 | 38.26623
1.020462 | 959.4724 | 38.27204
1.020462 | 959.622 | 38.27801
1.020462 | 959.768 | 38.28383
1.020462 | 959.9121 | 38.28958
1.020462 | 960.0602 | 38.29549
1.024094 | 960.209 | 38.30142
1.024094 | 960.3572 | 38.30734
1.024094 | 960.5077 | 38.31334
1.024094 | 960.6584 | 38.31935
1.024094 | 960.8112 | 38.32544
1.024094 | 960.9485 | 38.33092
1.024094 | 961.0969 | 38.33684
1.024094 | 961.2487 | 38.34289
1.024094 | 961.3929 | 38.34865
1.024094 | 961.5352 | 38.35432
1.024094 | 961.6811 | 38.36014
1.024094 | 961.8262 | 38.36593
1.024094 | 961.9707 | 38.37169
1.024094 | 962.1119 | 38.37733
1.024094 | 962.2531 | 38.38296
1.024094 | 962.4023 | 38.38891
1.024094 | 962.5479 | 38.39472
1.024094 | 962.6912 | 38.40043
1.027725 | 962.8417 | 38.40644
1.027725 | 962.9934 | 38.41249
1.027725 | 963.1373 | 38.41823
1.027725 | 963.2843 | 38.42409
1.027725 | 963.4282 | 38.42983
1.027725 | 963.5793 | 38.43586
1.027725 | 963.728 | 38.44179
1.027725 | 963.8774 | 38.44775
1.027725 | 964.027 | 38.45372
1.027725 | 964.1788 | 38.45977
1.027725 | 964.3274 | 38.4657
1.027725 | 964.4747 | 38.47157
1.027725 | 964.6263 | 38.47762
1.027725 | 964.7788 | 38.48371
1.027725 | 964.9297 | 38.48973
1.027725 | 965.0753 | 38.49553
1.027725 | 965.2275 | 38.5016
1.027725 | 965.382 | 38.50776
1.027725 | 965.5276 | 38.51357
1.027725 | 965.6736 | 38.5194
1.027725 | 965.8271 | 38.52552
1.027725 | 965.9785 | 38.53156
1.031357 | 966.1263 | 38.53745
1.031357 | 966.2739 | 38.54334
1.031357 | 966.4238 | 38.54932
1.031357 | 966.583 | 38.55567
1.031357 | 966.7288 | 38.56149
1.031357 | 966.8766 | 38.56739
1.031357 | 967.0264 | 38.57336
1.031357 | 967.1732 | 38.57922
1.031357 | 967.3169 | 38.58495
1.031357 | 967.4636 | 38.5908
1.031357 | 967.6132 | 38.59677
1.031357 | 967.7553 | 38.60243
1.031357 | 967.9056 | 38.60843
1.031357 | 968.0463 | 38.61404
1.031357 | 968.1924 | 38.61987
1.031357 | 968.3387 | 38.62571
1.031357 | 968.4902 | 38.63175
1.031357 | 968.6396 | 38.63771
1.031357 | 968.7849 | 38.6435
1.031357 | 968.9302 | 38.6493
1.031357 | 969.0736 | 38.65502
1.034988 | 969.225 | 38.66106
1.034988 | 969.3744 | 38.66702
1.034988 | 969.5253 | 38.67304
1.034988 | 969.6693 | 38.67878
1.034988 | 969.8192 | 38.68476
1.034988 | 969.9637 | 38.69053
1.034988 | 970.1137 | 38.69651
1.034988 | 970.2654 | 38.70256
1.034988 | 970.4087 | 38.70827
1.034988 | 970.5603 | 38.71432
1.034988 | 970.7095 | 38.72027
1.034988 | 970.8539 | 38.72603
1.034988 | 971.0023 | 38.73195
1.034988 | 971.1628 | 38.73835
1.034988 | 971.311 | 38.74426
1.034988 | 971.4597 | 38.7502
1.034988 | 971.6043 | 38.75597
1.034988 | 971.751 | 38.76182
1.034988 | 971.9106 | 38.76819
1.034988 | 972.0649 | 38.77434
1.03862 | 972.2135 | 38.78027
1.03862 | 972.367 | 38.78639
1.03862 | 972.5189 | 38.79245
1.03862 | 972.6672 | 38.79836
1.03862 | 972.8175 | 38.80436
1.03862 | 972.9745 | 38.81062
1.03862 | 973.1281 | 38.81675
1.03862 | 973.2892 | 38.82317
1.03862 | 973.4305 | 38.82881
1.03862 | 973.5721 | 38.83446
1.03862 | 973.7249 | 38.84055
1.03862 | 973.8749 | 38.84654
1.03862 | 974.0206 | 38.85235
1.03862 | 974.1691 | 38.85827
1.03862 | 974.3201 | 38.8643
1.03862 | 974.4719 | 38.87035
1.03862 | 974.6218 | 38.87633
1.03862 | 974.7658 | 38.88207
1.03862 | 974.9202 | 38.88823
1.03862 | 975.0847 | 38.89479
1.03862 | 975.231 | 38.90063
1.042251 | 975.3733 | 38.90631
1.042251 | 975.5319 | 38.91263
1.042251 | 975.6855 | 38.91876
1.042251 | 975.835 | 38.92472
1.042251 | 975.9809 | 38.93054
1.042251 | 976.1336 | 38.93663
1.042251 | 976.2819 | 38.94255
1.042251 | 976.4396 | 38.94884
1.042251 | 976.579 | 38.9544
1.042251 | 976.726 | 38.96026
1.042251 | 976.8779 | 38.96632
1.042251 | 977.015 | 38.97179
1.042251 | 977.159 | 38.97753
1.042251 | 977.3047 | 38.98335
1.042251 | 977.4498 | 38.98913
1.042251 | 977.5975 | 38.99502
1.042251 | 977.7435 | 39.00085
1.042251 | 977.8813 | 39.00635
1.042251 | 978.0306 | 39.0123
1.042251 | 978.1757 | 39.01809
1.042251 | 978.3178 | 39.02376
1.045883 | 978.468 | 39.02975
1.045883 | 978.6093 | 39.03539
1.045883 | 978.7589 | 39.04135
1.045883 | 978.9006 | 39.04701
1.045883 | 979.0413 | 39.05262
1.045883 | 979.186 | 39.05839
1.045883 | 979.3279 | 39.06405
1.045883 | 979.4651 | 39.06952
1.045883 | 979.6073 | 39.07519
1.045883 | 979.7468 | 39.08076
1.045883 | 979.8906 | 39.08649
1.045883 | 980.0277 | 39.09196
1.045883 | 980.162 | 39.09732
1.045883 | 980.308 | 39.10315
1.045883 | 980.4545 | 39.10899
1.045883 | 980.5948 | 39.11458
1.045883 | 980.7438 | 39.12053
1.045883 | 980.8888 | 39.12631
1.045883 | 981.03 | 39.13194
1.045883 | 981.1766 | 39.13779
1.045883 | 981.3168 | 39.14338
1.045883 | 981.4653 | 39.14931
1.049514 | 981.6112 | 39.15513
1.049514 | 981.7593 | 39.16103
1.049514 | 981.8959 | 39.16648
1.049514 | 982.0351 | 39.17204
1.049514 | 982.1729 | 39.17753
1.049514 | 982.3122 | 39.18309
1.049514 | 982.4578 | 39.1889
1.049514 | 982.6024 | 39.19467
1.049514 | 982.7403 | 39.20016
1.049514 | 982.8881 | 39.20606
1.049514 | 983.0289 | 39.21168
1.049514 | 983.1568 | 39.21678
1.049514 | 983.2984 | 39.22243
1.049514 | 983.4429 | 39.22819
1.049514 | 983.587 | 39.23394
1.049514 | 983.7278 | 39.23955
1.049514 | 983.8697 | 39.24521
1.049514 | 984.0118 | 39.25089
1.049514 | 984.1529 | 39.25651
1.049514 | 984.2856 | 39.2618
1.053146 | 984.4235 | 39.26731
1.053146 | 984.5692 | 39.27312
1.053146 | 984.7104 | 39.27875
1.053146 | 984.8558 | 39.28455
1.053146 | 984.9959 | 39.29014
1.053146 | 985.1483 | 39.29622
1.053146 | 985.2889 | 39.30183
1.053146 | 985.4247 | 39.30724
1.053146 | 985.5679 | 39.31296
1.053146 | 985.7198 | 39.31902
1.053146 | 985.8664 | 39.32486
1.053146 | 986.0084 | 39.33052
1.053146 | 986.1586 | 39.33652
1.053146 | 986.3058 | 39.34239
1.053146 | 986.4447 | 39.34793
1.053146 | 986.5764 | 39.35318
1.053146 | 986.7208 | 39.35894
1.053146 | 986.8671 | 39.36478
1.053146 | 987.0139 | 39.37063
1.053146 | 987.1482 | 39.37599
1.053146 | 987.2948 | 39.38184
1.056778 | 987.441 | 39.38767
1.056778 | 987.5745 | 39.39299
1.056778 | 987.703125 | 39.39813
1.056778 | 987.8472 | 39.40387
1.056778 | 987.9932 | 39.4097
1.056778 | 988.1328 | 39.41526
1.056778 | 988.2784 | 39.42107
1.056778 | 988.416 | 39.42656
1.056778 | 988.5603 | 39.43232
1.056778 | 988.6921 | 39.43757
1.056778 | 988.8311 | 39.44312
1.056778 | 988.9749 | 39.44885
1.056778 | 989.1251 | 39.45485
1.056778 | 989.2701 | 39.46063
1.056778 | 989.4149 | 39.4664
1.056778 | 989.5599 | 39.47219
1.056778 | 989.6973 | 39.47767
1.056778 | 989.8433 | 39.48349
1.056778 | 989.9884 | 39.48928
1.060409 | 990.1337 | 39.49508
1.060409 | 990.2775 | 39.50081
1.060409 | 990.4266 | 39.50676
1.060409 | 990.5693 | 39.51245
1.060409 | 990.7078 | 39.51798
1.060409 | 990.8461 | 39.52349
1.060409 | 990.9954 | 39.52945
1.060409 | 991.1449 | 39.53541
1.060409 | 991.2917 | 39.54127
1.060409 | 991.4335 | 39.54693
1.060409 | 991.5829 | 39.55288
1.060409 | 991.7284 | 39.55869
1.060409 | 991.8722 | 39.56442
1.060409 | 992.0215 | 39.57038
1.060409 | 992.1745 | 39.57648
1.060409 | 992.3204 | 39.5823
1.060409 | 992.4625 | 39.58797
1.060409 | 992.6072 | 39.59374
1.060409 | 992.7511 | 39.59948
1.060409 | 992.9 | 39.60542
1.060409 | 993.036 | 39.61085
1.060409 | 993.1788 | 39.61654
1.060409 | 993.3247 | 39.62236
1.060409 | 993.4705 | 39.62818
1.064041 | 993.6185 | 39.63408
1.064041 | 993.7654 | 39.63994
1.064041 | 993.9114 | 39.64576
1.064041 | 994.0573 | 39.65158
1.064041 | 994.2037 | 39.65743
1.064041 | 994.3477 | 39.66317
1.064041 | 994.5051 | 39.66945
1.064041 | 994.6599 | 39.67562
1.064041 | 994.7994 | 39.68119
1.064041 | 994.9354 | 39.68661
1.064041 | 995.0748 | 39.69217
1.064041 | 995.2201 | 39.69797
1.064041 | 995.3622 | 39.70363
1.064041 | 995.5003 | 39.70914
1.064041 | 995.6332 | 39.71444
1.064041 | 995.7696 | 39.71989
1.064041 | 995.9002 | 39.7251
1.064041 | 996.0302 | 39.73028
1.064041 | 996.1701 | 39.73586
1.064041 | 996.3115 | 39.7415
1.064041 | 996.4418 | 39.7467
1.067672 | 996.5782 | 39.75214
1.067672 | 996.7118 | 39.75747
1.067672 | 996.8553 | 39.76319
1.067672 | 996.9985 | 39.7689
1.067672 | 997.1365 | 39.77441
1.067672 | 997.2777 | 39.78004
1.067672 | 997.4176 | 39.78562
1.067672 | 997.5555 | 39.79112
1.067672 | 997.695 | 39.79669
1.067672 | 997.8376 | 39.80238
1.067672 | 997.9758 | 39.80789
1.067672 | 998.1116 | 39.8133
1.067672 | 998.2425 | 39.81853
1.067672 | 998.3817 | 39.82408
1.067672 | 998.5242 | 39.82976
1.067672 | 998.6599 | 39.83518
1.067672 | 998.7952 | 39.84057
1.067672 | 998.9307 | 39.84598
1.067672 | 999.0637 | 39.85128
1.067672 | 999.203 | 39.85684
1.067672 | 999.3387 | 39.86225
1.067672 | 999.4832 | 39.86801
1.071304 | 999.6252 | 39.87368
1.071304 | 999.7606 | 39.87908
1.071304 | 999.8954 | 39.88446
1.071304 | 1000.039 | 39.89019
1.071304 | 1000.182 | 39.89589
1.071304 | 1000.323 | 39.90153
1.071304 | 1000.46875 | 39.90733
1.071304 | 1000.606 | 39.91279
1.071304 | 1000.749 | 39.9185
1.071304 | 1000.89 | 39.92412
1.071304 | 1001.032 | 39.92981
1.071304 | 1001.176 | 39.93553
1.071304 | 1001.328 | 39.9416
1.071304 | 1001.475 | 39.94746
1.071304 | 1001.613 | 39.95296
1.071304 | 1001.76 | 39.95885
1.071304 | 1001.908 | 39.96475
1.071304 | 1002.056 | 39.97063
1.071304 | 1002.192 | 39.97607
1.071304 | 1002.329 | 39.98154
1.074935 | 1002.478 | 39.98746
1.074935 | 1002.627 | 39.99342
1.074935 | 1002.76 | 39.99874
1.074935 | 1002.901 | 40.00434
1.074935 | 1003.047 | 40.01015
1.074935 | 1003.178 | 40.01541
1.074935 | 1003.314 | 40.02083
1.074935 | 1003.454 | 40.02642
1.074935 | 1003.606 | 40.03247
1.074935 | 1003.756 | 40.03844
1.074935 | 1003.89 | 40.0438
1.074935 | 1004.025 | 40.04918
1.074935 | 1004.167 | 40.05485
1.074935 | 1004.306 | 40.06037
1.074935 | 1004.452 | 40.06622
1.074935 | 1004.598 | 40.07204
1.074935 | 1004.734 | 40.07747
1.078567 | 1004.87 | 40.08289
1.078567 | 1005.008 | 40.08839
1.078567 | 1005.152 | 40.09412
1.078567 | 1005.297 | 40.0999
1.078567 | 1005.447 | 40.10589
1.078567 | 1005.589 | 40.11159
1.078567 | 1005.725 | 40.11701
1.078567 | 1005.856 | 40.12221
1.078567 | 1006 | 40.12798
1.078567 | 1006.15 | 40.13394
1.078567 | 1006.295 | 40.13973
1.078567 | 1006.44 | 40.14549
1.078567 | 1006.57 | 40.15069
1.078567 | 1006.71 | 40.1563
1.078567 | 1006.847 | 40.16174
1.078567 | 1006.993 | 40.16757
1.078567 | 1007.145 | 40.17364
1.078567 | 1007.297 | 40.17968
1.082198 | 1007.438 | 40.18533
1.082198 | 1007.577 | 40.19086
1.082198 | 1007.728 | 40.1969
1.082198 | 1007.874 | 40.20271
1.082198 | 1008.022 | 40.20863
1.082198 | 1008.166 | 40.21437
1.082198 | 1008.304 | 40.21988
1.082198 | 1008.449 | 40.22564
1.082198 | 1008.591 | 40.23131
1.082198 | 1008.733 | 40.23699
1.082198 | 1008.877 | 40.24272
1.082198 | 1009.027 | 40.2487
1.082198 | 1009.168 | 40.25435
1.082198 | 1009.312 | 40.26009
1.082198 | 1009.454 | 40.26575
1.082198 | 1009.6 | 40.27155
1.082198 | 1009.745 | 40.27736
1.082198 | 1009.88 | 40.28272
1.082198 | 1010.023 | 40.28843
1.08583 | 1010.164 | 40.29404
1.08583 | 1010.31 | 40.29988
1.08583 | 1010.449 | 40.30542
1.08583 | 1010.586 | 40.31088
1.08583 | 1010.727 | 40.31653
1.08583 | 1010.879 | 40.3226
1.08583 | 1011.023 | 40.32832
1.08583 | 1011.171 | 40.33422
1.08583 | 1011.321 | 40.34021
1.08583 | 1011.471 | 40.34618
1.08583 | 1011.617 | 40.35201
1.08583 | 1011.764 | 40.35788
1.08583 | 1011.913 | 40.36382
1.08583 | 1012.069 | 40.37004
1.08583 | 1012.209 | 40.37563
1.08583 | 1012.345 | 40.38104
1.08583 | 1012.483 | 40.38655
1.089461 | 1012.621 | 40.39207
1.089461 | 1012.759 | 40.39757
1.08583 | 1012.891 | 40.40283
1.08583 | 1013.03 | 40.40837
1.089461 | 1013.165 | 40.41378
1.089461 | 1013.298 | 40.41908
1.089461 | 1013.425 | 40.42415
1.089461 | 1013.566 | 40.42976
1.089461 | 1013.701 | 40.43516
1.089461 | 1013.839 | 40.44066
1.089461 | 1013.974 | 40.44605
1.089461 | 1014.108 | 40.45139
1.089461 | 1014.247 | 40.45692
1.089461 | 1014.385 | 40.46243
1.089461 | 1014.527 | 40.46808
1.089461 | 1014.662 | 40.47347
1.089461 | 1014.805 | 40.47919
1.089461 | 1014.939 | 40.48454
1.089461 | 1015.071 | 40.48979
1.089461 | 1015.208 | 40.49524
1.089461 | 1015.345 | 40.50073
1.089461 | 1015.488 | 40.50643
1.089461 | 1015.622 | 40.51178
1.093093 | 1015.756 | 40.51711
1.093093 | 1015.882 | 40.52213
1.093093 | 1016.018 | 40.52757
1.093093 | 1016.152 | 40.53292
1.093093 | 1016.287 | 40.53831
1.093093 | 1016.429 | 40.54397
1.093093 | 1016.563 | 40.54931
1.093093 | 1016.695 | 40.55456
1.093093 | 1016.825 | 40.55976
1.093093 | 1016.963 | 40.56526
1.093093 | 1017.101 | 40.57077
1.093093 | 1017.241 | 40.57635
1.093093 | 1017.377 | 40.58177
1.093093 | 1017.504 | 40.58684
1.093093 | 1017.633 | 40.59197
1.093093 | 1017.765 | 40.59724
1.093093 | 1017.905 | 40.60282
1.093093 | 1018.04 | 40.60821
1.093093 | 1018.172 | 40.61349
1.096724 | 1018.297 | 40.61848
1.096724 | 1018.428 | 40.62371
1.096724 | 1018.55 | 40.62858
1.096724 | 1018.676 | 40.6336
1.096724 | 1018.812 | 40.639
1.096724 | 1018.949 | 40.6445
1.096724 | 1019.079 | 40.64966
1.096724 | 1019.201 | 40.65453
1.096724 | 1019.335 | 40.65989
1.096724 | 1019.468 | 40.6652
1.096724 | 1019.604 | 40.6706
1.096724 | 1019.735 | 40.67584
1.096724 | 1019.873 | 40.68135
1.096724 | 1020.006 | 40.68664
1.096724 | 1020.14 | 40.692
1.096724 | 1020.268 | 40.69708
1.096724 | 1020.406 | 40.70258
1.096724 | 1020.546 | 40.70818
1.096724 | 1020.68 | 40.71354
1.100356 | 1020.813 | 40.71882
1.100356 | 1020.942 | 40.72398
1.100356 | 1021.072 | 40.72915
1.100356 | 1021.205 | 40.73447
1.100356 | 1021.339 | 40.7398
1.100356 | 1021.465 | 40.74483
1.100356 | 1021.599 | 40.75019
1.100356 | 1021.73 | 40.75541
1.100356 | 1021.859 | 40.76056
1.100356 | 1021.991 | 40.76582
1.100356 | 1022.127 | 40.77123
1.100356 | 1022.26 | 40.77656
1.100356 | 1022.394 | 40.7819
1.100356 | 1022.529 | 40.78729
1.100356 | 1022.666 | 40.79274
1.103988 | 1022.8 | 40.79808
1.100356 | 1022.931 | 40.80332
1.103988 | 1023.057 | 40.80834
1.103988 | 1023.187 | 40.81354
1.103988 | 1023.318 | 40.81875
1.103988 | 1023.449 | 40.82398
1.103988 | 1023.583 | 40.82934
1.103988 | 1023.716 | 40.83462
1.103988 | 1023.845 | 40.83978
1.103988 | 1023.97 | 40.84475
1.103988 | 1024.105 | 40.85013
1.103988 | 1024.237 | 40.8554
1.103988 | 1024.373 | 40.86083
1.103988 | 1024.502 | 40.86599
1.103988 | 1024.634 | 40.87123
1.103988 | 1024.763 | 40.87639
1.107619 | 1024.892 | 40.88154
1.107619 | 1025.027 | 40.88693
1.107619 | 1025.164 | 40.89239
1.107619 | 1025.306 | 40.89804
1.107619 | 1025.442 | 40.90349
1.107619 | 1025.578125 | 40.90891
1.107619 | 1025.713 | 40.91428
1.107619 | 1025.853 | 40.91988
1.107619 | 1025.997 | 40.92563
1.107619 | 1026.136 | 40.93115
1.107619 | 1026.276 | 40.93673
1.107619 | 1026.411 | 40.94212
1.107619 | 1026.544 | 40.94742
1.107619 | 1026.68 | 40.95284
1.107619 | 1026.81 | 40.95804
1.107619 | 1026.949 | 40.9636
1.107619 | 1027.085 | 40.969
1.107619 | 1027.224 | 40.97455
1.107619 | 1027.347 | 40.97947
1.107619 | 1027.48 | 40.98478
1.111251 | 1027.618 | 40.99026
1.111251 | 1027.754 | 40.99569
1.111251 | 1027.886 | 41.00098
1.111251 | 1028.023 | 41.00643
1.111251 | 1028.162 | 41.01197
1.111251 | 1028.298 | 41.01739
1.111251 | 1028.44 | 41.02306
1.111251 | 1028.573 | 41.02836
1.111251 | 1028.714 | 41.03397
1.111251 | 1028.859 | 41.03976
1.111251 | 1028.998 | 41.04531
1.111251 | 1029.137 | 41.05086
1.111251 | 1029.278 | 41.05647
1.111251 | 1029.416 | 41.06199
1.111251 | 1029.553 | 41.06747
1.111251 | 1029.69 | 41.07292
1.114882 | 1029.822 | 41.07819
1.114882 | 1029.957 | 41.08358
1.114882 | 1030.092 | 41.08896
1.114882 | 1030.221 | 41.09411
1.114882 | 1030.349 | 41.09921
1.114882 | 1030.483 | 41.10457
1.114882 | 1030.614 | 41.10978
1.114882 | 1030.743 | 41.11492
1.114882 | 1030.877 | 41.12026
1.114882 | 1031.01 | 41.12557
1.114882 | 1031.142 | 41.13084
1.114882 | 1031.277 | 41.13622
1.114882 | 1031.411 | 41.14158
1.114882 | 1031.538 | 41.14663
1.114882 | 1031.666 | 41.15173
1.114882 | 1031.793 | 41.15683
1.114882 | 1031.927 | 41.16214
1.114882 | 1032.059 | 41.16743
1.114882 | 1032.187 | 41.17253
1.114882 | 1032.315 | 41.17762
1.114882 | 1032.445 | 41.18282
1.118514 | 1032.575 | 41.188
1.118514 | 1032.696 | 41.19282
1.118514 | 1032.827 | 41.19804
1.118514 | 1032.961 | 41.20341
1.118514 | 1033.088 | 41.20846
1.118514 | 1033.216 | 41.21356
1.118514 | 1033.346 | 41.21877
1.118514 | 1033.476 | 41.22396
1.118514 | 1033.609 | 41.22926
1.118514 | 1033.74 | 41.23446
1.118514 | 1033.87 | 41.23968
1.118514 | 1034.012 | 41.24532
1.118514 | 1034.149 | 41.2508
1.118514 | 1034.283 | 41.25615
1.118514 | 1034.416 | 41.26143
1.118514 | 1034.547 | 41.26667
1.118514 | 1034.681 | 41.272
1.118514 | 1034.811 | 41.27719
1.122145 | 1034.936 | 41.2822
1.122145 | 1035.068 | 41.28744
1.122145 | 1035.199 | 41.29268
1.122145 | 1035.327 | 41.29777
1.122145 | 1035.453 | 41.30278
1.122145 | 1035.585 | 41.30809
1.122145 | 1035.723 | 41.31356
1.122145 | 1035.86 | 41.31904
1.122145 | 1035.986 | 41.32405
1.122145 | 1036.122 | 41.32949
1.122145 | 1036.259 | 41.33497
1.122145 | 1036.4 | 41.34056
1.122145 | 1036.53125 | 41.34581
1.122145 | 1036.665 | 41.35114
1.122145 | 1036.807 | 41.35681
1.122145 | 1036.942 | 41.36219
1.122145 | 1037.074 | 41.36746
1.125777 | 1037.207 | 41.37275
1.125777 | 1037.345 | 41.37826
1.125777 | 1037.481 | 41.38371
1.125777 | 1037.612 | 41.38892
1.125777 | 1037.734 | 41.39377
1.125777 | 1037.865 | 41.39901
1.125777 | 1037.993 | 41.40411
1.125777 | 1038.115 | 41.40899
1.125777 | 1038.241 | 41.41403
1.125777 | 1038.37 | 41.41915
1.125777 | 1038.504 | 41.4245
1.125777 | 1038.629 | 41.4295
1.125777 | 1038.751 | 41.43434
1.125777 | 1038.881 | 41.43956
1.125777 | 1039.016 | 41.44493
1.129408 | 1039.142 | 41.44995
1.129408 | 1039.27 | 41.45506
1.129408 | 1039.4 | 41.46022
1.129408 | 1039.526 | 41.46528
1.129408 | 1039.651 | 41.47026
1.129408 | 1039.771 | 41.47502
1.129408 | 1039.898 | 41.48011
1.129408 | 1040.032 | 41.48547
1.129408 | 1040.155 | 41.49037
1.129408 | 1040.275 | 41.49513
1.129408 | 1040.399 | 41.50009
1.129408 | 1040.531 | 41.50535
1.129408 | 1040.657 | 41.51038
1.129408 | 1040.788 | 41.5156
1.129408 | 1040.915 | 41.52069
1.129408 | 1041.046 | 41.52592
1.129408 | 1041.181 | 41.53127
1.129408 | 1041.306 | 41.53626
1.129408 | 1041.439 | 41.54158
1.13304 | 1041.582 | 41.54727
1.13304 | 1041.716 | 41.55262
1.13304 | 1041.842 | 41.55765
1.13304 | 1041.983 | 41.56327
1.13304 | 1042.119 | 41.56872
1.13304 | 1042.26 | 41.57434
1.13304 | 1042.389 | 41.57947
1.13304 | 1042.52 | 41.58471
1.13304 | 1042.654 | 41.59004
1.13304 | 1042.788 | 41.5954
1.13304 | 1042.916 | 41.60048
1.13304 | 1043.048 | 41.60578
1.13304 | 1043.182 | 41.61111
1.13304 | 1043.307 | 41.61608
1.13304 | 1043.428 | 41.62091
1.13304 | 1043.552 | 41.62588
1.13304 | 1043.684 | 41.63113
1.13304 | 1043.807 | 41.63603
1.13304 | 1043.93 | 41.64095
1.136671 | 1044.05 | 41.64574
1.136671 | 1044.174 | 41.65067
1.136671 | 1044.302 | 41.65577
1.136671 | 1044.431 | 41.66092
1.136671 | 1044.56 | 41.66607
1.136671 | 1044.699 | 41.67161
1.136671 | 1044.829 | 41.6768
1.136671 | 1044.956 | 41.68188
1.136671 | 1045.09 | 41.68721
1.136671 | 1045.22 | 41.69241
1.136671 | 1045.359 | 41.69795
1.136671 | 1045.492 | 41.70323
1.136671 | 1045.622 | 41.70841
1.136671 | 1045.749 | 41.71349
1.136671 | 1045.874 | 41.7185
1.136671 | 1045.993 | 41.72324
1.136671 | 1046.119 | 41.72827
1.140303 | 1046.248 | 41.73341
1.140303 | 1046.382 | 41.73874
1.140303 | 1046.509 | 41.74382
1.140303 | 1046.635 | 41.74885
1.140303 | 1046.767 | 41.7541
1.140303 | 1046.9 | 41.75941
1.140303 | 1047.034 | 41.76475
1.140303 | 1047.175 | 41.77036
1.140303 | 1047.31 | 41.77577
1.140303 | 1047.445 | 41.78114
1.140303 | 1047.572 | 41.78622
1.140303 | 1047.697 | 41.79121
1.140303 | 1047.831 | 41.79655
1.140303 | 1047.958 | 41.80162
1.140303 | 1048.09 | 41.80687
1.140303 | 1048.218 | 41.81196
1.140303 | 1048.336 | 41.8167
1.140303 | 1048.457 | 41.8215
1.140303 | 1048.584 | 41.82657
1.140303 | 1048.714 | 41.83175
1.143934 | 1048.843 | 41.8369
1.143934 | 1048.971 | 41.84203
1.143934 | 1049.098 | 41.84706
1.143934 | 1049.229 | 41.85231
1.143934 | 1049.356 | 41.85737
1.143934 | 1049.483 | 41.86244
1.143934 | 1049.624 | 41.86807
1.143934 | 1049.75 | 41.87311
1.143934 | 1049.881 | 41.87832
1.143934 | 1050.005 | 41.88326
1.143934 | 1050.139 | 41.88859
1.143934 | 1050.271 | 41.89386
1.143934 | 1050.407 | 41.89928
1.143934 | 1050.536 | 41.90443
1.143934 | 1050.661 | 41.90944
1.143934 | 1050.79 | 41.91458
1.143934 | 1050.914 | 41.9195
1.143934 | 1051.051 | 41.92498
1.143934 | 1051.18 | 41.93015
1.147566 | 1051.304 | 41.93509
1.147566 | 1051.431 | 41.94016
1.147566 | 1051.55 | 41.9449
1.147566 | 1051.673 | 41.9498
1.147566 | 1051.802 | 41.95492
1.147566 | 1051.927 | 41.95995
1.147566 | 1052.052 | 41.9649
1.147566 | 1052.179 | 41.96997
1.147566 | 1052.3 | 41.9748
1.147566 | 1052.421 | 41.97961
1.147566 | 1052.553 | 41.98491
1.147566 | 1052.684 | 41.99011
1.147566 | 1052.813 | 41.99529
1.147566 | 1052.938 | 42.00025
1.147566 | 1053.061 | 42.00515
1.147566 | 1053.187 | 42.0102
1.147566 | 1053.312 | 42.01515
1.151197 | 1053.445 | 42.02046
1.151197 | 1053.567 | 42.02536
1.151197 | 1053.684 | 42.03003
1.151197 | 1053.801 | 42.03468
1.151197 | 1053.915 | 42.03924
1.151197 | 1054.034 | 42.04399
1.151197 | 1054.16 | 42.04902
1.151197 | 1054.277 | 42.05367
1.151197 | 1054.396 | 42.05841
1.151197 | 1054.518 | 42.06327
1.151197 | 1054.632 | 42.06783
1.151197 | 1054.756 | 42.07279
1.151197 | 1054.889 | 42.07808
1.151197 | 1055.016 | 42.08316
1.154829 | 1055.141 | 42.08813
1.154829 | 1055.268 | 42.09318
1.154829 | 1055.386 | 42.0979
1.154829 | 1055.51 | 42.10283
1.154829 | 1055.635 | 42.10785
1.154829 | 1055.761 | 42.11285
1.154829 | 1055.883 | 42.11773
1.154829 | 1056.005 | 42.12259
1.154829 | 1056.128 | 42.1275
1.154829 | 1056.251 | 42.13241
1.154829 | 1056.371 | 42.13721
1.154829 | 1056.495 | 42.14214
1.154829 | 1056.62 | 42.14714
1.154829 | 1056.751 | 42.15237
1.154829 | 1056.875 | 42.15728
1.154829 | 1056.995 | 42.1621
1.154829 | 1057.119 | 42.16704
1.154829 | 1057.245 | 42.17205
1.154829 | 1057.367 | 42.17691
1.154829 | 1057.491 | 42.18188
1.158461 | 1057.621 | 42.18706
1.158461 | 1057.745 | 42.19199
1.158461 | 1057.869 | 42.19695
1.158461 | 1057.991 | 42.20182
1.158461 | 1058.114 | 42.20672
1.158461 | 1058.246 | 42.21198
1.158461 | 1058.37 | 42.21693
1.158461 | 1058.49 | 42.22173
1.158461 | 1058.612 | 42.22657
1.158461 | 1058.733 | 42.2314
1.158461 | 1058.855 | 42.23628
1.158461 | 1058.982 | 42.24135
1.158461 | 1059.105 | 42.24627
1.158461 | 1059.226 | 42.25106
1.158461 | 1059.354 | 42.2562
1.158461 | 1059.479 | 42.26117
1.158461 | 1059.599 | 42.26595
1.162092 | 1059.723 | 42.27091
1.162092 | 1059.847 | 42.27586
1.162092 | 1059.975 | 42.28096
1.162092 | 1060.098 | 42.28586
1.162092 | 1060.218 | 42.29065
1.162092 | 1060.344 | 42.29568
1.162092 | 1060.473 | 42.30081
1.162092 | 1060.593 | 42.30562
1.162092 | 1060.709 | 42.31024
1.162092 | 1060.835 | 42.31525
1.162092 | 1060.963 | 42.32037
1.162092 | 1061.091 | 42.32546
1.162092 | 1061.213 | 42.33035
1.162092 | 1061.341 | 42.33544
1.162092 | 1061.467 | 42.34047
1.162092 | 1061.591 | 42.34539
1.162092 | 1061.709 | 42.35013
1.162092 | 1061.835 | 42.35515
1.165724 | 1061.959 | 42.36008
1.165724 | 1062.09 | 42.3653
1.165724 | 1062.207 | 42.36998
1.165724 | 1062.328 | 42.37482
1.165724 | 1062.449 | 42.37964
1.165724 | 1062.567 | 42.38433
1.165724 | 1062.687 | 42.38911
1.165724 | 1062.812 | 42.39413
1.165724 | 1062.944 | 42.39939
1.165724 | 1063.064 | 42.40415
1.165724 | 1063.185 | 42.40901
1.165724 | 1063.304 | 42.41373
1.165724 | 1063.431 | 42.41881
1.165724 | 1063.551 | 42.42357
1.165724 | 1063.674 | 42.42848
1.165724 | 1063.797 | 42.4334
1.165724 | 1063.925 | 42.43852
1.165724 | 1064.045 | 42.4433
1.165724 | 1064.161 | 42.44793
1.165724 | 1064.285 | 42.45285
1.169355 | 1064.41 | 42.45784
1.169355 | 1064.53 | 42.46266
1.169355 | 1064.65 | 42.46742
1.169355 | 1064.772 | 42.47231
1.169355 | 1064.894 | 42.47716
1.169355 | 1065.02 | 42.48221
1.169355 | 1065.135 | 42.48679
1.169355 | 1065.255 | 42.49155
1.169355 | 1065.377 | 42.49643
1.169355 | 1065.499 | 42.50129
1.169355 | 1065.623 | 42.50622
1.169355 | 1065.745 | 42.51109
1.169355 | 1065.87 | 42.51611
1.169355 | 1065.996 | 42.52112
1.169355 | 1066.124 | 42.52623
1.169355 | 1066.248 | 42.53116
1.172987 | 1066.37 | 42.53605
1.172987 | 1066.498 | 42.54113
1.172987 | 1066.626 | 42.54625
1.172987 | 1066.758 | 42.55151
1.172987 | 1066.88 | 42.55637
1.172987 | 1067.008 | 42.56148
1.172987 | 1067.132 | 42.56645
1.172987 | 1067.263 | 42.57164
1.172987 | 1067.381 | 42.57635
1.172987 | 1067.505 | 42.58133
1.172987 | 1067.635 | 42.5865
1.172987 | 1067.758 | 42.59139
1.172987 | 1067.877 | 42.59616
1.172987 | 1068 | 42.60106
1.172987 | 1068.13 | 42.60624
1.172987 | 1068.257 | 42.6113
1.172987 | 1068.381 | 42.61626
1.176618 | 1068.502 | 42.62107
1.176618 | 1068.632 | 42.62627
1.176618 | 1068.755 | 42.63119
1.176618 | 1068.88 | 42.63616
1.176618 | 1069.006 | 42.64119
1.176618 | 1069.136 | 42.64636
1.176618 | 1069.257 | 42.65119
1.176618 | 1069.381 | 42.65615
1.176618 | 1069.497 | 42.66078
1.176618 | 1069.621 | 42.66573
1.176618 | 1069.745 | 42.67068
1.176618 | 1069.869 | 42.6756
1.176618 | 1069.992 | 42.68052
1.176618 | 1070.116 | 42.68545
1.176618 | 1070.239 | 42.69037
1.176618 | 1070.363 | 42.69532
1.176618 | 1070.492 | 42.70046
1.176618 | 1070.616 | 42.70541
1.176618 | 1070.744 | 42.71053
1.18025 | 1070.871 | 42.71558
1.18025 | 1070.994 | 42.72049
1.18025 | 1071.116 | 42.72534
1.18025 | 1071.244 | 42.73044
1.18025 | 1071.375 | 42.73568
1.18025 | 1071.499 | 42.74064
1.18025 | 1071.618 | 42.74537
1.18025 | 1071.735 | 42.75005
1.18025 | 1071.861 | 42.75507
1.18025 | 1071.985 | 42.76001
1.18025 | 1072.105 | 42.7648
1.18025 | 1072.229 | 42.76973
1.18025 | 1072.354 | 42.77471
1.18025 | 1072.475 | 42.77954
1.18025 | 1072.593 | 42.78425
1.18025 | 1072.722 | 42.7894
1.18025 | 1072.852 | 42.79461
1.18025 | 1072.986 | 42.79993
1.18025 | 1073.103 | 42.8046
1.183881 | 1073.222 | 42.80936
1.183881 | 1073.348 | 42.81438
1.183881 | 1073.483 | 42.81977
1.183881 | 1073.615 | 42.82502
1.183881 | 1073.744 | 42.83017
1.183881 | 1073.872 | 42.8353
1.183881 | 1074.011 | 42.84082
1.183881 | 1074.138 | 42.84588
1.183881 | 1074.259 | 42.8507
1.183881 | 1074.391 | 42.85599
1.183881 | 1074.526 | 42.86136
1.183881 | 1074.659 | 42.86669
1.183881 | 1074.784 | 42.87166
1.183881 | 1074.91 | 42.87667
1.183881 | 1075.036 | 42.88173
1.183881 | 1075.164 | 42.88683
1.183881 | 1075.274 | 42.89121
1.183881 | 1075.396 | 42.89608
1.183881 | 1075.525 | 42.90121
1.187513 | 1075.652 | 42.90628
1.187513 | 1075.776 | 42.91125
1.187513 | 1075.898 | 42.91609
1.187513 | 1076.023 | 42.92107
1.187513 | 1076.144 | 42.92591
1.187513 | 1076.266 | 42.9308
1.187513 | 1076.385 | 42.93551
1.187513 | 1076.509 | 42.94047
1.187513 | 1076.633 | 42.94542
1.187513 | 1076.749 | 42.95004
1.187513 | 1076.865 | 42.95467
1.187513 | 1076.989 | 42.9596
1.187513 | 1077.107 | 42.96433
1.187513 | 1077.225 | 42.96903
1.187513 | 1077.344 | 42.97379
1.187513 | 1077.462 | 42.97848
1.187513 | 1077.584 | 42.98334
1.187513 | 1077.707 | 42.98826
1.191144 | 1077.824 | 42.99294
1.191144 | 1077.949 | 42.99791
1.191144 | 1078.071 | 43.00277
1.191144 | 1078.191 | 43.00758
1.191144 | 1078.309 | 43.01226
1.191144 | 1078.429 | 43.01706
1.191144 | 1078.553 | 43.02202
1.191144 | 1078.676 | 43.02689
1.191144 | 1078.795 | 43.03166
1.191144 | 1078.91 | 43.03626
1.191144 | 1079.042 | 43.04151
1.191144 | 1079.161 | 43.04624
1.191144 | 1079.285 | 43.05121
1.191144 | 1079.398 | 43.05571
1.191144 | 1079.525 | 43.06077
1.191144 | 1079.642 | 43.06545
1.191144 | 1079.753 | 43.06986
1.191144 | 1079.875 | 43.07472
1.194776 | 1079.997 | 43.07961
1.194776 | 1080.115 | 43.08432
1.194776 | 1080.229 | 43.08884
1.194776 | 1080.348 | 43.09359
1.194776 | 1080.46 | 43.09808
1.194776 | 1080.584 | 43.10301
1.194776 | 1080.7 | 43.10764
1.194776 | 1080.818 | 43.11236
1.194776 | 1080.942 | 43.11731
1.194776 | 1081.054 | 43.12178
1.194776 | 1081.17 | 43.1264
1.194776 | 1081.292 | 43.13124
1.194776 | 1081.404 | 43.13574
1.194776 | 1081.526 | 43.14059
1.194776 | 1081.643 | 43.14525
1.194776 | 1081.755 | 43.14973
1.194776 | 1081.869 | 43.15427
1.194776 | 1081.989 | 43.15907
1.194776 | 1082.101 | 43.16353
1.194776 | 1082.22 | 43.16828
1.194776 | 1082.337 | 43.17292
1.198407 | 1082.452 | 43.17754
1.198407 | 1082.567 | 43.18211
1.198407 | 1082.673 | 43.18635
1.198407 | 1082.79 | 43.19102
1.198407 | 1082.912 | 43.19589
1.198407 | 1083.031 | 43.20062
1.198407 | 1083.14 | 43.20498
1.198407 | 1083.258 | 43.20968
1.198407 | 1083.373 | 43.21425
1.198407 | 1083.484 | 43.2187
1.198407 | 1083.59 | 43.22292
1.198407 | 1083.701 | 43.22735
1.198407 | 1083.816 | 43.23195
1.198407 | 1083.934 | 43.23664
1.198407 | 1084.042 | 43.24097
1.198407 | 1084.158 | 43.24557
1.198407 | 1084.275 | 43.25025
1.198407 | 1084.394 | 43.25498
1.202039 | 1084.506 | 43.25945
1.202039 | 1084.624 | 43.26416
1.202039 | 1084.745 | 43.26898
1.202039 | 1084.86 | 43.27356
1.202039 | 1084.973 | 43.27807
1.202039 | 1085.088 | 43.28266
1.202039 | 1085.202 | 43.28723
1.202039 | 1085.313 | 43.29167
1.202039 | 1085.421 | 43.29597
1.202039 | 1085.527 | 43.30019
1.202039 | 1085.64 | 43.30471
1.202039 | 1085.748 | 43.30901
1.202039 | 1085.863 | 43.31358
1.202039 | 1085.981 | 43.31831
1.202039 | 1086.098 | 43.32297
1.202039 | 1086.205 | 43.32723
1.202039 | 1086.322 | 43.33189
1.202039 | 1086.435 | 43.33639
1.202039 | 1086.546 | 43.34083
1.202039 | 1086.66 | 43.34536
1.202039 | 1086.77 | 43.34975
1.205671 | 1086.881 | 43.35421
1.205671 | 1086.988 | 43.35845
1.205671 | 1087.101 | 43.36296
1.205671 | 1087.216 | 43.36757
1.205671 | 1087.329 | 43.37207
1.205671 | 1087.442 | 43.37659
1.205671 | 1087.557 | 43.38118
1.205671 | 1087.674 | 43.38582
1.205671 | 1087.792 | 43.39053
1.205671 | 1087.91 | 43.39525
1.205671 | 1088.034 | 43.40017
1.205671 | 1088.157 | 43.4051
1.205671 | 1088.268 | 43.40951
1.205671 | 1088.38 | 43.41398
1.205671 | 1088.497 | 43.41864
1.205671 | 1088.609 | 43.4231
1.205671 | 1088.715 | 43.42736
1.205671 | 1088.831 | 43.43198
1.205671 | 1088.948 | 43.43664
1.205671 | 1089.067 | 43.44139
1.209302 | 1089.178 | 43.44582
1.209302 | 1089.291 | 43.45034
1.209302 | 1089.411 | 43.45511
1.209302 | 1089.527 | 43.45974
1.209302 | 1089.645 | 43.46443
1.209302 | 1089.759 | 43.46901
1.209302 | 1089.884 | 43.47399
1.209302 | 1089.999 | 43.47855
1.209302 | 1090.111 | 43.48303
1.209302 | 1090.214 | 43.48713
1.209302 | 1090.326 | 43.49159
1.209302 | 1090.439 | 43.49613
1.209302 | 1090.548 | 43.50049
1.209302 | 1090.661 | 43.50497
1.209302 | 1090.776 | 43.50956
1.209302 | 1090.894 | 43.51427
1.209302 | 1091.001 | 43.51852
1.209302 | 1091.112 | 43.52297
1.209302 | 1091.218 | 43.52719
1.209302 | 1091.33 | 43.53166
1.209302 | 1091.437 | 43.53592
1.209302 | 1091.544 | 43.54019
1.212934 | 1091.658 | 43.54473
1.212934 | 1091.769 | 43.54919
1.212934 | 1091.871 | 43.55325
1.212934 | 1091.977 | 43.55745
1.212934 | 1092.086 | 43.56183
1.212934 | 1092.189 | 43.56593
1.212934 | 1092.302 | 43.57043
1.212934 | 1092.419 | 43.57508
1.212934 | 1092.535 | 43.57973
1.212934 | 1092.652 | 43.58439
1.212934 | 1092.755 | 43.58848
1.212934 | 1092.857 | 43.59257
1.212934 | 1092.968 | 43.597
1.212934 | 1093.077 | 43.60135
1.212934 | 1093.18 | 43.60547
1.212934 | 1093.289 | 43.6098
1.212934 | 1093.395 | 43.61404
1.212934 | 1093.499 | 43.61818
1.216565 | 1093.604 | 43.62235
1.216565 | 1093.806 | 43.63041
1.216565 | 1093.911 | 43.63463
1.216565 | 1094.1 | 43.64214
1.216565 | 1094.203 | 43.64625
1.216565 | 1094.311 | 43.65057
1.216565 | 1094.417 | 43.65481
1.216565 | 1094.617 | 43.66278
1.216565 | 1094.718 | 43.66681
1.216565 | 1094.821 | 43.67091
1.216565 | 1094.927 | 43.67513
1.216565 | 1095.044 | 43.67982
1.216565 | 1095.166 | 43.68466
1.216565 | 1095.284 | 43.68936
1.216565 | 1095.393 | 43.69374
1.220197 | 1095.498 | 43.69793
1.220197 | 1095.609 | 43.70235
1.220197 | 1095.718 | 43.70669
1.220197 | 1095.83 | 43.71116
1.220197 | 1095.945 | 43.71574
1.220197 | 1096.058 | 43.72026
1.220197 | 1096.16 | 43.72433
1.220197 | 1096.351 | 43.73195
1.220197 | 1096.459 | 43.73625
1.220197 | 1096.572 | 43.74075
1.220197 | 1096.683 | 43.74518
1.220197 | 1096.79 | 43.74945
1.220197 | 1096.901 | 43.75387
1.220197 | 1097.01 | 43.75822
1.220197 | 1097.22 | 43.7666
1.220197 | 1097.322 | 43.77069
1.220197 | 1097.438 | 43.77529
1.223828 | 1097.634 | 43.7831
1.223828 | 1097.735 | 43.78713
1.223828 | 1097.835 | 43.79113
1.223828 | 1098.031 | 43.79894
1.223828 | 1098.233 | 43.807
1.223828 | 1098.336 | 43.81112
1.223828 | 1098.537 | 43.81915
1.223828 | 1098.73 | 43.82684
1.223828 | 1098.917 | 43.83427
1.223828 | 1099.119 | 43.84236
1.22746 | 1099.308 | 43.84988
1.22746 | 1099.5 | 43.85756
1.22746 | 1099.696 | 43.86535
1.22746 | 1099.806 | 43.86974
1.22746 | 1099.909 | 43.87388
1.22746 | 1100.108 | 43.88179
1.22746 | 1100.212 | 43.88593
1.22746 | 1100.314 | 43.89001
1.22746 | 1100.415 | 43.89406
1.22746 | 1100.611 | 43.90186
1.22746 | 1100.801 | 43.90945
1.231091 | 1100.981 | 43.91663
1.231091 | 1101.155 | 43.92357
1.231091 | 1101.317 | 43.93001
1.231091 | 1101.477 | 43.93641
1.231091 | 1101.618 | 43.94203
1.231091 | 1101.76 | 43.9477
1.231091 | 1101.883 | 43.95261
1.231091 | 1060.852 | 42.31594

## G1_05
G1_05 | G1_05 |  | L0 | h | b | SM | eM | E
Deformazione | Forza standard | Stress | mm | mm | mm | MPa | % | GPa
% | N | Mpa | 41.34631 | 2.15 | 10.04 | 35.09523 | 0.7623185 | 4.648
0 | 0.6586782 | 0.03051414
0 | 0.7052852 | 0.03267327
0 | 0.6939787 | 0.03214948
0 | 0.6837819 | 0.0316771
0 | 0.7083184 | 0.03281378
0 | 0.7205372 | 0.03337984
0 | 0.7067648 | 0.03274181
0 | 0.7224854 | 0.03347009
0 | 0.744075 | 0.03447026
0 | 0.7197358 | 0.03334271
0 | 0.7259131 | 0.03362888
0 | 0.7654797 | 0.03546186
0 | 0.7468739 | 0.03459992
0 | 0.7767862 | 0.03598565
0 | 0.7957372 | 0.03686358
0 | 0.8004719 | 0.03708292
0 | 0.8058724 | 0.0373331
0 | 0.8178817 | 0.03788945
0 | 0.8813806 | 0.04083112
0 | 0.9898466 | 0.04585595
0 | 1.117091 | 0.05175072
0 | 1.263336 | 0.0585257
0 | 1.366956 | 0.06332604
0 | 1.486655 | 0.06887124
0 | 1.605539 | 0.07437873
0 | 1.742857 | 0.08074016
0 | 1.893935 | 0.08773905
0 | 2.068329 | 0.09581808
0 | 2.252994 | 0.1043729
0 | 2.363322 | 0.109484
0.003630088 | 2.46598 | 0.1142398
0.003630088 | 2.669312 | 0.1236594
0.003630088 | 2.777273 | 0.1286608
0.003630088 | 2.885233 | 0.1336622
0.003630088 | 3.000456 | 0.1390001
0.003630088 | 3.116961 | 0.1443973
0.003630088 | 3.239286 | 0.1500642
0.003630088 | 3.359095 | 0.1556145
0.003630088 | 3.470064 | 0.1607553
0.003630088 | 3.604546 | 0.1669854
0.003630088 | 3.735342 | 0.1730446
0.003630088 | 3.869293 | 0.1792501
0.003630088 | 4.010693 | 0.1858006
0.003630088 | 4.150439 | 0.1922746
0.003630088 | 4.288904 | 0.1986891
0.003630088 | 4.440598 | 0.2057166
0.003630088 | 4.594265 | 0.2128354
0.003630088 | 4.756662 | 0.2203587
0.003630088 | 4.928504 | 0.2283195
0.003630088 | 5.101271 | 0.2363231
0.003630088 | 5.285812 | 0.2448722
0.003630088 | 5.468035 | 0.253314
0.003630088 | 5.655955 | 0.2620196
0.003630088 | 5.859004 | 0.2714261
0.003630088 | 6.072828 | 0.2813318
0.007260175 | 6.281968 | 0.2910205
0.007260175 | 6.499516 | 0.3010987
0.007260175 | 6.723217 | 0.3114619
0.007260175 | 6.959963 | 0.3224295
0.007260175 | 7.202171 | 0.3336501
0.007260175 | 7.453553 | 0.3452957
0.007260175 | 7.726746 | 0.3579517
0.007260175 | 8.005599 | 0.37087
0.007260175 | 8.282368 | 0.3836916
0.007260175 | 8.563403 | 0.396711
0.007260175 | 8.859122 | 0.4104106
0.007260175 | 9.156359 | 0.4241804
0.007260175 | 9.450205 | 0.4377932
0.007260175 | 9.742127 | 0.4513169
0.01089026 | 10.03564 | 0.4649143
0.01089026 | 10.33039 | 0.4785688
0.01089026 | 10.61736 | 0.4918634
0.01089026 | 10.90176 | 0.5050387
0.01089026 | 11.19365 | 0.5185607
0.01089026 | 11.48824 | 0.5322077
0.01089026 | 11.77563 | 0.5455218
0.01089026 | 12.05765 | 0.5585868
0.01089026 | 12.34672 | 0.5719779
0.01089026 | 12.63828 | 0.5854851
0.01089026 | 12.92583 | 0.598806
0.01089026 | 13.21157 | 0.6120435
0.01452035 | 13.49601 | 0.6252205
0.01452035 | 13.77965 | 0.6383603
0.01452035 | 14.0563 | 0.6511769
0.01452035 | 14.32468 | 0.6636095
0.01452035 | 14.60137 | 0.6764278
0.01452035 | 14.87982 | 0.6893272
0.01452035 | 15.15735 | 0.7021843
0.01452035 | 15.42517 | 0.7145913
0.01452035 | 15.6912 | 0.7269154
0.01452035 | 15.95414 | 0.7390968
0.01452035 | 16.22031 | 0.7514272
0.01452035 | 16.48536 | 0.7637063
0.01815044 | 16.75444 | 0.7761716
0.01815044 | 17.02656 | 0.7887779
0.01815044 | 17.28916 | 0.8009433
0.01815044 | 17.54948 | 0.813003
0.01815044 | 17.80673 | 0.8249205
0.01815044 | 18.06861 | 0.8370521
0.01815044 | 18.33128 | 0.849221
0.01815044 | 18.58905 | 0.8611624
0.01815044 | 18.84411 | 0.8729783
0.01815044 | 19.0992 | 0.8847958
0.01815044 | 19.35693 | 0.8967355
0.01815044 | 19.60892 | 0.908409
0.01815044 | 19.86481 | 0.9202637
0.01815044 | 20.1182 | 0.9320024
0.01815044 | 20.37171 | 0.9437462
0.01815044 | 20.61982 | 0.9552404
0.02178053 | 20.86338 | 0.9665239
0.02178053 | 21.11684 | 0.9782655
0.02178053 | 21.37139 | 0.9900579
0.02178053 | 21.62249 | 1.00169
0.02178053 | 21.8662 | 1.012981
0.02178053 | 22.11234 | 1.024383
0.02178053 | 22.36058 | 1.035883
0.02178053 | 22.61098 | 1.047484
0.02178053 | 22.85917 | 1.058981
0.02178053 | 23.11234 | 1.07071
0.02178053 | 23.37041 | 1.082665
0.02178053 | 23.6156 | 1.094024
0.02178053 | 23.85756 | 1.105233
0.02178053 | 24.10734 | 1.116804
0.02178053 | 24.35979 | 1.1285
0.02541061 | 24.6094 | 1.140063
0.02541061 | 24.85332 | 1.151363
0.02541061 | 25.10114 | 1.162844
0.02541061 | 25.35194 | 1.174462
0.02541061 | 25.59345 | 1.18565
0.02541061 | 25.83558 | 1.196868
0.02541061 | 26.08095 | 1.208234
0.02541061 | 26.33709 | 1.2201
0.02541061 | 26.58027 | 1.231366
0.02541061 | 26.81919 | 1.242434
0.02541061 | 27.06368 | 1.253761
0.02541061 | 27.31341 | 1.26533
0.02541061 | 27.55895 | 1.276705
0.02541061 | 27.79829 | 1.287793
0.0290407 | 28.04749 | 1.299337
0.0290407 | 28.29389 | 1.310752
0.0290407 | 28.54102 | 1.3222
0.0290407 | 28.7781 | 1.333183
0.0290407 | 29.02284 | 1.344522
0.0290407 | 29.27605 | 1.356252
0.0290407 | 29.52245 | 1.367667
0.0290407 | 29.76049 | 1.378694
0.0290407 | 30.00858 | 1.390187
0.0290407 | 30.25566 | 1.401634
0.0290407 | 30.50095 | 1.412997
0.0290407 | 30.74861 | 1.42447
0.0290407 | 30.99372 | 1.435825
0.0290407 | 31.2442 | 1.447429
0.0290407 | 31.48951 | 1.458793
0.0290407 | 31.72722 | 1.469805
0.03267079 | 31.97383 | 1.48123
0.03267079 | 32.22506 | 1.492869
0.03267079 | 32.47175 | 1.504297
0.03267079 | 32.714 | 1.51552
0.03267079 | 32.95902 | 1.52687
0.03267079 | 33.20132 | 1.538095
0.03267079 | 33.44557 | 1.54941
0.03267079 | 33.69112 | 1.560786
0.03267079 | 33.93958 | 1.572296
0.03267079 | 34.19223 | 1.584
0.03267079 | 34.43983 | 1.595471
0.03267079 | 34.68562 | 1.606857
0.03267079 | 34.92891 | 1.618128
0.03267079 | 35.18263 | 1.629882
0.03630088 | 35.43315 | 1.641488
0.03630088 | 35.68493 | 1.653151
0.03630088 | 35.9357 | 1.664769
0.03630088 | 36.1886 | 1.676485
0.03630088 | 36.44378 | 1.688306
0.03630088 | 36.69048 | 1.699735
0.03630088 | 36.93704 | 1.711157
0.03630088 | 37.18803 | 1.722785
0.03630088 | 37.43747 | 1.73434
0.03630088 | 37.6798 | 1.745567
0.03630088 | 37.92794 | 1.757062
0.03630088 | 38.17392 | 1.768457
0.03630088 | 38.42444 | 1.780063
0.03630088 | 38.67326 | 1.79159
0.03630088 | 38.91914 | 1.802981
0.03993096 | 39.16913 | 1.814562
0.03993096 | 39.42374 | 1.826357
0.03993096 | 39.67411 | 1.837956
0.03993096 | 39.91812 | 1.84926
0.03993096 | 40.16869 | 1.860868
0.03993096 | 40.41687 | 1.872365
0.03993096 | 40.66051 | 1.883652
0.03993096 | 40.90732 | 1.895086
0.03993096 | 41.14759 | 1.906217
0.03993096 | 41.39089 | 1.917488
0.03993096 | 41.63316 | 1.928711
0.03993096 | 41.87057 | 1.93971
0.03993096 | 42.10806 | 1.950711
0.03993096 | 42.35128 | 1.961979
0.04356105 | 42.59063 | 1.973067
0.04356105 | 42.83078 | 1.984193
0.04356105 | 43.07239 | 1.995385
0.04356105 | 43.31103 | 2.006441
0.04356105 | 43.55001 | 2.017512
0.04356105 | 43.78847 | 2.028559
0.04356105 | 44.03496 | 2.039978
0.04356105 | 44.27428 | 2.051065
0.04356105 | 44.5193 | 2.062415
0.04356105 | 44.75848 | 2.073496
0.04356105 | 45.0012 | 2.08474
0.04356105 | 45.24688 | 2.096121
0.04356105 | 45.49747 | 2.10773
0.04356105 | 45.74323 | 2.119115
0.04356105 | 45.98922 | 2.130511
0.04356105 | 46.22831 | 2.141588
0.04719114 | 46.46202 | 2.152415
0.04719114 | 46.70334 | 2.163594
0.04719114 | 46.94225 | 2.174662
0.04719114 | 47.18961 | 2.186121
0.04719114 | 47.43327 | 2.197409
0.04719114 | 47.67653 | 2.208678
0.04719114 | 47.91433 | 2.219695
0.04719114 | 48.15695 | 2.230934
0.04719114 | 48.40292 | 2.242329
0.04719114 | 48.65196 | 2.253866
0.04719114 | 48.8954 | 2.265144
0.04719114 | 49.14133 | 2.276537
0.04719114 | 49.38794 | 2.287962
0.04719114 | 49.63307 | 2.299318
0.04719114 | 49.88031 | 2.310771
0.04719114 | 50.12057 | 2.321902
0.05082123 | 50.3661 | 2.333276
0.05082123 | 50.60886 | 2.344522
0.05082123 | 50.848 | 2.355601
0.05082123 | 51.08855 | 2.366745
0.05082123 | 51.33622 | 2.378218
0.05082123 | 51.57843 | 2.389439
0.05082123 | 51.82368 | 2.4008
0.05082123 | 52.06631 | 2.412041
0.05082123 | 52.30789 | 2.423232
0.05082123 | 52.55949 | 2.434888
0.05082123 | 52.80236 | 2.446139
0.05082123 | 53.04607 | 2.45743
0.05082123 | 53.29163 | 2.468805
0.05082123 | 53.53955 | 2.480291
0.05082123 | 53.7802 | 2.491439
0.05082123 | 54.02591 | 2.502822
0.05445132 | 54.26592 | 2.51394
0.05445132 | 54.50686 | 2.525103
0.05445132 | 54.74529 | 2.536148
0.05445132 | 54.98039 | 2.547039
0.05445132 | 55.22776 | 2.558499
0.05445132 | 55.47591 | 2.569995
0.05445132 | 55.71739 | 2.581182
0.05445132 | 55.95642 | 2.592255
0.05445132 | 56.19938 | 2.603511
0.05445132 | 56.44656 | 2.614962
0.05445132 | 56.6865 | 2.626077
0.05445132 | 56.93178 | 2.63744
0.05445132 | 57.18207 | 2.649035
0.05445132 | 57.42042 | 2.660077
0.05445132 | 57.66114 | 2.671229
0.0580814 | 57.8973 | 2.682169
0.0580814 | 58.14494 | 2.693641
0.0580814 | 58.3898 | 2.704985
0.0580814 | 58.64051 | 2.716599
0.0580814 | 58.88169 | 2.727772
0.0580814 | 59.13319 | 2.739423
0.0580814 | 59.37341 | 2.750552
0.0580814 | 59.62249 | 2.762091
0.0580814 | 59.87585 | 2.773828
0.0580814 | 60.13084 | 2.785641
0.0580814 | 60.38644 | 2.797482
0.0580814 | 60.63079 | 2.808802
0.0580814 | 60.88206 | 2.820442
0.0580814 | 61.12703 | 2.831791
0.0580814 | 61.37573 | 2.843312
0.06171149 | 61.62107 | 2.854677
0.06171149 | 61.87678 | 2.866524
0.06171149 | 62.12442 | 2.877996
0.06171149 | 62.37406 | 2.889561
0.06171149 | 62.61414 | 2.900683
0.06171149 | 62.86182 | 2.912157
0.06171149 | 63.10948 | 2.92363
0.06171149 | 63.35066 | 2.934803
0.06171149 | 63.59971 | 2.946341
0.06171149 | 63.85266 | 2.958059
0.06171149 | 64.11333 | 2.970135
0.06171149 | 64.36578 | 2.98183
0.06171149 | 64.61131 | 2.993205
0.06534158 | 64.86153 | 3.004796
0.06534158 | 65.11346 | 3.016467
0.06534158 | 65.36292 | 3.028024
0.06534158 | 65.62123 | 3.03999
0.06534158 | 65.87967 | 3.051963
0.06534158 | 66.13522 | 3.063802
0.06534158 | 66.38268 | 3.075266
0.06534158 | 66.62278 | 3.086388
0.06534158 | 66.8713 | 3.097901
0.06534158 | 67.12572 | 3.109688
0.06534158 | 67.37315 | 3.12115
0.06534158 | 67.62331 | 3.132739
0.06534158 | 67.87242 | 3.14428
0.06534158 | 68.11035 | 3.155302
0.06897167 | 68.35291 | 3.166539
0.06897167 | 68.59601 | 3.177801
0.06897167 | 68.84392 | 3.189286
0.06897167 | 69.09208 | 3.200782
0.06897167 | 69.33543 | 3.212055
0.06897167 | 69.57966 | 3.22337
0.06897167 | 69.82664 | 3.234811
0.06897167 | 70.07428 | 3.246284
0.06897167 | 70.31898 | 3.25762
0.06897167 | 70.56839 | 3.269174
0.06897167 | 70.81596 | 3.280643
0.06897167 | 71.06369 | 3.292119
0.06897167 | 71.30788 | 3.303432
0.06897167 | 71.55638 | 3.314944
0.06897167 | 71.80114 | 3.326283
0.06897167 | 72.0444 | 3.337552
0.06897167 | 72.28698 | 3.34879
0.06897167 | 72.5238 | 3.359761
0.06897167 | 72.7703 | 3.37118
0.07260175 | 73.01428 | 3.382483
0.07260175 | 73.25894 | 3.393817
0.07260175 | 73.4986 | 3.40492
0.07260175 | 73.74783 | 3.416466
0.07260175 | 73.9861 | 3.427504
0.07260175 | 74.22511 | 3.438576
0.07260175 | 74.46637 | 3.449753
0.07260175 | 74.71192 | 3.461129
0.07260175 | 74.95267 | 3.472281
0.07260175 | 75.19029 | 3.48329
0.07260175 | 75.43419 | 3.494589
0.07260175 | 75.68542 | 3.506227
0.07260175 | 75.9315 | 3.517627
0.07260175 | 76.16621 | 3.5285
0.07623184 | 76.40599 | 3.539609
0.07623184 | 76.6552 | 3.551154
0.07623184 | 76.89936 | 3.562465
0.07623184 | 77.13249 | 3.573265
0.07623184 | 77.37602 | 3.584547
0.07623184 | 77.61467 | 3.595602
0.07623184 | 77.85696 | 3.606827
0.07623184 | 78.08506 | 3.617394
0.07623184 | 78.32011 | 3.628283
0.07623184 | 78.55933 | 3.639365
0.07623184 | 78.7986 | 3.650449
0.07623184 | 79.028 | 3.661077
0.07623184 | 79.26229 | 3.67193
0.07623184 | 79.50494 | 3.683172
0.07623184 | 79.74383 | 3.694238
0.07986193 | 79.98091 | 3.705221
0.07986193 | 80.21088 | 3.715875
0.07986193 | 80.45541 | 3.727203
0.07986193 | 80.69016 | 3.738078
0.07986193 | 80.92252 | 3.748843
0.07986193 | 81.15324 | 3.759531
0.07986193 | 81.39087 | 3.77054
0.07986193 | 81.62783 | 3.781517
0.07986193 | 81.86246 | 3.792387
0.07986193 | 82.09776 | 3.803287
0.07986193 | 82.3341 | 3.814236
0.07986193 | 82.5708 | 3.825202
0.07986193 | 82.79315 | 3.835502
0.07986193 | 83.03244 | 3.846588
0.08349202 | 83.26846 | 3.857522
0.08349202 | 83.50892 | 3.868661
0.08349202 | 83.743 | 3.879505
0.08349202 | 83.97911 | 3.890443
0.08349202 | 84.21821 | 3.90152
0.08349202 | 84.44784 | 3.912158
0.08349202 | 84.68414 | 3.923105
0.08349202 | 84.91922 | 3.933995
0.08349202 | 85.15878 | 3.945093
0.08349202 | 85.392 | 3.955897
0.08349202 | 85.62651 | 3.966761
0.08349202 | 85.8588 | 3.977522
0.08349202 | 86.09597 | 3.98851
0.08349202 | 86.32951 | 3.999329
0.08349202 | 86.55692 | 4.009864
0.08349202 | 86.79147 | 4.020729
0.08349202 | 87.02323 | 4.031466
0.08349202 | 87.25721 | 4.042306
0.08712211 | 87.48834 | 4.053013
0.08712211 | 87.71828 | 4.063666
0.08712211 | 87.94991 | 4.074396
0.08712211 | 88.18256 | 4.085174
0.08712211 | 88.41061 | 4.095739
0.08712211 | 88.63755 | 4.106252
0.08712211 | 88.86731 | 4.116896
0.08712211 | 89.10546875 | 4.127929
0.08712211 | 89.33714 | 4.138661
0.08712211 | 89.56786 | 4.14935
0.08712211 | 89.80015 | 4.160111
0.08712211 | 90.03358 | 4.170925
0.08712211 | 90.27429 | 4.182076
0.08712211 | 90.51717 | 4.193328
0.0907522 | 90.75519 | 4.204354
0.0907522 | 90.99689 | 4.215551
0.0907522 | 91.23643 | 4.226649
0.0907522 | 91.4761 | 4.237751
0.0907522 | 91.71221 | 4.24869
0.0907522 | 91.94833 | 4.259628
0.0907522 | 92.18596 | 4.270636
0.0907522 | 92.42664 | 4.281786
0.0907522 | 92.65434 | 4.292335
0.0907522 | 92.8828 | 4.302918
0.0907522 | 93.12346 | 4.314067
0.0907522 | 93.35688 | 4.324881
0.0907522 | 93.59208 | 4.335777
0.0907522 | 93.82204 | 4.34643
0.0907522 | 94.05779 | 4.357352
0.0907522 | 94.29303 | 4.368249
0.09438228 | 94.52589 | 4.379037
0.09438228 | 94.75906 | 4.389839
0.09438228 | 94.99938 | 4.400972
0.09438228 | 95.23064 | 4.411686
0.09438228 | 95.45949 | 4.422287
0.09438228 | 95.69635 | 4.43326
0.09438228 | 95.93761 | 4.444437
0.09438228 | 96.17924 | 4.45563
0.09438228 | 96.41757 | 4.466672
0.09438228 | 96.65634 | 4.477733
0.09438228 | 96.89518 | 4.488797
0.09438228 | 97.134 | 4.499861
0.09438228 | 97.3711 | 4.510845
0.09438228 | 97.61894 | 4.522327
0.09438228 | 97.8584 | 4.53342
0.09438228 | 98.09983 | 4.544604
0.09801237 | 98.33293 | 4.555403
0.09801237 | 98.56765 | 4.566277
0.09801237 | 98.80356 | 4.577206
0.09801237 | 99.03941 | 4.588132
0.09801237 | 99.27994 | 4.599274
0.09801237 | 99.5113 | 4.609993
0.09801237 | 99.75477 | 4.621272
0.09801237 | 99.98897 | 4.632121
0.09801237 | 100.2262 | 4.64311
0.09801237 | 100.4576 | 4.653831
0.09801237 | 100.7016 | 4.665137
0.09801237 | 100.9357 | 4.675982
0.09801237 | 101.1745 | 4.687041
0.1016425 | 101.4133 | 4.698105
0.1016425 | 101.6547 | 4.70929
0.1016425 | 101.9014 | 4.720716
0.1016425 | 102.1304 | 4.731325
0.1016425 | 102.3624 | 4.742073
0.1016425 | 102.5929 | 4.752752
0.1016425 | 102.8293 | 4.763705
0.1016425 | 103.0561 | 4.774209
0.1016425 | 103.2813 | 4.784644
0.1016425 | 103.5106 | 4.795264
0.1052725 | 103.7451 | 4.80613
0.1016425 | 103.9754 | 4.8168
0.1016425 | 104.1984 | 4.827129
0.1052725 | 104.4373 | 4.838196
0.1052725 | 104.6716 | 4.849049
0.1052725 | 104.915 | 4.860325
0.1052725 | 105.1446 | 4.870961
0.1052725 | 105.3769 | 4.881726
0.1052725 | 105.6214 | 4.893052
0.1052725 | 105.8587 | 4.904044
0.1052725 | 106.0914 | 4.914824
0.1052725 | 106.324 | 4.925598
0.1052725 | 106.5611 | 4.936583
0.1052725 | 106.7883 | 4.947111
0.1052725 | 107.0225 | 4.957958
0.1052725 | 107.2564 | 4.968797
0.1052725 | 107.4965 | 4.979916
0.1052725 | 107.7326 | 4.990855
0.1052725 | 107.9623 | 5.001495
0.1089026 | 108.1953 | 5.012291
0.1089026 | 108.4318 | 5.023248
0.1089026 | 108.6688 | 5.034224
0.1089026 | 108.9061 | 5.045221
0.1089026 | 109.1523 | 5.056623
0.1089026 | 109.4002 | 5.068109
0.1089026 | 109.6399 | 5.079213
0.1089026 | 109.8764 | 5.090171
0.1089026 | 110.1194 | 5.101425
0.1089026 | 110.3647 | 5.112789
0.1089026 | 110.6131 | 5.124298
0.1089026 | 110.8502 | 5.135283
0.1089026 | 111.0903 | 5.146403
0.1089026 | 111.3341 | 5.157698
0.1089026 | 111.5689 | 5.168577
0.1089026 | 111.8032 | 5.179432
0.1125327 | 112.0379 | 5.190303
0.1125327 | 112.2771 | 5.201384
0.1125327 | 112.5056 | 5.211972
0.1125327 | 112.74 | 5.222831
0.1125327 | 112.9718 | 5.233568
0.1125327 | 113.2144 | 5.244809
0.1125327 | 113.4489 | 5.255668
0.1125327 | 113.6816 | 5.26645
0.1125327 | 113.9139 | 5.277213
0.1125327 | 114.1469 | 5.288006
0.1125327 | 114.3812 | 5.298858
0.1125327 | 114.6157 | 5.309725
0.1125327 | 114.8539 | 5.320759
0.1161628 | 115.0921 | 5.331792
0.1161628 | 115.3267 | 5.342661
0.1161628 | 115.5589 | 5.353418
0.1161628 | 115.7939 | 5.364304
0.1161628 | 116.0338 | 5.375418
0.1161628 | 116.274 | 5.386547
0.1161628 | 116.5102 | 5.397489
0.1161628 | 116.7511 | 5.408649
0.1161628 | 116.9858 | 5.419523
0.1161628 | 117.2263 | 5.430664
0.1161628 | 117.4612 | 5.441545
0.1161628 | 117.7014 | 5.452675
0.1161628 | 117.937 | 5.463587
0.1161628 | 118.1756 | 5.474643
0.1197929 | 118.4083 | 5.48542
0.1197929 | 118.6422 | 5.496258
0.1197929 | 118.8818 | 5.507357
0.1197929 | 119.1191 | 5.518349
0.1197929 | 119.362 | 5.529604
0.1197929 | 119.6008 | 5.540667
0.1197929 | 119.8432 | 5.551895
0.1197929 | 120.0791 | 5.562821
0.1197929 | 120.3181 | 5.573897
0.1197929 | 120.5524 | 5.584751
0.1197929 | 120.7926 | 5.595876
0.1197929 | 121.0303 | 5.60689
0.1197929 | 121.2687 | 5.617935
0.1197929 | 121.508 | 5.629019
0.1197929 | 121.7475 | 5.640113
0.1197929 | 121.9946 | 5.65156
0.123423 | 122.2373 | 5.662804
0.123423 | 122.478 | 5.673957
0.123423 | 122.7208 | 5.685202
0.123423 | 122.9693 | 5.696717
0.123423 | 123.2103 | 5.707881
0.123423 | 123.4497 | 5.71897
0.123423 | 123.6864 | 5.729937
0.123423 | 123.9302 | 5.741231
0.123423 | 124.1716 | 5.752415
0.123423 | 124.4059 | 5.763266
0.123423 | 124.6441 | 5.774303
0.123423 | 124.8921 | 5.785792
0.123423 | 125.1316 | 5.796886
0.123423 | 125.3716 | 5.808005
0.123423 | 125.6149 | 5.819278
0.1270531 | 125.8608 | 5.830666
0.1270531 | 126.107 | 5.842072
0.1270531 | 126.3461 | 5.853152
0.1270531 | 126.583 | 5.864125
0.1270531 | 126.8234 | 5.875262
0.1270531 | 127.0646 | 5.886437
0.1270531 | 127.2942 | 5.897073
0.1270531 | 127.5352 | 5.908239
0.1270531 | 127.7743 | 5.919313
0.1270531 | 128.0109 | 5.930274
0.1270531 | 128.2508 | 5.941388
0.1270531 | 128.4809 | 5.952045
0.1270531 | 128.7184 | 5.963048
0.1270531 | 128.9546 | 5.973991
0.1270531 | 129.1906 | 5.984927
0.1270531 | 129.4207 | 5.995587
0.1270531 | 129.6575 | 6.006557
0.1306832 | 129.8944 | 6.01753
0.1306832 | 130.1287 | 6.028386
0.1306832 | 130.3641 | 6.039288
0.1306832 | 130.6014 | 6.050284
0.1306832 | 130.8421 | 6.061436
0.1306832 | 131.0759 | 6.072266
0.1306832 | 131.3053 | 6.082891
0.1306832 | 131.539 | 6.093716
0.1306832 | 131.7793 | 6.104849
0.1306832 | 132.0109 | 6.115581
0.1306832 | 132.2361 | 6.126011
0.1306832 | 132.4677 | 6.136741
0.1306832 | 132.7018 | 6.147585
0.1306832 | 132.9262 | 6.157984
0.1306832 | 133.1535 | 6.168511
0.1343132 | 133.3836 | 6.179171
0.1343132 | 133.6199 | 6.190117
0.1343132 | 133.8492 | 6.200743
0.1343132 | 134.0728 | 6.211098
0.1343132 | 134.31 | 6.22209
0.1343132 | 134.548 | 6.233113
0.1343132 | 134.7819 | 6.243949
0.1343132 | 135.0089 | 6.254464
0.1343132 | 135.2419 | 6.265262
0.1343132 | 135.4803 | 6.276303
0.1343132 | 135.7187 | 6.287347
0.1343132 | 135.9577 | 6.29842
0.1343132 | 136.1945 | 6.30939
0.1343132 | 136.4268 | 6.32015
0.1343132 | 136.656 | 6.330771
0.1343132 | 136.8836 | 6.341316
0.1379433 | 137.1138 | 6.351978
0.1379433 | 137.3507 | 6.362951
0.1379433 | 137.5817 | 6.373656
0.1379433 | 137.8104 | 6.384251
0.1379433 | 138.0332 | 6.394571
0.1379433 | 138.2588 | 6.405022
0.1379433 | 138.4868 | 6.415582
0.1379433 | 138.722 | 6.426482
0.1379433 | 138.9517 | 6.43712
0.1379433 | 139.1846 | 6.447911
0.1379433 | 139.4149 | 6.458578
0.1379433 | 139.6448 | 6.46923
0.1379433 | 139.8781 | 6.480039
0.1379433 | 140.107 | 6.490642
0.1379433 | 140.3342 | 6.501167
0.1379433 | 140.5628 | 6.511756
0.1415734 | 140.7903 | 6.522296
0.1415734 | 141.0155 | 6.532729
0.1415734 | 141.2471 | 6.543457
0.1415734 | 141.4809 | 6.554292
0.1415734 | 141.7106 | 6.564929
0.1415734 | 141.938 | 6.575465
0.1415734 | 142.1655 | 6.586006
0.1415734 | 142.3981 | 6.596778
0.1415734 | 142.6254 | 6.607309
0.1415734 | 142.8609 | 6.618222
0.1415734 | 143.093 | 6.628974
0.1415734 | 143.3287 | 6.639893
0.1415734 | 143.5615 | 6.650675
0.1415734 | 143.7876 | 6.66115
0.1415734 | 144.0161 | 6.671736
0.1415734 | 144.2432 | 6.682259
0.1415734 | 144.4724 | 6.692876
0.1452035 | 144.6995 | 6.703396
0.1452035 | 144.9379 | 6.714441
0.1452035 | 145.1659 | 6.725003
0.1452035 | 145.3993 | 6.735813
0.1452035 | 145.6252 | 6.746281
0.1452035 | 145.85 | 6.756696
0.1452035 | 146.0853 | 6.767596
0.1452035 | 146.3125 | 6.778119
0.1452035 | 146.5421 | 6.788755
0.1452035 | 146.7696 | 6.799296
0.1452035 | 147.0001 | 6.809976
0.1452035 | 147.232 | 6.820717
0.1452035 | 147.4532 | 6.830966
0.1452035 | 147.6786 | 6.841409
0.1452035 | 147.9059 | 6.851934
0.1452035 | 148.1325 | 6.862435
0.1452035 | 148.3565 | 6.872809
0.1488336 | 148.5949 | 6.883854
0.1488336 | 148.8278 | 6.894646
0.1488336 | 149.0614 | 6.905467
0.1488336 | 149.2885 | 6.915987
0.1488336 | 149.5144 | 6.926452
0.1488336 | 149.7528 | 6.937497
0.1488336 | 149.9809 | 6.948065
0.1488336 | 150.2148 | 6.958898
0.1488336 | 150.4449 | 6.969561
0.1488336 | 150.6735 | 6.980151
0.1488336 | 150.8934 | 6.990336
0.1488336 | 151.1221 | 7.000931
0.1488336 | 151.3511 | 7.011541
0.1488336 | 151.5869 | 7.022464
0.1488336 | 151.8195 | 7.033241
0.1488336 | 152.0502 | 7.043928
0.1524637 | 152.2866 | 7.054878
0.1524637 | 152.5165 | 7.06553
0.1524637 | 152.7501 | 7.07635
0.1524637 | 152.9783 | 7.086923
0.1524637 | 153.2166 | 7.09796
0.1524637 | 153.452 | 7.108866
0.1524637 | 153.6868 | 7.119743
0.1524637 | 153.9214 | 7.13061
0.1524637 | 154.1463 | 7.141031
0.1524637 | 154.3728 | 7.151525
0.1524637 | 154.6026 | 7.162169
0.1524637 | 154.8382 | 7.173085
0.1524637 | 155.0752 | 7.184064
0.1524637 | 155.3117 | 7.195019
0.1524637 | 155.5472 | 7.20593
0.1524637 | 155.7818 | 7.2168
0.1560938 | 156.0213 | 7.227895
0.1560938 | 156.2491 | 7.238448
0.1560938 | 156.4877 | 7.249498
0.1560938 | 156.7252 | 7.260501
0.1560938 | 156.9608 | 7.271419
0.1560938 | 157.1929 | 7.282169
0.1560938 | 157.425 | 7.292919
0.1560938 | 157.6546 | 7.303556
0.1560938 | 157.8832 | 7.314146
0.1560938 | 158.1099 | 7.324651
0.1560938 | 158.336 | 7.335125
0.1560938 | 158.5672 | 7.345836
0.1560938 | 158.7987 | 7.356562
0.1560938 | 159.028 | 7.367182
0.1560938 | 159.2558 | 7.377733
0.1560938 | 159.4856 | 7.388381
0.1560938 | 159.7123 | 7.398883
0.1560938 | 159.9408 | 7.40947
0.1560938 | 160.17 | 7.420085
0.1597239 | 160.3989 | 7.43069
0.1597239 | 160.6195 | 7.440911
0.1597239 | 160.8465 | 7.451428
0.1597239 | 161.0716 | 7.461853
0.1597239 | 161.2972 | 7.472306
0.1597239 | 161.5223 | 7.482733
0.1597239 | 161.7437 | 7.49299
0.1597239 | 161.9736 | 7.503639
0.1597239 | 162.202 | 7.514224
0.1597239 | 162.4201 | 7.524326
0.1597239 | 162.6364 | 7.534345
0.1597239 | 162.8582 | 7.54462
0.1597239 | 163.0871 | 7.555223
0.1597239 | 163.3108 | 7.565588
0.1597239 | 163.5317 | 7.575823
0.1597239 | 163.7531 | 7.586077
0.1597239 | 163.9849 | 7.596816
0.163354 | 164.2066 | 7.607089
0.163354 | 164.4278 | 7.617336
0.163354 | 164.6555 | 7.627882
0.163354 | 164.8875 | 7.638633
0.163354 | 165.1155 | 7.649194
0.163354 | 165.3374 | 7.659474
0.163354 | 165.5599 | 7.669781
0.163354 | 165.7927 | 7.680566
0.163354 | 166.0215 | 7.691164
0.163354 | 166.2431 | 7.701433
0.163354 | 166.4642 | 7.711672
0.163354 | 166.6976 | 7.722485
0.163354 | 166.9255 | 7.733045
0.163354 | 167.1458 | 7.743249
0.163354 | 167.3777 | 7.753995
0.163354 | 167.6069 | 7.764609
0.163354 | 167.8401 | 7.775415
0.166984 | 168.0622 | 7.785703
0.166984 | 168.2908 | 7.796295
0.166984 | 168.5248 | 7.807135
0.166984 | 168.7589 | 7.817978
0.166984 | 168.9879 | 7.828589
0.166984 | 169.2201 | 7.839346
0.166984 | 169.4624 | 7.85057
0.166984 | 169.7018 | 7.861658
0.166984 | 169.9344 | 7.872435
0.166984 | 170.1613 | 7.882945
0.166984 | 170.4012 | 7.894062
0.166984 | 170.6348 | 7.904882
0.166984 | 170.8606 | 7.915343
0.166984 | 171.0944 | 7.926173
0.166984 | 171.3273 | 7.936962
0.166984 | 171.5625 | 7.94786
0.166984 | 171.7924 | 7.958512
0.166984 | 172.0136 | 7.968758
0.166984 | 172.2433 | 7.979398
0.1706141 | 172.4781 | 7.990274
0.1706141 | 172.7018 | 8.000639
0.1706141 | 172.9373 | 8.011547
0.1706141 | 173.1725 | 8.022444
0.1706141 | 173.4095 | 8.033422
0.1706141 | 173.6397 | 8.044087
0.1706141 | 173.8652 | 8.054534
0.1706141 | 174.0952 | 8.065192
0.1706141 | 174.3292 | 8.076032
0.1706141 | 174.5562 | 8.086549
0.1706141 | 174.7878 | 8.097274
0.1706141 | 175.0211 | 8.108082
0.1706141 | 175.2482 | 8.118603
0.1706141 | 175.4734 | 8.129039
0.1706141 | 175.6932 | 8.13922
0.1706141 | 175.9248 | 8.149949
0.1706141 | 176.1581 | 8.160756
0.1706141 | 176.3867 | 8.171347
0.1742442 | 176.61 | 8.181693
0.1742442 | 176.8409 | 8.192391
0.1742442 | 177.0779 | 8.203369
0.1742442 | 177.3068 | 8.213974
0.1742442 | 177.5365 | 8.224611
0.1742442 | 177.7694 | 8.235402
0.1742442 | 178.0018 | 8.246167
0.1742442 | 178.2298 | 8.256733
0.1742442 | 178.4642 | 8.267591
0.1742442 | 178.6976 | 8.278403
0.1742442 | 178.9335 | 8.289332
0.1742442 | 179.1718 | 8.300371
0.1742442 | 179.3991 | 8.310899
0.1742442 | 179.6384 | 8.321986
0.1742442 | 179.8766 | 8.33302
0.1778743 | 180.116 | 8.344113
0.1778743 | 180.3534 | 8.355108
0.1778743 | 180.5909 | 8.366114
0.1778743 | 180.8261 | 8.377007
0.1778743 | 181.0617 | 8.387922
0.1778743 | 181.2978 | 8.398861
0.1778743 | 181.5322 | 8.409719
0.1778743 | 181.7685 | 8.420667
0.1778743 | 181.9982 | 8.431309
0.1778743 | 182.2267 | 8.441893
0.1778743 | 182.4568 | 8.452553
0.1778743 | 182.6918 | 8.463439
0.1778743 | 182.9249 | 8.474237
0.1778743 | 183.1569 | 8.484986
0.1778743 | 183.3942 | 8.49598
0.1815044 | 183.6366 | 8.507208
0.1815044 | 183.8662 | 8.517846
0.1815044 | 184.0997 | 8.528662
0.1815044 | 184.34 | 8.539795
0.1815044 | 184.5835 | 8.551075
0.1815044 | 184.8188 | 8.561978
0.1815044 | 185.0523 | 8.572794
0.1815044 | 185.2907 | 8.583836
0.1815044 | 185.5208 | 8.594496
0.1815044 | 185.7552 | 8.605358
0.1815044 | 185.9815 | 8.615839
0.1815044 | 186.2115 | 8.626493
0.1815044 | 186.4435 | 8.637241
0.1815044 | 186.6738 | 8.647909
0.1815044 | 186.896 | 8.658204
0.1815044 | 187.1315 | 8.669114
0.1815044 | 187.3664 | 8.679997
0.1851345 | 187.5909 | 8.690394
0.1851345 | 187.8179 | 8.700911
0.1851345 | 188.0453 | 8.711446
0.1851345 | 188.2738 | 8.722032
0.1851345 | 188.5094 | 8.732949
0.1851345 | 188.7345 | 8.743377
0.1851345 | 188.9649 | 8.754048
0.1851345 | 189.1946 | 8.764692
0.1851345 | 189.4131 | 8.774813
0.1851345 | 189.6327 | 8.784984
0.1851345 | 189.8598 | 8.795506
0.1851345 | 190.0943 | 8.806368
0.1851345 | 190.3191 | 8.816784
0.1851345 | 190.5473 | 8.827355
0.1851345 | 190.7741 | 8.837862
0.1851345 | 191.0062 | 8.848614
0.1851345 | 191.2251 | 8.858755
0.1851345 | 191.4472 | 8.869044
0.1851345 | 191.6719 | 8.879456
0.1851345 | 191.8973 | 8.889896
0.1887646 | 192.1209 | 8.900256
0.1887646 | 192.3451 | 8.910642
0.1887646 | 192.5681 | 8.920971
0.1887646 | 192.7938 | 8.931428
0.1887646 | 193.0164 | 8.941742
0.1887646 | 193.2368 | 8.951953
0.1887646 | 193.4652 | 8.96253
0.1887646 | 193.6994 | 8.973379
0.1887646 | 193.9317 | 8.98414
0.1887646 | 194.1623 | 8.994826
0.1887646 | 194.3925 | 9.005492
0.1887646 | 194.6205 | 9.016052
0.1887646 | 194.8484 | 9.026609
0.1887646 | 195.0759 | 9.037151
0.1887646 | 195.2998 | 9.047522
0.1887646 | 195.5292 | 9.05815
0.1887646 | 195.7514 | 9.068441
0.1887646 | 195.9704 | 9.078588
0.1923947 | 196.1934 | 9.088918
0.1923947 | 196.4159 | 9.099226
0.1923947 | 196.6409 | 9.109649
0.1923947 | 196.8635 | 9.11996
0.1923947 | 197.0854 | 9.130243
0.1923947 | 197.306 | 9.140464
0.1923947 | 197.533 | 9.150976
0.1923947 | 197.755 | 9.16126
0.1923947 | 197.9859 | 9.171958
0.1923947 | 198.2105 | 9.182363
0.1923947 | 198.4349 | 9.19276
0.1923947 | 198.659 | 9.203141
0.1923947 | 198.8811 | 9.213432
0.1923947 | 199.1042 | 9.223766
0.1923947 | 199.3315 | 9.234293
0.1923947 | 199.5531 | 9.24456
0.1923947 | 199.7743 | 9.254808
0.1960247 | 199.9951 | 9.265038
0.1960247 | 200.2132 | 9.275142
0.1960247 | 200.4346 | 9.285396
0.1960247 | 200.6523 | 9.295481
0.1960247 | 200.8738 | 9.305743
0.1960247 | 201.0952 | 9.316002
0.1960247 | 201.3155 | 9.326206
0.1960247 | 201.5289 | 9.336095
0.1960247 | 201.7542 | 9.346528
0.1960247 | 201.9747 | 9.356745
0.1960247 | 202.1977 | 9.367078
0.1960247 | 202.4182 | 9.377289
0.1960247 | 202.6473 | 9.387905
0.1960247 | 202.8715 | 9.39829
0.1960247 | 203.0867 | 9.408258
0.1960247 | 203.3078 | 9.418501
0.1960247 | 203.5364 | 9.429093
0.1960247 | 203.7668 | 9.439764
0.1960247 | 203.9853 | 9.449888
0.1960247 | 204.206 | 9.460112
0.1996548 | 204.4325 | 9.470607
0.1996548 | 204.655 | 9.480913
0.1996548 | 204.8674 | 9.490753
0.1996548 | 205.0907 | 9.501098
0.1996548 | 205.3214 | 9.511787
0.1996548 | 205.5471 | 9.522243
0.1996548 | 205.7622 | 9.532206
0.1996548 | 205.9778 | 9.542192
0.1996548 | 206.2055 | 9.552744
0.1996548 | 206.4337 | 9.563314
0.1996548 | 206.654 | 9.573519
0.1996548 | 206.8762 | 9.583812
0.1996548 | 207.1059 | 9.594452
0.1996548 | 207.3312 | 9.604892
0.1996548 | 207.5528 | 9.61516
0.1996548 | 207.7766 | 9.625525
0.1996548 | 208.0067 | 9.636183
0.1996548 | 208.2388 | 9.646936
0.1996548 | 208.4613 | 9.657247
0.2032849 | 208.6868 | 9.66769
0.2032849 | 208.9123 | 9.678139
0.2032849 | 209.1495 | 9.689129
0.2032849 | 209.3745 | 9.69955
0.2032849 | 209.5982 | 9.709912
0.2032849 | 209.8224 | 9.720302
0.2032849 | 210.0537 | 9.731016
0.2032849 | 210.2771 | 9.741365
0.2032849 | 210.5026 | 9.751812
0.2032849 | 210.7308 | 9.762385
0.2032849 | 210.958 | 9.77291
0.2032849 | 211.1906 | 9.783684
0.2032849 | 211.4092 | 9.793811
0.2032849 | 211.6423 | 9.804608
0.2032849 | 211.8738 | 9.815336
0.2032849 | 212.1095 | 9.826252
0.2032849 | 212.3317 | 9.836547
0.2032849 | 212.565 | 9.847356
0.2032849 | 212.8012 | 9.858296
0.206915 | 213.0343 | 9.869096
0.206915 | 213.2618 | 9.879636
0.206915 | 213.484 | 9.889927
0.206915 | 213.722 | 9.900956
0.206915 | 213.9542 | 9.911713
0.206915 | 214.1848 | 9.922396
0.206915 | 214.4116 | 9.932901
0.206915 | 214.6484 | 9.943872
0.206915 | 214.8756 | 9.954395
0.206915 | 215.0986 | 9.964728
0.206915 | 215.3242 | 9.975181
0.206915 | 215.5579 | 9.986003
0.206915 | 215.7909 | 9.996798
0.206915 | 216.0144 | 10.00715
0.206915 | 216.234 | 10.01733
0.206915 | 216.4576 | 10.02768
0.206915 | 216.6862 | 10.03828
0.206915 | 216.9045 | 10.04839
0.2105451 | 217.1284 | 10.05876
0.2105451 | 217.3515 | 10.06909
0.2105451 | 217.5822 | 10.07978
0.2105451 | 217.8052 | 10.09011
0.2105451 | 218.0245 | 10.10027
0.2105451 | 218.25 | 10.11072
0.2105451 | 218.482 | 10.12147
0.2105451 | 218.7107 | 10.13206
0.2105451 | 218.9322 | 10.14232
0.2105451 | 219.1623 | 10.15298
0.2105451 | 219.391 | 10.16358
0.2105451 | 219.6191 | 10.17415
0.2105451 | 219.8393 | 10.18434
0.2105451 | 220.067 | 10.19489
0.2105451 | 220.2958 | 10.20549
0.2105451 | 220.5189 | 10.21583
0.2105451 | 220.7445 | 10.22628
0.2105451 | 220.9696 | 10.23671
0.2105451 | 221.2015 | 10.24745
0.2105451 | 221.4228 | 10.25771
0.2105451 | 221.6425 | 10.26788
0.2141752 | 221.8714 | 10.27849
0.2141752 | 222.1039 | 10.28926
0.2141752 | 222.3282 | 10.29965
0.2141752 | 222.5536 | 10.31009
0.2141752 | 222.7822 | 10.32068
0.2141752 | 223.005 | 10.331
0.2141752 | 223.2285 | 10.34135
0.2141752 | 223.4532 | 10.35177
0.2141752 | 223.677 | 10.36213
0.2141752 | 223.905 | 10.37269
0.2141752 | 224.1255 | 10.38291
0.2141752 | 224.3412 | 10.39291
0.2141752 | 224.5652 | 10.40328
0.2141752 | 224.7922 | 10.4138
0.2141752 | 225.0216 | 10.42442
0.2141752 | 225.2476 | 10.43489
0.2141752 | 225.4691 | 10.44516
0.2141752 | 225.6939 | 10.45557
0.2141752 | 225.9229 | 10.46618
0.2178053 | 226.1468 | 10.47655
0.2178053 | 226.3756 | 10.48715
0.2178053 | 226.6086 | 10.49794
0.2178053 | 226.8362 | 10.50849
0.2178053 | 227.0606 | 10.51888
0.2178053 | 227.2811 | 10.5291
0.2178053 | 227.5055 | 10.53949
0.2178053 | 227.7464 | 10.55066
0.2178053 | 227.9693 | 10.56098
0.2178053 | 228.194 | 10.57139
0.2178053 | 228.4283 | 10.58224
0.2178053 | 228.657 | 10.59284
0.2178053 | 228.8799 | 10.60316
0.2178053 | 229.1029 | 10.61349
0.2178053 | 229.3335 | 10.62418
0.2178053 | 229.5568 | 10.63452
0.2178053 | 229.78 | 10.64486
0.2178053 | 229.994 | 10.65477
0.2178053 | 230.2209 | 10.66529
0.2178053 | 230.4486 | 10.67584
0.2178053 | 230.6697 | 10.68608
0.2214354 | 230.8882 | 10.6962
0.2214354 | 231.11 | 10.70648
0.2214354 | 231.335 | 10.7169
0.2214354 | 231.5533 | 10.72701
0.2214354 | 231.7738 | 10.73723
0.2214354 | 231.9952 | 10.74748
0.2214354 | 232.2183 | 10.75782
0.2214354 | 232.4386 | 10.76803
0.2214354 | 232.6587 | 10.77822
0.2214354 | 232.8803 | 10.78849
0.2214354 | 233.1034 | 10.79883
0.2214354 | 233.3286 | 10.80926
0.2214354 | 233.5504 | 10.81953
0.2214354 | 233.7755 | 10.82996
0.2214354 | 234.0073 | 10.8407
0.2214354 | 234.2355 | 10.85127
0.2214354 | 234.4639 | 10.86185
0.2214354 | 234.6944 | 10.87253
0.2214354 | 234.924 | 10.88317
0.2250654 | 235.1531 | 10.89378
0.2250654 | 235.3814 | 10.90436
0.2250654 | 235.6042 | 10.91467
0.2250654 | 235.835 | 10.92537
0.2250654 | 236.0612 | 10.93585
0.2250654 | 236.2902 | 10.94646
0.2250654 | 236.5212 | 10.95716
0.2250654 | 236.7476 | 10.96764
0.2250654 | 236.9742 | 10.97814
0.2250654 | 237.1984 | 10.98853
0.2250654 | 237.4253 | 10.99904
0.2250654 | 237.6516 | 11.00952
0.2250654 | 237.8861 | 11.02039
0.2250654 | 238.1109 | 11.0308
0.2250654 | 238.3349 | 11.04118
0.2250654 | 238.5533 | 11.0513
0.2250654 | 238.7758 | 11.0616
0.2250654 | 239.0001 | 11.07199
0.2250654 | 239.2209 | 11.08223
0.2250654 | 239.4501 | 11.09284
0.2250654 | 239.6707 | 11.10306
0.2286955 | 239.8969 | 11.11354
0.2286955 | 240.1196 | 11.12386
0.2286955 | 240.3416 | 11.13414
0.2286955 | 240.5721 | 11.14482
0.2286955 | 240.7998 | 11.15537
0.2286955 | 241.0243 | 11.16577
0.2286955 | 241.2553 | 11.17647
0.2286955 | 241.4823 | 11.18699
0.2286955 | 241.7123 | 11.19764
0.2286955 | 241.944 | 11.20838
0.2286955 | 242.177 | 11.21917
0.2286955 | 242.4009 | 11.22954
0.2286955 | 242.6314 | 11.24022
0.2286955 | 242.8564 | 11.25064
0.2286955 | 243.0801 | 11.26101
0.2286955 | 243.3075 | 11.27154
0.2286955 | 243.5327 | 11.28197
0.2286955 | 243.7543 | 11.29224
0.2286955 | 243.9769 | 11.30255
0.2286955 | 244.1994 | 11.31286
0.2286955 | 244.42 | 11.32308
0.2323256 | 244.651 | 11.33378
0.2323256 | 244.8752 | 11.34417
0.2323256 | 245.0985 | 11.35451
0.2323256 | 245.3296 | 11.36522
0.2323256 | 245.5559 | 11.3757
0.2323256 | 245.7831 | 11.38623
0.2323256 | 246.0155 | 11.39699
0.2323256 | 246.2377 | 11.40729
0.2323256 | 246.4632 | 11.41773
0.2323256 | 246.69 | 11.42824
0.2323256 | 246.9159 | 11.43871
0.2323256 | 247.1407 | 11.44912
0.2323256 | 247.3688 | 11.45969
0.2323256 | 247.5867 | 11.46978
0.2323256 | 247.8092 | 11.48009
0.2323256 | 248.0327 | 11.49044
0.2323256 | 248.2586 | 11.50091
0.2323256 | 248.4817 | 11.51125
0.2323256 | 248.7082 | 11.52174
0.2359557 | 248.9288 | 11.53196
0.2359557 | 249.1506 | 11.54223
0.2359557 | 249.3781 | 11.55277
0.2359557 | 249.6052 | 11.56329
0.2359557 | 249.8321 | 11.5738
0.2359557 | 250.0615 | 11.58443
0.2359557 | 250.2822 | 11.59465
0.2359557 | 250.5067 | 11.60506
0.2359557 | 250.7325 | 11.61551
0.2359557 | 250.9607 | 11.62609
0.2359557 | 251.1919 | 11.6368
0.2359557 | 251.4128 | 11.64703
0.2359557 | 251.6344 | 11.65729
0.2359557 | 251.8604 | 11.66777
0.2359557 | 252.0893 | 11.67837
0.2359557 | 252.3102 | 11.6886
0.2359557 | 252.5367 | 11.6991
0.2359557 | 252.7629 | 11.70958
0.2359557 | 252.991 | 11.72014
0.2359557 | 253.2091 | 11.73025
0.2359557 | 253.4244 | 11.74022
0.2395858 | 253.6526 | 11.75079
0.2395858 | 253.8761 | 11.76115
0.2395858 | 254.0991 | 11.77148
0.2395858 | 254.3253 | 11.78196
0.2395858 | 254.5564 | 11.79266
0.2395858 | 254.788 | 11.80339
0.2395858 | 255.0083 | 11.8136
0.2395858 | 255.2295 | 11.82384
0.2395858 | 255.4507 | 11.83409
0.2395858 | 255.6803 | 11.84473
0.2395858 | 255.9066 | 11.85521
0.2395858 | 256.1335 | 11.86573
0.2395858 | 256.3588 | 11.87616
0.2395858 | 256.5781 | 11.88632
0.2395858 | 256.7925 | 11.89625
0.2395858 | 257.0066 | 11.90617
0.2395858 | 257.2278 | 11.91642
0.2395858 | 257.4497 | 11.9267
0.2395858 | 257.6732 | 11.93705
0.2395858 | 257.8881 | 11.94701
0.2395858 | 258.1045 | 11.95703
0.2432159 | 258.3209 | 11.96706
0.2432159 | 258.5347 | 11.97696
0.2432159 | 258.7519 | 11.98702
0.2432159 | 258.9696 | 11.99711
0.2432159 | 259.1876 | 12.00721
0.2432159 | 259.4042 | 12.01724
0.2432159 | 259.6246 | 12.02745
0.2432159 | 259.8438 | 12.03761
0.2432159 | 260.0656 | 12.04788
0.2432159 | 260.2877 | 12.05817
0.2432159 | 260.5078 | 12.06837
0.2432159 | 260.7295 | 12.07864
0.2432159 | 260.9507 | 12.08888
0.2432159 | 261.1682 | 12.09896
0.2432159 | 261.3839 | 12.10895
0.2432159 | 261.6086 | 12.11937
0.2432159 | 261.8242 | 12.12935
0.2432159 | 262.0489 | 12.13976
0.246846 | 262.2682 | 12.14992
0.246846 | 262.4839 | 12.15992
0.246846 | 262.7047 | 12.17014
0.246846 | 262.926 | 12.1804
0.246846 | 263.1485 | 12.1907
0.246846 | 263.3708 | 12.201
0.246846 | 263.5991 | 12.21158
0.246846 | 263.8135 | 12.22151
0.246846 | 264.0385 | 12.23193
0.246846 | 264.2498 | 12.24172
0.246846 | 264.4756 | 12.25218
0.246846 | 264.6969 | 12.26244
0.246846 | 264.9148 | 12.27253
0.246846 | 265.1345 | 12.2827
0.246846 | 265.3535 | 12.29285
0.246846 | 265.5793 | 12.30331
0.246846 | 265.7932 | 12.31322
0.246846 | 266.0162 | 12.32355
0.246846 | 266.2334 | 12.33361
0.246846 | 266.4636 | 12.34428
0.246846 | 266.6837 | 12.35448
0.2504761 | 266.8995 | 12.36447
0.2504761 | 267.1233 | 12.37484
0.2504761 | 267.3447 | 12.3851
0.2504761 | 267.5658 | 12.39534
0.2504761 | 267.7808 | 12.4053
0.2504761 | 268.0063 | 12.41575
0.2504761 | 268.2274 | 12.42599
0.2504761 | 268.4506 | 12.43633
0.2504761 | 268.6682 | 12.44641
0.2504761 | 268.8895 | 12.45666
0.2504761 | 269.1144 | 12.46708
0.2504761 | 269.3352 | 12.47731
0.2504761 | 269.5543 | 12.48746
0.2504761 | 269.7739 | 12.49763
0.2504761 | 270.0008 | 12.50814
0.2504761 | 270.2199 | 12.5183
0.2504761 | 270.4436 | 12.52866
0.2504761 | 270.6627 | 12.53881
0.2541061 | 270.8804 | 12.54889
0.2541061 | 271.0919 | 12.55869
0.2541061 | 271.3162 | 12.56908
0.2541061 | 271.5399 | 12.57945
0.2541061 | 271.7621 | 12.58974
0.2541061 | 271.9878 | 12.60019
0.2541061 | 272.2066 | 12.61033
0.2541061 | 272.4274 | 12.62056
0.2541061 | 272.6491 | 12.63083
0.2541061 | 272.8656 | 12.64086
0.2541061 | 273.0863 | 12.65109
0.2541061 | 273.3138 | 12.66162
0.2541061 | 273.5301 | 12.67164
0.2541061 | 273.7405 | 12.68139
0.2541061 | 273.9538 | 12.69127
0.2541061 | 274.1623 | 12.70093
0.2541061 | 274.3756 | 12.71081
0.2541061 | 274.5971 | 12.72107
0.2541061 | 274.8089 | 12.73088
0.2541061 | 275.0312 | 12.74119
0.2541061 | 275.2458 | 12.75112
0.2577362 | 275.4572 | 12.76092
0.2577362 | 275.6665 | 12.77062
0.2577362 | 275.888 | 12.78088
0.2577362 | 276.11 | 12.79116
0.2577362 | 276.3315 | 12.80142
0.2577362 | 276.5491 | 12.8115
0.2577362 | 276.7595 | 12.82125
0.2577362 | 276.9815 | 12.83153
0.2577362 | 277.1959 | 12.84146
0.2577362 | 277.418 | 12.85175
0.2577362 | 277.6435 | 12.8622
0.2577362 | 277.864 | 12.87242
0.2577362 | 278.0827 | 12.88255
0.2577362 | 278.2964 | 12.89245
0.2577362 | 278.5147 | 12.90256
0.2577362 | 278.7416 | 12.91307
0.2577362 | 278.9656 | 12.92345
0.2577362 | 279.1809 | 12.93343
0.2577362 | 279.3995 | 12.94355
0.2577362 | 279.613 | 12.95344
0.2577362 | 279.8339 | 12.96367
0.2577362 | 280.0657 | 12.97441
0.2577362 | 280.2838 | 12.98452
0.2613663 | 280.509 | 12.99495
0.2613663 | 280.7305 | 13.00521
0.2613663 | 280.9482 | 13.0153
0.2613663 | 281.1647 | 13.02533
0.2613663 | 281.3872 | 13.03564
0.2613663 | 281.6167 | 13.04627
0.2613663 | 281.8474 | 13.05695
0.2613663 | 282.0714 | 13.06733
0.2613663 | 282.2921 | 13.07755
0.2613663 | 282.5153 | 13.08789
0.2613663 | 282.737 | 13.09816
0.2613663 | 282.9637 | 13.10867
0.2613663 | 283.1874 | 13.11903
0.2613663 | 283.4128 | 13.12947
0.2613663 | 283.6422 | 13.1401
0.2613663 | 283.8654 | 13.15044
0.2649964 | 284.0893 | 13.16081
0.2649964 | 284.3066 | 13.17088
0.2649964 | 284.5263 | 13.18106
0.2649964 | 284.7521 | 13.19152
0.2649964 | 284.9696 | 13.20159
0.2649964 | 285.188 | 13.21171
0.2649964 | 285.407 | 13.22186
0.2649964 | 285.6281 | 13.2321
0.2649964 | 285.8456 | 13.24217
0.2649964 | 286.0633 | 13.25226
0.2649964 | 286.2766 | 13.26214
0.2649964 | 286.4988 | 13.27243
0.2649964 | 286.7198 | 13.28267
0.2649964 | 286.9395 | 13.29285
0.2649964 | 287.1554 | 13.30285
0.2649964 | 287.3708 | 13.31283
0.2649964 | 287.5841 | 13.32271
0.2649964 | 287.8004 | 13.33274
0.2649964 | 288.0103 | 13.34246
0.2649964 | 288.23 | 13.35264
0.2649964 | 288.4524 | 13.36294
0.2649964 | 288.6656 | 13.37282
0.2649964 | 288.8814 | 13.38281
0.2649964 | 289.0956 | 13.39274
0.2686265 | 289.3194 | 13.4031
0.2686265 | 289.5406 | 13.41335
0.2686265 | 289.7701 | 13.42398
0.2686265 | 289.9951 | 13.43441
0.2686265 | 290.2212 | 13.44488
0.2686265 | 290.4405 | 13.45504
0.2686265 | 290.664 | 13.46539
0.2686265 | 290.8898 | 13.47586
0.2686265 | 291.1108 | 13.48609
0.2686265 | 291.3412 | 13.49677
0.2686265 | 291.5725 | 13.50748
0.2686265 | 291.8002 | 13.51803
0.2686265 | 292.0155 | 13.528
0.2686265 | 292.2421 | 13.5385
0.2686265 | 292.4673 | 13.54894
0.2686265 | 292.688 | 13.55916
0.2686265 | 292.9095 | 13.56942
0.2686265 | 293.1363 | 13.57993
0.2686265 | 293.3661 | 13.59057
0.2722566 | 293.585 | 13.60071
0.2722566 | 293.809 | 13.61109
0.2722566 | 294.0324 | 13.62144
0.2722566 | 294.262 | 13.63208
0.2722566 | 294.4866 | 13.64248
0.2722566 | 294.7077 | 13.65273
0.2722566 | 294.9358 | 13.66329
0.2722566 | 295.1588 | 13.67362
0.2722566 | 295.3802 | 13.68388
0.2722566 | 295.5999 | 13.69405
0.2722566 | 295.8255 | 13.70451
0.2722566 | 296.0451 | 13.71468
0.2722566 | 296.2653 | 13.72488
0.2722566 | 296.4902 | 13.7353
0.2722566 | 296.7041 | 13.74521
0.2722566 | 296.9352 | 13.75592
0.2722566 | 297.16 | 13.76633
0.2722566 | 297.3852 | 13.77676
0.2722566 | 297.6053 | 13.78696
0.2758867 | 297.8275 | 13.79725
0.2758867 | 298.0509 | 13.8076
0.2758867 | 298.2682 | 13.81767
0.2758867 | 298.4959 | 13.82822
0.2758867 | 298.7197 | 13.83858
0.2758867 | 298.9468 | 13.84911
0.2758867 | 299.1598 | 13.85897
0.2758867 | 299.3713 | 13.86877
0.2758867 | 299.5883 | 13.87883
0.2758867 | 299.804 | 13.88882
0.2758867 | 300.0204 | 13.89884
0.2758867 | 300.238 | 13.90892
0.2758867 | 300.4589 | 13.91915
0.2758867 | 300.6673 | 13.92881
0.2758867 | 300.8805 | 13.93869
0.2758867 | 301.098 | 13.94876
0.2758867 | 301.3195 | 13.95903
0.2758867 | 301.5385 | 13.96917
0.2795168 | 301.7518 | 13.97905
0.2795168 | 301.967 | 13.98902
0.2795168 | 302.186 | 13.99916
0.2795168 | 302.3983 | 14.009
0.2795168 | 302.619 | 14.01923
0.2795168 | 302.8406 | 14.02949
0.2795168 | 303.0657 | 14.03992
0.2795168 | 303.2841 | 14.05004
0.2795168 | 303.4937 | 14.05975
0.2795168 | 303.7169 | 14.07009
0.2795168 | 303.9418 | 14.08051
0.2795168 | 304.1636 | 14.09078
0.2795168 | 304.3813 | 14.10087
0.2795168 | 304.6027 | 14.11112
0.2795168 | 304.8128 | 14.12086
0.2795168 | 305.0243 | 14.13066
0.2795168 | 305.2271 | 14.14005
0.2795168 | 305.4391 | 14.14987
0.2795168 | 305.661 | 14.16015
0.2831469 | 305.8753 | 14.17008
0.2831469 | 306.0867 | 14.17987
0.2831469 | 306.3004 | 14.18977
0.2831469 | 306.5181 | 14.19986
0.2831469 | 306.7233 | 14.20936
0.2831469 | 306.9329 | 14.21907
0.2831469 | 307.1579 | 14.2295
0.2831469 | 307.3781 | 14.2397
0.2831469 | 307.585 | 14.24928
0.2831469 | 307.7932 | 14.25893
0.2831469 | 308.0094 | 14.26894
0.2831469 | 308.2275 | 14.27905
0.2831469 | 308.4377 | 14.28878
0.2831469 | 308.6458 | 14.29842
0.2831469 | 308.8679 | 14.30871
0.2831469 | 309.0921 | 14.3191
0.2831469 | 309.2982 | 14.32865
0.2831469 | 309.5055 | 14.33825
0.2831469 | 309.7261 | 14.34847
0.2831469 | 309.9412 | 14.35843
0.2831469 | 310.149 | 14.36806
0.2831469 | 310.3535 | 14.37754
0.2831469 | 310.567 | 14.38743
0.2867769 | 310.784 | 14.39748
0.2867769 | 311.0006 | 14.40751
0.2867769 | 311.2043 | 14.41695
0.2867769 | 311.415 | 14.42671
0.2867769 | 311.6387 | 14.43708
0.2867769 | 311.8489 | 14.44681
0.2867769 | 312.0617 | 14.45667
0.2867769 | 312.2715 | 14.46639
0.2867769 | 312.4849 | 14.47627
0.2867769 | 312.6975 | 14.48613
0.2867769 | 312.9022 | 14.49561
0.2867769 | 313.109375 | 14.50521
0.2867769 | 313.3224 | 14.51508
0.2867769 | 313.5363 | 14.52498
0.2867769 | 313.7386 | 14.53435
0.2867769 | 313.9508 | 14.54418
0.2867769 | 314.161 | 14.55392
0.2867769 | 314.3694 | 14.56358
0.2867769 | 314.5816 | 14.57341
0.2867769 | 314.7911 | 14.58311
0.290407 | 315.006 | 14.59307
0.290407 | 315.2131 | 14.60266
0.290407 | 315.4227 | 14.61237
0.290407 | 315.6322 | 14.62208
0.290407 | 315.8439 | 14.63189
0.290407 | 316.0558 | 14.64171
0.290407 | 316.2681 | 14.65154
0.290407 | 316.4807 | 14.66139
0.290407 | 316.6931 | 14.67122
0.290407 | 316.9048 | 14.68104
0.290407 | 317.115 | 14.69077
0.290407 | 317.3315 | 14.7008
0.290407 | 317.5479 | 14.71082
0.290407 | 317.7589 | 14.7206
0.290407 | 317.9738 | 14.73056
0.290407 | 318.1872 | 14.74044
0.290407 | 318.4016 | 14.75038
0.290407 | 318.6171 | 14.76036
0.2940371 | 318.8323 | 14.77033
0.2940371 | 319.05 | 14.78041
0.2940371 | 319.2681 | 14.79052
0.2940371 | 319.4776 | 14.80022
0.2940371 | 319.6943 | 14.81026
0.2940371 | 319.9089 | 14.8202
0.2940371 | 320.1163 | 14.82981
0.2940371 | 320.3333 | 14.83986
0.2940371 | 320.5454 | 14.84969
0.2940371 | 320.7556 | 14.85943
0.2940371 | 320.9701 | 14.86937
0.2940371 | 321.1853 | 14.87933
0.2940371 | 321.398 | 14.88919
0.2940371 | 321.6165 | 14.89931
0.2940371 | 321.8261 | 14.90902
0.2940371 | 322.0454 | 14.91918
0.2940371 | 322.268 | 14.92949
0.2940371 | 322.4812 | 14.93937
0.2976672 | 322.706 | 14.94978
0.2976672 | 322.928 | 14.96007
0.2976672 | 323.1421 | 14.96998
0.2976672 | 323.36 | 14.98008
0.2976672 | 323.576 | 14.99009
0.2976672 | 323.7909 | 15.00004
0.2976672 | 324.0135 | 15.01035
0.2976672 | 324.2256 | 15.02018
0.2976672 | 324.4415 | 15.03018
0.2976672 | 324.6556 | 15.0401
0.2976672 | 324.8688 | 15.04998
0.2976672 | 325.0862 | 15.06005
0.2976672 | 325.3038 | 15.07013
0.2976672 | 325.5205 | 15.08017
0.3012973 | 325.738 | 15.09024
0.3012973 | 325.9636 | 15.1007
0.3012973 | 326.1799 | 15.11072
0.3012973 | 326.4081 | 15.12129
0.3012973 | 326.6297 | 15.13155
0.3012973 | 326.8469 | 15.14161
0.3012973 | 327.0643 | 15.15169
0.3012973 | 327.28 | 15.16168
0.3012973 | 327.4972 | 15.17174
0.3012973 | 327.7124 | 15.18171
0.3012973 | 327.9299 | 15.19179
0.3012973 | 328.1404 | 15.20154
0.3012973 | 328.3613 | 15.21177
0.3012973 | 328.5693 | 15.22141
0.3012973 | 328.7767 | 15.23101
0.3012973 | 328.9935 | 15.24106
0.3012973 | 329.2024 | 15.25074
0.3049274 | 329.4168 | 15.26067
0.3049274 | 329.6303 | 15.27056
0.3049274 | 329.8382 | 15.28019
0.3012973 | 330.0492 | 15.28997
0.3012973 | 330.2644 | 15.29993
0.3049274 | 330.4733 | 15.30961
0.3049274 | 330.6851 | 15.31942
0.3049274 | 330.9019 | 15.32947
0.3049274 | 331.12 | 15.33957
0.3049274 | 331.3387 | 15.3497
0.3049274 | 331.5572 | 15.35983
0.3049274 | 331.7702 | 15.36969
0.3049274 | 331.9912 | 15.37993
0.3049274 | 332.2071 | 15.38993
0.3049274 | 332.416 | 15.39961
0.3049274 | 332.6225 | 15.40918
0.3049274 | 332.8382 | 15.41917
0.3049274 | 333.0522 | 15.42909
0.3049274 | 333.2612 | 15.43877
0.3049274 | 333.4627 | 15.4481
0.3049274 | 333.6712 | 15.45776
0.3049274 | 333.8861 | 15.46772
0.3049274 | 334.0957 | 15.47742
0.3085575 | 334.3027 | 15.48702
0.3049274 | 334.5165 | 15.49692
0.3049274 | 334.7455 | 15.50753
0.3085575 | 334.9625 | 15.51758
0.3085575 | 335.1731 | 15.52734
0.3085575 | 335.393 | 15.53752
0.3085575 | 335.6297 | 15.54849
0.3085575 | 335.8471 | 15.55856
0.3085575 | 336.0615 | 15.56849
0.3085575 | 336.2863 | 15.57891
0.3085575 | 336.5173 | 15.58961
0.3085575 | 336.7392 | 15.59989
0.3085575 | 336.9484 | 15.60958
0.3085575 | 337.1601 | 15.61939
0.3085575 | 337.3816 | 15.62965
0.3085575 | 337.5925 | 15.63942
0.3085575 | 337.7977 | 15.64893
0.3085575 | 338.0107 | 15.65879
0.3085575 | 338.2299 | 15.66895
0.3085575 | 338.4355 | 15.67847
0.3085575 | 338.6378 | 15.68785
0.3121876 | 338.8484 | 15.6976
0.3121876 | 339.0638 | 15.70758
0.3121876 | 339.275 | 15.71736
0.3121876 | 339.4843 | 15.72706
0.3121876 | 339.6964 | 15.73688
0.3121876 | 339.9035 | 15.74648
0.3121876 | 340.12 | 15.75651
0.3121876 | 340.3334 | 15.7664
0.3121876 | 340.5486 | 15.77637
0.3121876 | 340.7688 | 15.78657
0.3121876 | 340.9815 | 15.79642
0.3121876 | 341.1903 | 15.80609
0.3121876 | 341.4109 | 15.81631
0.3121876 | 341.6202 | 15.82601
0.3121876 | 341.8275 | 15.83561
0.3121876 | 342.046 | 15.84573
0.3121876 | 342.2594 | 15.85562
0.3158176 | 342.4709 | 15.86542
0.3158176 | 342.682 | 15.8752
0.3158176 | 342.8893 | 15.8848
0.3158176 | 343.0967 | 15.89441
0.3158176 | 343.3083 | 15.90421
0.3158176 | 343.5199 | 15.91401
0.3158176 | 343.7404 | 15.92423
0.3194477 | 343.9636 | 15.93457
0.3194477 | 344.1791 | 15.94455
0.3194477 | 344.3914 | 15.95439
0.3194477 | 344.6038 | 15.96422
0.3194477 | 344.8264 | 15.97454
0.3194477 | 345.0491 | 15.98485
0.3194477 | 345.2714 | 15.99515
0.3194477 | 345.4992 | 16.00571
0.3194477 | 345.7204 | 16.01595
0.3194477 | 345.9396 | 16.02611
0.3194477 | 346.1557 | 16.03612
0.3194477 | 346.3738 | 16.04622
0.3158176 | 346.5915 | 16.05631
0.3158176 | 346.8112 | 16.06649
0.3194477 | 347.0263 | 16.07645
0.3194477 | 347.244 | 16.08654
0.3194477 | 347.462 | 16.09664
0.3194477 | 347.6738 | 16.10645
0.3194477 | 347.8868 | 16.11632
0.3194477 | 348.1047 | 16.12641
0.3194477 | 348.3299 | 16.13684
0.3230778 | 348.553 | 16.14718
0.3230778 | 348.7791 | 16.15766
0.3230778 | 348.9975 | 16.16777
0.3230778 | 349.2166 | 16.17792
0.3230778 | 349.4354 | 16.18806
0.3230778 | 349.6577 | 16.19836
0.3230778 | 349.8821 | 16.20875
0.3230778 | 350.109 | 16.21926
0.3230778 | 350.3259 | 16.22931
0.3230778 | 350.5441 | 16.23942
0.3230778 | 350.7575 | 16.24931
0.3230778 | 350.9683 | 16.25907
0.3230778 | 351.1903 | 16.26935
0.3230778 | 351.4023 | 16.27918
0.3230778 | 351.6202 | 16.28927
0.3230778 | 351.838 | 16.29936
0.3230778 | 352.0497 | 16.30917
0.3230778 | 352.2565 | 16.31875
0.3230778 | 352.4742 | 16.32883
0.3267079 | 352.6884 | 16.33875
0.3267079 | 352.9051 | 16.3488
0.3267079 | 353.1251 | 16.35899
0.3267079 | 353.3358 | 16.36875
0.3267079 | 353.5587 | 16.37907
0.3267079 | 353.7741 | 16.38905
0.3267079 | 353.9927 | 16.39918
0.3267079 | 354.2092 | 16.40921
0.3267079 | 354.4259 | 16.41925
0.3267079 | 354.6458 | 16.42944
0.3267079 | 354.8706 | 16.43985
0.3267079 | 355.093 | 16.45016
0.3267079 | 355.306 | 16.46002
0.3267079 | 355.5246 | 16.47015
0.3267079 | 355.7445 | 16.48033
0.3267079 | 355.9603 | 16.49033
0.3267079 | 356.1694 | 16.50002
0.3267079 | 356.3817 | 16.50986
0.3267079 | 356.5954 | 16.51975
0.3267079 | 356.8054 | 16.52948
0.3267079 | 357.0107 | 16.53899
0.330338 | 357.2155 | 16.54848
0.330338 | 357.4344 | 16.55862
0.330338 | 357.6511 | 16.56866
0.330338 | 357.8605 | 16.57836
0.330338 | 358.0724 | 16.58818
0.330338 | 358.2896 | 16.59824
0.3339681 | 358.5106 | 16.60848
0.3339681 | 358.7348 | 16.61886
0.3339681 | 358.9491 | 16.62879
0.3339681 | 359.1631 | 16.6387
0.3339681 | 359.3791 | 16.64871
0.3339681 | 359.5842 | 16.65821
0.3339681 | 359.7958 | 16.66802
0.3339681 | 360.0107 | 16.67797
0.330338 | 360.2273 | 16.688
0.3339681 | 360.4423 | 16.69797
0.3339681 | 360.6456 | 16.70739
0.330338 | 360.8501 | 16.71686
0.330338 | 361.0627 | 16.7267
0.3339681 | 361.2675 | 16.73619
0.3339681 | 361.4752 | 16.74581
0.3339681 | 361.689 | 16.75572
0.3339681 | 361.8975 | 16.76538
0.3339681 | 362.11 | 16.77522
0.3339681 | 362.3194 | 16.78493
0.3375982 | 362.5292 | 16.79464
0.3375982 | 362.7468 | 16.80472
0.3375982 | 362.9638 | 16.81478
0.3375982 | 363.1776 | 16.82468
0.3375982 | 363.3972 | 16.83486
0.3375982 | 363.6166 | 16.84502
0.3375982 | 363.8268 | 16.85476
0.3375982 | 364.0404 | 16.86465
0.3375982 | 364.2464 | 16.87419
0.3375982 | 364.4503 | 16.88364
0.3375982 | 364.6559 | 16.89316
0.3375982 | 364.8591 | 16.90258
0.3375982 | 365.063 | 16.91203
0.3375982 | 365.2649 | 16.92138
0.3375982 | 365.4657 | 16.93068
0.3375982 | 365.6654 | 16.93993
0.3375982 | 365.8798 | 16.94987
0.3375982 | 366.0844 | 16.95935
0.3375982 | 366.2909 | 16.96891
0.3375982 | 366.5036 | 16.97877
0.3412282 | 366.7086 | 16.98826
0.3412282 | 366.9186 | 16.99799
0.3412282 | 367.1212 | 17.00738
0.3412282 | 367.3308 | 17.01708
0.3412282 | 367.5443 | 17.02697
0.3412282 | 367.7531 | 17.03665
0.3412282 | 367.9585 | 17.04616
0.3412282 | 368.1685 | 17.05589
0.3412282 | 368.376 | 17.06551
0.3412282 | 368.5836 | 17.07512
0.3412282 | 368.7917 | 17.08476
0.3412282 | 368.9958 | 17.09422
0.3412282 | 369.207 | 17.104
0.3412282 | 369.4154 | 17.11366
0.3412282 | 369.6166 | 17.12298
0.3412282 | 369.8254 | 17.13265
0.3412282 | 370.0267 | 17.14198
0.3412282 | 370.2319 | 17.15148
0.3412282 | 370.4412 | 17.16118
0.3448584 | 370.6437 | 17.17056
0.3448584 | 370.851 | 17.18016
0.3448584 | 371.06 | 17.18985
0.3448584 | 371.2663 | 17.1994
0.3448584 | 371.4748 | 17.20906
0.3448584 | 371.684 | 17.21875
0.3448584 | 371.892 | 17.22839
0.3448584 | 372.1041 | 17.23822
0.3448584 | 372.3078 | 17.24765
0.3448584 | 372.5151 | 17.25725
0.3448584 | 372.7247 | 17.26697
0.3448584 | 372.9326 | 17.2766
0.3448584 | 373.1424 | 17.28632
0.3448584 | 373.3488 | 17.29587
0.3448584 | 373.5548 | 17.30542
0.3448584 | 373.7714 | 17.31545
0.3448584 | 373.9771 | 17.32498
0.3448584 | 374.183 | 17.33452
0.3448584 | 374.3967 | 17.34442
0.3448584 | 374.6039 | 17.35402
0.3448584 | 374.8123 | 17.36367
0.3484884 | 375.0161 | 17.37312
0.3484884 | 375.227 | 17.38289
0.3484884 | 375.44 | 17.39275
0.3484884 | 375.6489 | 17.40243
0.3484884 | 375.8469 | 17.4116
0.3484884 | 376.0598 | 17.42147
0.3484884 | 376.2782 | 17.43159
0.3484884 | 376.4875 | 17.44128
0.3484884 | 376.6975 | 17.45101
0.3521185 | 376.9109 | 17.4609
0.3521185 | 377.1318 | 17.47113
0.3521185 | 377.342 | 17.48087
0.3484884 | 377.5447 | 17.49026
0.3484884 | 377.7607 | 17.50026
0.3484884 | 377.9831 | 17.51057
0.3484884 | 378.1956 | 17.52041
0.3484884 | 378.3948 | 17.52964
0.3484884 | 378.6058 | 17.53942
0.3521185 | 378.8213 | 17.5494
0.3521185 | 379.0255 | 17.55886
0.3521185 | 379.2294 | 17.5683
0.3521185 | 379.4394 | 17.57803
0.3521185 | 379.6609 | 17.58829
0.3521185 | 379.8661 | 17.5978
0.3521185 | 380.0747 | 17.60746
0.3521185 | 380.288 | 17.61734
0.3557486 | 380.5094 | 17.6276
0.3557486 | 380.7253 | 17.6376
0.3557486 | 380.9402 | 17.64756
0.3557486 | 381.1589 | 17.65769
0.3557486 | 381.3823 | 17.66804
0.3557486 | 381.5954 | 17.67791
0.3557486 | 381.8016 | 17.68746
0.3557486 | 382.0242 | 17.69778
0.3557486 | 382.2339 | 17.70749
0.3557486 | 382.4406 | 17.71706
0.3557486 | 382.6412 | 17.72636
0.3557486 | 382.843 | 17.73571
0.3557486 | 383.0464 | 17.74513
0.3557486 | 383.2483 | 17.75449
0.3557486 | 383.4501 | 17.76383
0.3557486 | 383.6582 | 17.77348
0.3557486 | 383.8723 | 17.78339
0.3557486 | 384.0705 | 17.79257
0.3557486 | 384.2732 | 17.80197
0.3557486 | 384.4836 | 17.81171
0.3557486 | 384.7042 | 17.82193
0.3593787 | 384.9133 | 17.83162
0.3593787 | 385.1161 | 17.84101
0.3593787 | 385.3332 | 17.85107
0.3593787 | 385.5414 | 17.86071
0.3593787 | 385.7459 | 17.87019
0.3593787 | 385.9516 | 17.87972
0.3593787 | 386.1653 | 17.88962
0.3593787 | 386.3797 | 17.89955
0.3593787 | 386.5869 | 17.90915
0.3593787 | 386.7915 | 17.91863
0.3593787 | 387.0067 | 17.9286
0.3593787 | 387.2221 | 17.93857
0.3593787 | 387.4296 | 17.94819
0.3593787 | 387.6364 | 17.95777
0.3593787 | 387.8521 | 17.96776
0.3593787 | 388.0604 | 17.97741
0.3630088 | 388.2677 | 17.98702
0.3630088 | 388.4735 | 17.99655
0.3630088 | 388.6852 | 18.00636
0.3630088 | 388.8929 | 18.01598
0.3630088 | 389.108 | 18.02594
0.3630088 | 389.3193 | 18.03573
0.3630088 | 389.5332 | 18.04564
0.3630088 | 389.7497 | 18.05567
0.3630088 | 389.9662 | 18.0657
0.3630088 | 390.1884 | 18.07599
0.3630088 | 390.4127 | 18.08638
0.3630088 | 390.6277 | 18.09635
0.3630088 | 390.8423 | 18.10629
0.3630088 | 391.0572 | 18.11624
0.3630088 | 391.2658 | 18.12591
0.3630088 | 391.4765 | 18.13567
0.3630088 | 391.6878 | 18.14546
0.3630088 | 391.8959 | 18.1551
0.3630088 | 392.1022 | 18.16465
0.3630088 | 392.3041 | 18.17401
0.3630088 | 392.4993 | 18.18305
0.3630088 | 392.7102 | 18.19282
0.3666389 | 392.9168 | 18.20239
0.3666389 | 393.1244 | 18.21201
0.3666389 | 393.3352 | 18.22177
0.3666389 | 393.5532 | 18.23187
0.3666389 | 393.7658 | 18.24172
0.3666389 | 393.9782 | 18.25156
0.3666389 | 394.1858 | 18.26118
0.3666389 | 394.4049 | 18.27133
0.3666389 | 394.6277 | 18.28165
0.3666389 | 394.8428 | 18.29162
0.3666389 | 395.0596 | 18.30166
0.3666389 | 395.2709 | 18.31145
0.3666389 | 395.4796 | 18.32112
0.3666389 | 395.6864 | 18.33069
0.3666389 | 395.8938 | 18.34031
0.3666389 | 396.1097 | 18.35031
0.3666389 | 396.3185 | 18.35998
0.3666389 | 396.5213 | 18.36937
0.370269 | 396.7236 | 18.37875
0.370269 | 396.9338 | 18.38848
0.370269 | 397.1409 | 18.39808
0.370269 | 397.3573 | 18.4081
0.370269 | 397.5694 | 18.41793
0.370269 | 397.7851 | 18.42792
0.370269 | 397.9965 | 18.43772
0.370269 | 398.2081 | 18.44752
0.370269 | 398.43 | 18.45779
0.370269 | 398.6475 | 18.46787
0.373899 | 398.8682 | 18.4781
0.373899 | 399.0845 | 18.48812
0.373899 | 399.3072 | 18.49844
0.373899 | 399.5255 | 18.50854
0.373899 | 399.7458 | 18.51876
0.373899 | 399.9659 | 18.52895
0.373899 | 400.186 | 18.53914
0.373899 | 400.4024 | 18.54917
0.373899 | 400.6151 | 18.55902
0.373899 | 400.8347 | 18.5692
0.373899 | 401.0472 | 18.57904
0.373899 | 401.2632 | 18.58905
0.373899 | 401.4727 | 18.59876
0.373899 | 401.6868 | 18.60867
0.373899 | 401.908 | 18.61892
0.373899 | 402.1206 | 18.62877
0.373899 | 402.3393 | 18.6389
0.3775291 | 402.5545 | 18.64887
0.3775291 | 402.7715 | 18.65892
0.3775291 | 402.9843 | 18.66878
0.3775291 | 403.2049 | 18.679
0.3775291 | 403.4189 | 18.68891
0.3775291 | 403.6328 | 18.69883
0.3775291 | 403.8507 | 18.70892
0.3775291 | 404.0605 | 18.71864
0.3775291 | 404.2707 | 18.72838
0.3775291 | 404.4789 | 18.73802
0.3775291 | 404.6909 | 18.74784
0.3775291 | 404.9013 | 18.75759
0.3775291 | 405.1125 | 18.76737
0.3775291 | 405.3176 | 18.77687
0.3775291 | 405.5196 | 18.78623
0.3775291 | 405.7278 | 18.79588
0.3775291 | 405.9333 | 18.8054
0.3775291 | 406.1371 | 18.81484
0.3811592 | 406.3477 | 18.82459
0.3811592 | 406.5573 | 18.8343
0.3811592 | 406.7685 | 18.84409
0.3811592 | 406.9709 | 18.85347
0.3811592 | 407.1719 | 18.86278
0.3811592 | 407.3811 | 18.87247
0.3811592 | 407.5989 | 18.88256
0.3811592 | 407.8074 | 18.89222
0.3811592 | 408.0101 | 18.90161
0.3811592 | 408.2161 | 18.91115
0.3811592 | 408.4257 | 18.92086
0.3811592 | 408.6277 | 18.93022
0.3811592 | 408.8314 | 18.93965
0.3811592 | 409.0411 | 18.94937
0.3811592 | 409.2549 | 18.95927
0.3811592 | 409.4669 | 18.96909
0.3811592 | 409.667 | 18.97837
0.3811592 | 409.8689 | 18.98772
0.3847893 | 410.0779 | 18.9974
0.3847893 | 410.286 | 19.00704
0.3847893 | 410.4887 | 19.01643
0.3847893 | 410.6952 | 19.026
0.3847893 | 410.9006 | 19.03551
0.3847893 | 411.1057 | 19.04501
0.3847893 | 411.3065 | 19.05432
0.3847893 | 411.5012 | 19.06334
0.3847893 | 411.709 | 19.07296
0.3847893 | 411.9186 | 19.08268
0.3847893 | 412.1176 | 19.09189
0.3847893 | 412.3209 | 19.10131
0.3847893 | 412.5199 | 19.11053
0.3847893 | 412.7276 | 19.12015
0.3847893 | 412.9322 | 19.12963
0.3847893 | 413.1318 | 19.13888
0.3884194 | 413.3299 | 19.14805
0.3884194 | 413.5357 | 19.15759
0.3847893 | 413.7391 | 19.16701
0.3884194 | 413.9392 | 19.17628
0.3884194 | 414.145 | 19.18582
0.3884194 | 414.3461 | 19.19513
0.3884194 | 414.5464 | 19.20441
0.3884194 | 414.7438 | 19.21355
0.3884194 | 414.9442 | 19.22284
0.3884194 | 415.1538 | 19.23255
0.3884194 | 415.3612 | 19.24216
0.3884194 | 415.5684 | 19.25176
0.3884194 | 415.774 | 19.26128
0.3884194 | 415.9811 | 19.27088
0.3884194 | 416.1847 | 19.2803
0.3920495 | 416.3875 | 19.2897
0.3920495 | 416.5886 | 19.29902
0.3920495 | 416.796 | 19.30863
0.3920495 | 417.0012 | 19.31813
0.3920495 | 417.2025 | 19.32746
0.3920495 | 417.4042 | 19.3368
0.3920495 | 417.6066 | 19.34618
0.3920495 | 417.8047 | 19.35535
0.3920495 | 418.0015 | 19.36447
0.3920495 | 418.202 | 19.37376
0.3920495 | 418.4022 | 19.38303
0.3920495 | 418.6124 | 19.39277
0.3920495 | 418.8148 | 19.40215
0.3920495 | 419.0206 | 19.41168
0.3920495 | 419.2249 | 19.42115
0.3920495 | 419.4313 | 19.43071
0.3956796 | 419.6336 | 19.44008
0.3956796 | 419.8452 | 19.44988
0.3956796 | 420.0566 | 19.45968
0.3956796 | 420.2641 | 19.46929
0.3956796 | 420.47 | 19.47883
0.3956796 | 420.6778 | 19.48846
0.3956796 | 420.8875 | 19.49817
0.3956796 | 421.0988 | 19.50796
0.3956796 | 421.3087 | 19.51768
0.3956796 | 421.5146 | 19.52722
0.3956796 | 421.7214 | 19.5368
0.3956796 | 421.9187 | 19.54594
0.3956796 | 422.1244 | 19.55547
0.3956796 | 422.333 | 19.56514
0.3956796 | 422.5443 | 19.57492
0.3956796 | 422.7488 | 19.5844
0.3956796 | 422.9477 | 19.59361
0.3956796 | 423.1447 | 19.60274
0.3956796 | 423.3479 | 19.61215
0.3956796 | 423.555 | 19.62174
0.3993097 | 423.7592 | 19.63121
0.3993097 | 423.9672 | 19.64084
0.3993097 | 424.1765 | 19.65054
0.3993097 | 424.3809 | 19.66001
0.3993097 | 424.5851 | 19.66946
0.3993097 | 424.7898 | 19.67895
0.3993097 | 424.9993 | 19.68865
0.3993097 | 425.2073 | 19.69829
0.3993097 | 425.4135 | 19.70784
0.3993097 | 425.6226 | 19.71753
0.3993097 | 425.8275 | 19.72702
0.3993097 | 426.035 | 19.73664
0.3993097 | 426.2389 | 19.74608
0.3993097 | 426.4483 | 19.75578
0.3993097 | 426.6589 | 19.76554
0.3993097 | 426.8669 | 19.77518
0.3993097 | 427.0734 | 19.78474
0.3993097 | 427.2722 | 19.79395
0.3993097 | 427.4765 | 19.80341
0.4029397 | 427.6795 | 19.81282
0.4029397 | 427.8852 | 19.82235
0.4029397 | 428.0917 | 19.83191
0.4029397 | 428.296875 | 19.84142
0.4029397 | 428.5016 | 19.85091
0.4029397 | 428.7063 | 19.86038
0.4029397 | 428.9104 | 19.86984
0.4029397 | 429.1204 | 19.87957
0.4029397 | 429.3356 | 19.88954
0.4029397 | 429.5434 | 19.89917
0.4029397 | 429.7559 | 19.90901
0.4029397 | 429.9651 | 19.9187
0.4029397 | 430.1748 | 19.92842
0.4029397 | 430.3821 | 19.93802
0.4065698 | 430.5845 | 19.9474
0.4065698 | 430.788 | 19.95682
0.4065698 | 431.0034 | 19.9668
0.4065698 | 431.2079 | 19.97628
0.4065698 | 431.4117 | 19.98572
0.4065698 | 431.6172 | 19.99524
0.4065698 | 431.8187 | 20.00457
0.4065698 | 432.0246 | 20.01411
0.4065698 | 432.2262 | 20.02345
0.4065698 | 432.4331 | 20.03304
0.4065698 | 432.6385 | 20.04255
0.4065698 | 432.8455 | 20.05214
0.4065698 | 433.041 | 20.06119
0.4065698 | 433.243 | 20.07055
0.4065698 | 433.4468 | 20.08
0.4101999 | 433.6508 | 20.08945
0.4101999 | 433.8514 | 20.09874
0.4101999 | 434.0522 | 20.10804
0.4101999 | 434.257 | 20.11753
0.4101999 | 434.4555 | 20.12672
0.4101999 | 434.659 | 20.13615
0.4101999 | 434.8578 | 20.14536
0.4101999 | 435.0608 | 20.15477
0.4101999 | 435.2615 | 20.16407
0.4101999 | 435.4669 | 20.17358
0.4101999 | 435.6696 | 20.18297
0.4101999 | 435.8706 | 20.19228
0.4101999 | 436.0714 | 20.20158
0.4101999 | 436.2685 | 20.21072
0.4101999 | 436.471 | 20.2201
0.4101999 | 436.6702 | 20.22932
0.4101999 | 436.8681 | 20.23849
0.4101999 | 437.0634 | 20.24754
0.41383 | 437.2578125 | 20.25655
0.41383 | 437.4537 | 20.26562
0.41383 | 437.6543 | 20.27491
0.41383 | 437.8576 | 20.28433
0.41383 | 438.0618 | 20.29379
0.41383 | 438.2709 | 20.30348
0.41383 | 438.4728 | 20.31283
0.41383 | 438.6755 | 20.32222
0.41383 | 438.8835 | 20.33186
0.41383 | 439.095 | 20.34166
0.41383 | 439.3018 | 20.35123
0.41383 | 439.506 | 20.36069
0.41383 | 439.7101 | 20.37015
0.41383 | 439.9165 | 20.37971
0.41383 | 440.1193 | 20.38911
0.41383 | 440.3148 | 20.39817
0.41383 | 440.5171 | 20.40754
0.41383 | 440.7281 | 20.41731
0.41383 | 440.9371 | 20.427
0.4174601 | 441.1336 | 20.4361
0.4174601 | 441.3428 | 20.44579
0.4174601 | 441.5527 | 20.45551
0.4174601 | 441.7565 | 20.46496
0.4174601 | 441.9538 | 20.4741
0.4174601 | 442.1558 | 20.48345
0.4174601 | 442.3629 | 20.49305
0.4174601 | 442.567 | 20.5025
0.4174601 | 442.7682 | 20.51182
0.4174601 | 442.9618 | 20.52079
0.4174601 | 443.1681 | 20.53035
0.4174601 | 443.3716 | 20.53978
0.4174601 | 443.5663 | 20.5488
0.4174601 | 443.7682 | 20.55815
0.4174601 | 443.9707 | 20.56753
0.4174601 | 444.1727 | 20.57689
0.4174601 | 444.3728 | 20.58616
0.4174601 | 444.5716 | 20.59537
0.4174601 | 444.7661 | 20.60438
0.4210902 | 444.9694 | 20.6138
0.4210902 | 445.1695 | 20.62307
0.4210902 | 445.3652 | 20.63213
0.4210902 | 445.5665 | 20.64146
0.4210902 | 445.7668 | 20.65073
0.4210902 | 445.9733 | 20.6603
0.4210902 | 446.1695 | 20.66939
0.4210902 | 446.3731 | 20.67882
0.4210902 | 446.5829 | 20.68854
0.4210902 | 446.7934 | 20.6983
0.4210902 | 446.9986 | 20.7078
0.4210902 | 447.204 | 20.71732
0.4210902 | 447.41 | 20.72686
0.4210902 | 447.6075 | 20.73601
0.4210902 | 447.812 | 20.74548
0.4210902 | 448.0129 | 20.75479
0.4210902 | 448.2242 | 20.76458
0.4210902 | 448.4292 | 20.77407
0.4247203 | 448.6296 | 20.78336
0.4247203 | 448.8312 | 20.7927
0.4247203 | 449.0386 | 20.80231
0.4247203 | 449.2484 | 20.81202
0.4247203 | 449.4608 | 20.82186
0.4247203 | 449.6831 | 20.83216
0.4247203 | 449.8898 | 20.84174
0.4247203 | 450.0987 | 20.85142
0.4247203 | 450.2984 | 20.86067
0.4247203 | 450.5096 | 20.87045
0.4247203 | 450.7201 | 20.88021
0.4247203 | 450.929 | 20.88988
0.4247203 | 451.1305 | 20.89922
0.4247203 | 451.337 | 20.90879
0.4247203 | 451.5427 | 20.91831
0.4247203 | 451.7479 | 20.92782
0.4283504 | 451.9591 | 20.9376
0.4283504 | 452.1737 | 20.94755
0.4283504 | 452.3955 | 20.95782
0.4283504 | 452.602 | 20.96739
0.4283504 | 452.8093 | 20.97699
0.4283504 | 453.0211 | 20.9868
0.4283504 | 453.2393 | 20.99691
0.4283504 | 453.4529 | 21.0068
0.4283504 | 453.6588 | 21.01635
0.4283504 | 453.8694 | 21.0261
0.4283504 | 454.0773 | 21.03573
0.4283504 | 454.2794 | 21.04509
0.4283504 | 454.4814 | 21.05445
0.4283504 | 454.6861 | 21.06393
0.4283504 | 454.8915 | 21.07345
0.4283504 | 455.1002 | 21.08312
0.4283504 | 455.3077 | 21.09273
0.4283504 | 455.5199 | 21.10256
0.4283504 | 455.7294 | 21.11227
0.4319804 | 455.9308 | 21.1216
0.4319804 | 456.1363 | 21.13112
0.4319804 | 456.3483 | 21.14094
0.4319804 | 456.5541 | 21.15047
0.4319804 | 456.7603 | 21.16003
0.4319804 | 456.9726 | 21.16986
0.4319804 | 457.1724 | 21.17912
0.4319804 | 457.3773 | 21.18861
0.4319804 | 457.5706 | 21.19757
0.4319804 | 457.7726 | 21.20692
0.4319804 | 457.9743 | 21.21627
0.4319804 | 458.1799 | 21.22579
0.4319804 | 458.3812 | 21.23512
0.4319804 | 458.5869 | 21.24465
0.4319804 | 458.7905 | 21.25408
0.4319804 | 458.9895 | 21.26329
0.4319804 | 459.1987 | 21.27299
0.4319804 | 459.4007 | 21.28234
0.4319804 | 459.6022 | 21.29168
0.4356105 | 459.8065 | 21.30114
0.4356105 | 460.0042 | 21.3103
0.4356105 | 460.2002 | 21.31938
0.4356105 | 460.4013 | 21.3287
0.4356105 | 460.6026 | 21.33803
0.4356105 | 460.8002 | 21.34718
0.4356105 | 460.997 | 21.3563
0.4356105 | 461.1932 | 21.36539
0.4356105 | 461.3859 | 21.37431
0.4356105 | 461.5858 | 21.38357
0.4356105 | 461.7869 | 21.39289
0.4356105 | 461.9928 | 21.40243
0.4356105 | 462.1955 | 21.41182
0.4356105 | 462.3984 | 21.42122
0.4356105 | 462.5951 | 21.43033
0.4356105 | 462.7973 | 21.4397
0.4356105 | 462.9969 | 21.44894
0.4356105 | 463.1947 | 21.45811
0.4392406 | 463.3964 | 21.46745
0.4392406 | 463.5896 | 21.4764
0.4392406 | 463.7825 | 21.48534
0.4392406 | 463.9785 | 21.49442
0.4392406 | 464.1759 | 21.50356
0.4392406 | 464.3643 | 21.51229
0.4392406 | 464.5629 | 21.52149
0.4392406 | 464.7581 | 21.53053
0.4392406 | 464.9574 | 21.53976
0.4392406 | 465.1562 | 21.54898
0.4392406 | 465.355 | 21.55819
0.4392406 | 465.5591 | 21.56764
0.4392406 | 465.756 | 21.57676
0.4392406 | 465.9522 | 21.58585
0.4392406 | 466.1548 | 21.59524
0.4392406 | 466.3524 | 21.60439
0.4392406 | 466.5412 | 21.61314
0.4392406 | 466.7382 | 21.62226
0.4392406 | 466.9395 | 21.63159
0.4392406 | 467.1347 | 21.64063
0.4392406 | 467.3307 | 21.64971
0.4428707 | 467.5232 | 21.65863
0.4428707 | 467.719 | 21.6677
0.4428707 | 467.9157 | 21.67681
0.4428707 | 468.1042 | 21.68554
0.4428707 | 468.3036 | 21.69478
0.4428707 | 468.5095 | 21.70432
0.4428707 | 468.7069 | 21.71347
0.4428707 | 468.8966 | 21.72225
0.4428707 | 469.0888 | 21.73116
0.4428707 | 469.2827 | 21.74014
0.4428707 | 469.4801 | 21.74929
0.4428707 | 469.6754 | 21.75833
0.4428707 | 469.8701 | 21.76735
0.4428707 | 470.0731 | 21.77676
0.4428707 | 470.2719 | 21.78597
0.4428707 | 470.463 | 21.79482
0.4428707 | 470.664 | 21.80413
0.4428707 | 470.8604 | 21.81323
0.4428707 | 471.0533 | 21.82217
0.4465008 | 471.2433 | 21.83097
0.4465008 | 471.4374 | 21.83996
0.4465008 | 471.6385 | 21.84928
0.4465008 | 471.8375 | 21.85849
0.4465008 | 472.027 | 21.86727
0.4465008 | 472.2175 | 21.8761
0.4465008 | 472.4127 | 21.88514
0.4465008 | 472.6033 | 21.89397
0.4465008 | 472.8026 | 21.90321
0.4465008 | 473.0008 | 21.91239
0.4465008 | 473.2022 | 21.92172
0.4465008 | 473.3997 | 21.93087
0.4465008 | 473.5938 | 21.93986
0.4465008 | 473.7906 | 21.94898
0.4465008 | 473.9875 | 21.9581
0.4465008 | 474.1865 | 21.96732
0.4465008 | 474.3857 | 21.97654
0.4465008 | 474.5811 | 21.9856
0.4501309 | 474.7726 | 21.99447
0.4501309 | 474.9734 | 22.00377
0.4501309 | 475.1722 | 22.01298
0.4501309 | 475.3661 | 22.02197
0.4501309 | 475.5572 | 22.03082
0.4501309 | 475.7493 | 22.03972
0.4501309 | 475.9479 | 22.04892
0.4501309 | 476.1407 | 22.05785
0.4501309 | 476.3384 | 22.06701
0.4501309 | 476.5351 | 22.07612
0.4501309 | 476.7334 | 22.0853
0.4501309 | 476.9284 | 22.09434
0.4501309 | 477.1296 | 22.10366
0.4501309 | 477.3329 | 22.11308
0.4501309 | 477.5374 | 22.12255
0.4501309 | 477.7328 | 22.1316
0.4501309 | 477.9348 | 22.14096
0.4501309 | 478.1476 | 22.15082
0.4501309 | 478.3416 | 22.15981
0.453761 | 478.5385 | 22.16893
0.453761 | 478.7443 | 22.17846
0.453761 | 478.9478 | 22.18789
0.453761 | 479.1432 | 22.19694
0.453761 | 479.3385 | 22.20599
0.453761 | 479.5401 | 22.21533
0.453761 | 479.7535 | 22.22522
0.453761 | 479.9518 | 22.2344
0.453761 | 480.1414 | 22.24318
0.453761 | 480.3512 | 22.2529
0.453761 | 480.5574 | 22.26246
0.453761 | 480.7491 | 22.27134
0.453761 | 480.9509 | 22.28069
0.453761 | 481.1533 | 22.29006
0.453761 | 481.3555 | 22.29943
0.453761 | 481.5555 | 22.30869
0.4573911 | 481.7501 | 22.31771
0.4573911 | 481.9483 | 22.32689
0.4573911 | 482.1484 | 22.33616
0.4573911 | 482.3413 | 22.3451
0.4573911 | 482.5357 | 22.3541
0.4573911 | 482.7395 | 22.36355
0.4573911 | 482.9341 | 22.37256
0.4573911 | 483.1351 | 22.38187
0.4573911 | 483.3321 | 22.391
0.4573911 | 483.5302 | 22.40018
0.4573911 | 483.7295 | 22.40941
0.4573911 | 483.9242 | 22.41843
0.4573911 | 484.123 | 22.42764
0.4573911 | 484.3211 | 22.43682
0.4573911 | 484.5202 | 22.44604
0.4573911 | 484.7151 | 22.45507
0.4573911 | 484.9127 | 22.46422
0.4573911 | 485.102 | 22.47299
0.4573911 | 485.3011 | 22.48221
0.4610211 | 485.4978 | 22.49133
0.4610211 | 485.6887 | 22.50017
0.4610211 | 485.883 | 22.50917
0.4610211 | 486.0794 | 22.51827
0.4610211 | 486.2722 | 22.5272
0.4610211 | 486.4697 | 22.53635
0.4610211 | 486.6617 | 22.54525
0.4610211 | 486.8567 | 22.55428
0.4610211 | 487.056 | 22.56351
0.4610211 | 487.2484 | 22.57243
0.4610211 | 487.442 | 22.58139
0.4610211 | 487.6407 | 22.5906
0.4610211 | 487.8404 | 22.59985
0.4610211 | 488.0364 | 22.60893
0.4610211 | 488.2371 | 22.61823
0.4610211 | 488.4368 | 22.62748
0.4610211 | 488.6422 | 22.637
0.4610211 | 488.8425 | 22.64628
0.4646512 | 489.0418 | 22.65551
0.4646512 | 489.2444 | 22.66489
0.4646512 | 489.4451 | 22.67419
0.4646512 | 489.6455 | 22.68347
0.4646512 | 489.8505 | 22.69297
0.4646512 | 490.0556 | 22.70247
0.4646512 | 490.2563 | 22.71177
0.4646512 | 490.4543 | 22.72094
0.4646512 | 490.6492 | 22.72997
0.4646512 | 490.8462 | 22.7391
0.4646512 | 491.0409 | 22.74812
0.4646512 | 491.2402 | 22.75735
0.4646512 | 491.4384 | 22.76653
0.4646512 | 491.6342 | 22.7756
0.4646512 | 491.8322 | 22.78478
0.4646512 | 492.0277 | 22.79383
0.4646512 | 492.225 | 22.80298
0.4646512 | 492.4219 | 22.8121
0.4682813 | 492.6243 | 22.82147
0.4682813 | 492.8282 | 22.83092
0.4682813 | 493.0316 | 22.84034
0.4682813 | 493.2317 | 22.84961
0.4682813 | 493.4297 | 22.85879
0.4682813 | 493.6284 | 22.86799
0.4682813 | 493.8181 | 22.87678
0.4682813 | 494.0058 | 22.88547
0.4682813 | 494.2008 | 22.89451
0.4682813 | 494.3945 | 22.90348
0.4682813 | 494.586 | 22.91235
0.4682813 | 494.7761 | 22.92116
0.4682813 | 494.9674 | 22.93002
0.4682813 | 495.1578 | 22.93884
0.4682813 | 495.3544 | 22.94795
0.4682813 | 495.5507 | 22.95704
0.4682813 | 495.7516 | 22.96635
0.4719114 | 495.9514 | 22.97561
0.4719114 | 496.1474 | 22.98468
0.4719114 | 496.3493 | 22.99404
0.4719114 | 496.5421 | 23.00297
0.4719114 | 496.7322 | 23.01178
0.4719114 | 496.9279 | 23.02084
0.4719114 | 497.1295 | 23.03018
0.4719114 | 497.3232 | 23.03916
0.4719114 | 497.5198 | 23.04826
0.4719114 | 497.7114 | 23.05714
0.4719114 | 497.9073 | 23.06622
0.4719114 | 498.102 | 23.07523
0.4719114 | 498.2972 | 23.08428
0.4719114 | 498.493 | 23.09335
0.4719114 | 498.6972 | 23.10281
0.4719114 | 498.9005 | 23.11223
0.4719114 | 499.0934 | 23.12116
0.4719114 | 499.2907 | 23.1303
0.4755415 | 499.4943 | 23.13974
0.4755415 | 499.6933 | 23.14895
0.4755415 | 499.8915 | 23.15814
0.4755415 | 500.0934 | 23.16749
0.4755415 | 500.2928 | 23.17673
0.4755415 | 500.4936 | 23.18603
0.4755415 | 500.6884 | 23.19505
0.4755415 | 500.8886 | 23.20433
0.4755415 | 501.095 | 23.21389
0.4755415 | 501.2937 | 23.22309
0.4755415 | 501.4872 | 23.23206
0.4755415 | 501.6885 | 23.24139
0.4755415 | 501.8928 | 23.25085
0.4755415 | 502.094 | 23.26017
0.4755415 | 502.289 | 23.2692
0.4755415 | 502.4945 | 23.27872
0.4791716 | 502.7042 | 23.28844
0.4791716 | 502.8989 | 23.29746
0.4791716 | 503.091 | 23.30636
0.4791716 | 503.2881 | 23.31549
0.4791716 | 503.4849 | 23.32461
0.4791716 | 503.6818 | 23.33373
0.4791716 | 503.8796 | 23.34289
0.4791716 | 504.0688 | 23.35165
0.4791716 | 504.2657 | 23.36078
0.4791716 | 504.4633 | 23.36993
0.4791716 | 504.6504 | 23.3786
0.4791716 | 504.8461 | 23.38766
0.4791716 | 505.0414 | 23.39671
0.4791716 | 505.2388 | 23.40585
0.4791716 | 505.4326 | 23.41484
0.4791716 | 505.6233 | 23.42367
0.4791716 | 505.8158 | 23.43259
0.4791716 | 506.0228 | 23.44218
0.4791716 | 506.2341 | 23.45196
0.4828017 | 506.4305 | 23.46106
0.4828017 | 506.6316 | 23.47038
0.4828017 | 506.8353 | 23.47982
0.4828017 | 507.0363 | 23.48913
0.4828017 | 507.2358 | 23.49837
0.4828017 | 507.4371 | 23.5077
0.4828017 | 507.6435 | 23.51725
0.4828017 | 507.8419 | 23.52645
0.4828017 | 508.0361 | 23.53544
0.4828017 | 508.2257 | 23.54423
0.4828017 | 508.425 | 23.55346
0.4828017 | 508.6202 | 23.5625
0.4828017 | 508.8087 | 23.57124
0.4828017 | 509.0042 | 23.58029
0.4828017 | 509.1948 | 23.58912
0.4864317 | 509.3887 | 23.5981
0.4864317 | 509.5869 | 23.60729
0.4864317 | 509.7793 | 23.6162
0.4864317 | 509.977 | 23.62536
0.4864317 | 510.1656 | 23.6341
0.4864317 | 510.3563 | 23.64293
0.4864317 | 510.5507 | 23.65194
0.4864317 | 510.7458 | 23.66097
0.4864317 | 510.9389 | 23.66992
0.4864317 | 511.1364 | 23.67907
0.4864317 | 511.3323 | 23.68814
0.4864317 | 511.519 | 23.69679
0.4864317 | 511.7195 | 23.70608
0.4864317 | 511.9083 | 23.71483
0.4864317 | 512.0963 | 23.72354
0.4864317 | 512.2827 | 23.73217
0.4864317 | 512.4741 | 23.74104
0.4864317 | 512.6657 | 23.74992
0.4864317 | 512.8595 | 23.75889
0.4900618 | 513.0504 | 23.76774
0.4900618 | 513.2418 | 23.7766
0.4900618 | 513.4328 | 23.78545
0.4900618 | 513.6191 | 23.79409
0.4900618 | 513.81 | 23.80293
0.4900618 | 514.0104 | 23.81221
0.4900618 | 514.2049 | 23.82122
0.4900618 | 514.399 | 23.83022
0.4900618 | 514.5883 | 23.83898
0.4900618 | 514.777 | 23.84773
0.4900618 | 514.9681 | 23.85658
0.4900618 | 515.155 | 23.86524
0.4900618 | 515.3479 | 23.87417
0.4900618 | 515.5409 | 23.88311
0.4900618 | 515.7325 | 23.89199
0.4900618 | 515.918 | 23.90059
0.4900618 | 516.1091 | 23.90944
0.4900618 | 516.2971 | 23.91814
0.4936919 | 516.4911 | 23.92714
0.4936919 | 516.6872 | 23.93622
0.4936919 | 516.8813 | 23.94521
0.4936919 | 517.0712 | 23.95401
0.4936919 | 517.2624 | 23.96286
0.4936919 | 517.4519 | 23.97164
0.4936919 | 517.6416 | 23.98043
0.4936919 | 517.8377 | 23.98952
0.4936919 | 518.0339 | 23.9986
0.4936919 | 518.2228 | 24.00736
0.4936919 | 518.4155 | 24.01628
0.4936919 | 518.6043 | 24.02503
0.4936919 | 518.7935 | 24.03379
0.4936919 | 518.9899 | 24.04289
0.4936919 | 519.1789 | 24.05165
0.4936919 | 519.3727 | 24.06063
0.4936919 | 519.5668 | 24.06962
0.4936919 | 519.7556 | 24.07837
0.4936919 | 519.9456 | 24.08717
0.497322 | 520.1415 | 24.09624
0.497322 | 520.3339 | 24.10516
0.497322 | 520.5186 | 24.11371
0.497322 | 520.7052 | 24.12236
0.497322 | 520.8972 | 24.13125
0.497322 | 521.0906 | 24.14021
0.497322 | 521.2715 | 24.14859
0.497322 | 521.4597 | 24.15731
0.497322 | 521.6483 | 24.16605
0.497322 | 521.8359 | 24.17474
0.497322 | 522.0178 | 24.18316
0.497322 | 522.1987 | 24.19154
0.497322 | 522.3899 | 24.2004
0.497322 | 522.5862 | 24.2095
0.497322 | 522.7673 | 24.21789
0.497322 | 522.9487 | 24.22629
0.497322 | 523.1428 | 24.23528
0.497322 | 523.3404 | 24.24444
0.5009521 | 523.5224 | 24.25287
0.5009521 | 523.7053 | 24.26134
0.5009521 | 523.8989 | 24.27031
0.5009521 | 524.0918 | 24.27925
0.5009521 | 524.2847 | 24.28818
0.5009521 | 524.4793 | 24.2972
0.5009521 | 524.671 | 24.30608
0.5009521 | 524.8677 | 24.31519
0.5009521 | 525.0633 | 24.32425
0.5009521 | 525.2455 | 24.33269
0.5009521 | 525.4438 | 24.34188
0.5009521 | 525.6458 | 24.35124
0.5009521 | 525.8436 | 24.3604
0.5009521 | 526.0383 | 24.36942
0.5009521 | 526.2322 | 24.3784
0.5009521 | 526.4199 | 24.3871
0.5009521 | 526.6188 | 24.39631
0.5045822 | 526.8132 | 24.40532
0.5045822 | 527.0043 | 24.41417
0.5045822 | 527.1961 | 24.42306
0.5045822 | 527.391 | 24.43209
0.5045822 | 527.5808 | 24.44088
0.5045822 | 527.768 | 24.44955
0.5045822 | 527.96 | 24.45845
0.5045822 | 528.1479 | 24.46715
0.5045822 | 528.3329 | 24.47572
0.5045822 | 528.5261 | 24.48467
0.5045822 | 528.7227 | 24.49378
0.5045822 | 528.9156 | 24.50271
0.5045822 | 529.1076 | 24.51161
0.5045822 | 529.2999 | 24.52052
0.5045822 | 529.4916 | 24.5294
0.5045822 | 529.6884 | 24.53852
0.5045822 | 529.8815 | 24.54746
0.5045822 | 530.0819 | 24.55675
0.5045822 | 530.2762 | 24.56575
0.5082123 | 530.4633 | 24.57441
0.5082123 | 530.6468 | 24.58291
0.5082123 | 530.8358 | 24.59167
0.5082123 | 531.0343 | 24.60087
0.5082123 | 531.2235 | 24.60963
0.5082123 | 531.4183 | 24.61865
0.5082123 | 531.611 | 24.62758
0.5082123 | 531.799 | 24.63629
0.5082123 | 531.982 | 24.64477
0.5082123 | 532.1755 | 24.65373
0.5082123 | 532.3719 | 24.66283
0.5082123 | 532.5653 | 24.67179
0.5082123 | 532.7571 | 24.68068
0.5082123 | 532.939 | 24.6891
0.5082123 | 533.1238 | 24.69766
0.5082123 | 533.3095 | 24.70627
0.5082123 | 533.4941 | 24.71482
0.5082123 | 533.6862 | 24.72372
0.5118424 | 533.8751 | 24.73247
0.5118424 | 534.0626 | 24.74115
0.5118424 | 534.2518 | 24.74992
0.5118424 | 534.4429 | 24.75878
0.5118424 | 534.6275 | 24.76733
0.5118424 | 534.821 | 24.77629
0.5118424 | 535.016 | 24.78532
0.5118424 | 535.2059 | 24.79412
0.5118424 | 535.3923 | 24.80276
0.5118424 | 535.5771 | 24.81132
0.5118424 | 535.7663 | 24.82008
0.5118424 | 535.9561 | 24.82888
0.5118424 | 536.1377 | 24.83729
0.5118424 | 536.3246 | 24.84595
0.5118424 | 536.5187 | 24.85494
0.5118424 | 536.7073 | 24.86368
0.5118424 | 536.8903 | 24.87215
0.5118424 | 537.0779 | 24.88085
0.5118424 | 537.2672 | 24.88961
0.5118424 | 537.4584 | 24.89847
0.5154725 | 537.6523 | 24.90745
0.5154725 | 537.8489 | 24.91656
0.5154725 | 538.0445 | 24.92562
0.5154725 | 538.2353 | 24.93446
0.5154725 | 538.4246 | 24.94323
0.5154725 | 538.6155 | 24.95208
0.5154725 | 538.8126 | 24.9612
0.5154725 | 539.0089 | 24.9703
0.5154725 | 539.2039 | 24.97933
0.5154725 | 539.4012 | 24.98848
0.5154725 | 539.591 | 24.99727
0.5154725 | 539.7809 | 25.00606
0.5154725 | 539.9682 | 25.01474
0.5154725 | 540.1611 | 25.02368
0.5154725 | 540.3558 | 25.0327
0.5154725 | 540.5507 | 25.04172
0.5154725 | 540.7421 | 25.05059
0.5154725 | 540.9324 | 25.05941
0.5154725 | 541.1251 | 25.06833
0.5191025 | 541.313 | 25.07704
0.5191025 | 541.5002 | 25.08572
0.5191025 | 541.6935 | 25.09467
0.5191025 | 541.8915 | 25.10384
0.5191025 | 542.0793 | 25.11254
0.5191025 | 542.2612 | 25.12097
0.5191025 | 542.451 | 25.12976
0.5191025 | 542.6442 | 25.13871
0.5191025 | 542.8306 | 25.14735
0.5191025 | 543.0187 | 25.15606
0.5191025 | 543.2106 | 25.16495
0.5191025 | 543.4115 | 25.17426
0.5191025 | 543.6018 | 25.18307
0.5191025 | 543.7925 | 25.19191
0.5191025 | 543.9888 | 25.201
0.5191025 | 544.1866 | 25.21016
0.5191025 | 544.3746 | 25.21887
0.5191025 | 544.5671 | 25.22779
0.5191025 | 544.7625 | 25.23684
0.5227326 | 544.9543 | 25.24573
0.5227326 | 545.1419 | 25.25442
0.5227326 | 545.3301 | 25.26314
0.5227326 | 545.5192 | 25.2719
0.5227326 | 545.701 | 25.28032
0.5227326 | 545.8931 | 25.28922
0.5227326 | 546.089 | 25.29829
0.5227326 | 546.2839 | 25.30732
0.5227326 | 546.47 | 25.31595
0.5227326 | 546.6616 | 25.32482
0.5227326 | 546.8561 | 25.33383
0.5227326 | 547.0536 | 25.34298
0.5227326 | 547.2403 | 25.35163
0.5227326 | 547.4365 | 25.36072
0.5227326 | 547.6429 | 25.37028
0.5227326 | 547.8376 | 25.3793
0.5227326 | 548.0209 | 25.38779
0.5263627 | 548.2211 | 25.39707
0.5263627 | 548.421 | 25.40633
0.5263627 | 548.6151 | 25.41532
0.5263627 | 548.8148 | 25.42457
0.5263627 | 549.0124 | 25.43373
0.5263627 | 549.2193 | 25.44331
0.5263627 | 549.4124 | 25.45225
0.5263627 | 549.6068 | 25.46126
0.5263627 | 549.7965 | 25.47005
0.5263627 | 550.0007 | 25.47951
0.5263627 | 550.1899 | 25.48828
0.5263627 | 550.3855 | 25.49734
0.5263627 | 550.5887 | 25.50675
0.5263627 | 550.7849 | 25.51584
0.5263627 | 550.9754 | 25.52466
0.5263627 | 551.1652 | 25.53346
0.5263627 | 551.361 | 25.54253
0.5263627 | 551.5542 | 25.55148
0.5299928 | 551.7483 | 25.56047
0.5299928 | 551.9386 | 25.56929
0.5299928 | 552.135 | 25.57838
0.5299928 | 552.3301 | 25.58742
0.5299928 | 552.5198 | 25.59621
0.5299928 | 552.7068 | 25.60487
0.5299928 | 552.8984 | 25.61375
0.5299928 | 553.0886 | 25.62256
0.5299928 | 553.279 | 25.63138
0.5299928 | 553.4682 | 25.64015
0.5299928 | 553.6571 | 25.6489
0.5299928 | 553.8506 | 25.65786
0.5299928 | 554.0386 | 25.66657
0.5299928 | 554.2311 | 25.67549
0.5299928 | 554.4176 | 25.68413
0.5299928 | 554.6087 | 25.69298
0.5299928 | 554.8013 | 25.70191
0.5336229 | 554.9977 | 25.711
0.5336229 | 555.1874 | 25.71979
0.5336229 | 555.3774 | 25.72859
0.5336229 | 555.5775 | 25.73786
0.5336229 | 555.7681 | 25.74669
0.5336229 | 555.9659 | 25.75586
0.5336229 | 556.1545 | 25.76459
0.5336229 | 556.348 | 25.77356
0.5336229 | 556.5463 | 25.78274
0.5336229 | 556.7386 | 25.79165
0.5336229 | 556.9227 | 25.80018
0.5336229 | 557.115 | 25.80909
0.5336229 | 557.3151 | 25.81836
0.5336229 | 557.5046 | 25.82714
0.5336229 | 557.6965 | 25.83603
0.5336229 | 557.882 | 25.84462
0.5336229 | 558.0715 | 25.8534
0.5336229 | 558.2638 | 25.86231
0.5336229 | 558.4444 | 25.87068
0.5336229 | 558.6349 | 25.8795
0.537253 | 558.8339 | 25.88872
0.537253 | 559.0195 | 25.89732
0.537253 | 559.2028 | 25.90581
0.537253 | 559.3909 | 25.91452
0.537253 | 559.5825 | 25.9234
0.537253 | 559.7693 | 25.93205
0.537253 | 559.9542 | 25.94062
0.537253 | 560.1421 | 25.94932
0.537253 | 560.3364 | 25.95833
0.537253 | 560.5214 | 25.96689
0.537253 | 560.6987 | 25.97511
0.537253 | 560.8878 | 25.98387
0.537253 | 561.0773 | 25.99265
0.537253 | 561.2628 | 26.00124
0.537253 | 561.4432 | 26.0096
0.537253 | 561.6357 | 26.01852
0.537253 | 561.8265 | 26.02736
0.5408831 | 562.0078 | 26.03575
0.5408831 | 562.1936 | 26.04436
0.5408831 | 562.3854 | 26.05325
0.5408831 | 562.5754 | 26.06205
0.5408831 | 562.7581 | 26.07051
0.5408831 | 562.9386 | 26.07888
0.5408831 | 563.1257 | 26.08754
0.5408831 | 563.3159 | 26.09635
0.5408831 | 563.4918 | 26.1045
0.5408831 | 563.6738 | 26.11293
0.5408831 | 563.8593 | 26.12153
0.5408831 | 564.0386 | 26.12984
0.5408831 | 564.2202 | 26.13824
0.5408831 | 564.4036 | 26.14674
0.5408831 | 564.5912 | 26.15543
0.5408831 | 564.7791 | 26.16414
0.5408831 | 564.9619 | 26.17261
0.5408831 | 565.1418 | 26.18094
0.5445131 | 565.327 | 26.18952
0.5445131 | 565.5128 | 26.19813
0.5445131 | 565.6919 | 26.20643
0.5445131 | 565.8709 | 26.21472
0.5445131 | 566.0505 | 26.22304
0.5445131 | 566.2401 | 26.23182
0.5445131 | 566.4208 | 26.24019
0.5445131 | 566.5994 | 26.24846
0.5445131 | 566.7789 | 26.25678
0.5445131 | 566.9596 | 26.26515
0.5445131 | 567.1425 | 26.27363
0.5445131 | 567.3195 | 26.28183
0.5445131 | 567.5034 | 26.29034
0.5445131 | 567.6865 | 26.29883
0.5445131 | 567.8646 | 26.30708
0.5445131 | 568.0343 | 26.31494
0.5445131 | 568.2182 | 26.32346
0.5445131 | 568.3989 | 26.33183
0.5445131 | 568.5799 | 26.34022
0.5481433 | 568.7593 | 26.34853
0.5481433 | 568.9354 | 26.35668
0.5481433 | 569.1145 | 26.36498
0.5481433 | 569.2966 | 26.37342
0.5481433 | 569.4789 | 26.38186
0.5481433 | 569.66 | 26.39025
0.5481433 | 569.8412 | 26.39865
0.5481433 | 570.02 | 26.40693
0.5481433 | 570.1971 | 26.41513
0.5481433 | 570.3748 | 26.42337
0.5481433 | 570.5623 | 26.43205
0.5481433 | 570.7477 | 26.44064
0.5481433 | 570.9249 | 26.44885
0.5481433 | 571.0994 | 26.45693
0.5481433 | 571.2785 | 26.46523
0.5481433 | 571.4631 | 26.47378
0.5481433 | 571.6468 | 26.48229
0.5481433 | 571.8243 | 26.49052
0.5517733 | 572.0106 | 26.49915
0.5517733 | 572.1944 | 26.50766
0.5517733 | 572.3712 | 26.51585
0.5517733 | 572.5513 | 26.52419
0.5517733 | 572.7386 | 26.53288
0.5517733 | 572.9305 | 26.54177
0.5517733 | 573.1117 | 26.55016
0.5517733 | 573.293 | 26.55856
0.5517733 | 573.4771 | 26.56709
0.5517733 | 573.6625 | 26.57568
0.5517733 | 573.8418 | 26.58398
0.5517733 | 574.0319 | 26.59279
0.5517733 | 574.2144 | 26.60124
0.5517733 | 574.3973 | 26.60972
0.5517733 | 574.5789 | 26.61813
0.5517733 | 574.7606 | 26.62655
0.5517733 | 574.9493 | 26.63529
0.5517733 | 575.1346 | 26.64387
0.5517733 | 575.3215 | 26.65253
0.5554034 | 575.5093 | 26.66123
0.5554034 | 575.6984 | 26.66999
0.5554034 | 575.8841 | 26.67859
0.5554034 | 576.0737 | 26.68737
0.5554034 | 576.2604 | 26.69603
0.5554034 | 576.4531 | 26.70495
0.5554034 | 576.6343 | 26.71335
0.5554034 | 576.8209 | 26.72199
0.5554034 | 577.0106 | 26.73078
0.5554034 | 577.196 | 26.73937
0.5554034 | 577.3818 | 26.74797
0.5554034 | 577.5703125 | 26.75671
0.5554034 | 577.7637 | 26.76567
0.5554034 | 577.9523 | 26.77441
0.5554034 | 578.1384 | 26.78303
0.5554034 | 578.3236 | 26.79161
0.5554034 | 578.5165 | 26.80054
0.5554034 | 578.7045 | 26.80925
0.5554034 | 578.8912 | 26.8179
0.5590335 | 579.0765 | 26.82649
0.5590335 | 579.2672 | 26.83532
0.5590335 | 579.4514 | 26.84385
0.5590335 | 579.6265 | 26.85197
0.5590335 | 579.8071 | 26.86033
0.5590335 | 579.9929 | 26.86894
0.5590335 | 580.1819 | 26.87769
0.5590335 | 580.3578 | 26.88584
0.5590335 | 580.5359 | 26.8941
0.5590335 | 580.7171 | 26.90249
0.5590335 | 580.9038 | 26.91114
0.5590335 | 581.0836 | 26.91947
0.5590335 | 581.2681 | 26.92801
0.5590335 | 581.4544 | 26.93664
0.5590335 | 581.6379 | 26.94515
0.5590335 | 581.8224 | 26.95369
0.5590335 | 581.9991 | 26.96188
0.5590335 | 582.1935 | 26.97089
0.5626636 | 582.3843 | 26.97972
0.5626636 | 582.569 | 26.98828
0.5626636 | 582.752 | 26.99676
0.5626636 | 582.936 | 27.00528
0.5626636 | 583.115 | 27.01357
0.5626636 | 583.2939 | 27.02186
0.5626636 | 583.4808 | 27.03052
0.5626636 | 583.6734 | 27.03944
0.5626636 | 583.8618 | 27.04817
0.5626636 | 584.044 | 27.05661
0.5626636 | 584.2283 | 27.06515
0.5626636 | 584.4131 | 27.07371
0.5626636 | 584.5966 | 27.08221
0.5626636 | 584.7805 | 27.09073
0.5626636 | 584.9683 | 27.09943
0.5626636 | 585.157 | 27.10817
0.5626636 | 585.342 | 27.11674
0.5626636 | 585.5183 | 27.12491
0.5662937 | 585.706 | 27.1336
0.5662937 | 585.8917 | 27.14221
0.5662937 | 586.0721 | 27.15056
0.5662937 | 586.254 | 27.15899
0.5662937 | 586.4354 | 27.1674
0.5662937 | 586.6251 | 27.17618
0.5662937 | 586.8097 | 27.18474
0.5662937 | 586.9913 | 27.19315
0.5662937 | 587.1826 | 27.20201
0.5662937 | 587.371 | 27.21074
0.5662937 | 587.5488 | 27.21898
0.5662937 | 587.7313 | 27.22743
0.5662937 | 587.9225 | 27.23629
0.5662937 | 588.1122 | 27.24508
0.5662937 | 588.2996 | 27.25376
0.5662937 | 588.4776 | 27.262
0.5662937 | 588.6654 | 27.2707
0.5699238 | 588.8521 | 27.27935
0.5699238 | 589.0265 | 27.28743
0.5699238 | 589.2101 | 27.29594
0.5699238 | 589.4009 | 27.30478
0.5699238 | 589.5858 | 27.31334
0.5699238 | 589.7641 | 27.3216
0.5699238 | 589.9429 | 27.32988
0.5699238 | 590.1226 | 27.33821
0.5699238 | 590.3052 | 27.34667
0.5699238 | 590.4831 | 27.35491
0.5699238 | 590.6641 | 27.3633
0.5699238 | 590.8515625 | 27.37198
0.5699238 | 591.0335 | 27.38041
0.5699238 | 591.2034 | 27.38828
0.5699238 | 591.3859 | 27.39673
0.5699238 | 591.5711 | 27.40531
0.5699238 | 591.7534 | 27.41376
0.5699238 | 591.9303 | 27.42195
0.5699238 | 592.1072 | 27.43015
0.5735539 | 592.2868 | 27.43847
0.5735539 | 592.4666 | 27.4468
0.5735539 | 592.6428 | 27.45496
0.5735539 | 592.8265 | 27.46347
0.5735539 | 593.0172 | 27.4723
0.5735539 | 593.1956 | 27.48057
0.5735539 | 593.3712 | 27.4887
0.5735539 | 593.5542 | 27.49718
0.5735539 | 593.7434 | 27.50595
0.5735539 | 593.9362 | 27.51488
0.5735539 | 594.126 | 27.52367
0.5735539 | 594.3111 | 27.53225
0.5735539 | 594.4966 | 27.54084
0.5735539 | 594.6737 | 27.54905
0.5735539 | 594.855 | 27.55745
0.5735539 | 595.0477 | 27.56637
0.5735539 | 595.2451 | 27.57551
0.5771839 | 595.4333 | 27.58423
0.5771839 | 595.6146 | 27.59264
0.5771839 | 595.8015 | 27.60129
0.5771839 | 595.9815 | 27.60963
0.5771839 | 596.1691 | 27.61832
0.5771839 | 596.3593 | 27.62713
0.5771839 | 596.5475 | 27.63585
0.5771839 | 596.7362 | 27.64459
0.5771839 | 596.924 | 27.65329
0.5771839 | 597.0983 | 27.66137
0.5771839 | 597.2744 | 27.66952
0.5771839 | 597.464 | 27.67831
0.5771839 | 597.6451 | 27.6867
0.5771839 | 597.8354 | 27.69552
0.5771839 | 598.0166 | 27.70391
0.5771839 | 598.1956 | 27.7122
0.5771839 | 598.389 | 27.72116
0.5771839 | 598.5803 | 27.73002
0.5771839 | 598.757 | 27.73821
0.5771839 | 598.9363 | 27.74652
0.5771839 | 599.1426 | 27.75608
0.5771839 | 599.3354 | 27.76501
0.580814 | 599.5218 | 27.77364
0.580814 | 599.7079 | 27.78226
0.580814 | 599.9048 | 27.79138
0.580814 | 600.0896 | 27.79994
0.580814 | 600.2687 | 27.80824
0.580814 | 600.4503 | 27.81665
0.580814 | 600.6346 | 27.82519
0.580814 | 600.8218 | 27.83387
0.580814 | 600.9892 | 27.84162
0.580814 | 601.1666 | 27.84984
0.580814 | 601.3475 | 27.85822
0.580814 | 601.5302 | 27.86668
0.580814 | 601.7062 | 27.87484
0.580814 | 601.8933 | 27.8835
0.580814 | 602.0711 | 27.89174
0.580814 | 602.2495 | 27.9
0.5844441 | 602.4386 | 27.90876
0.5844441 | 602.6268 | 27.91748
0.5844441 | 602.8092 | 27.92593
0.5844441 | 602.9883 | 27.93423
0.5844441 | 603.1774 | 27.94299
0.5844441 | 603.3555 | 27.95124
0.5844441 | 603.5261 | 27.95914
0.5844441 | 603.7131 | 27.96781
0.5844441 | 603.9077 | 27.97682
0.5844441 | 604.085 | 27.98504
0.5844441 | 604.2535 | 27.99284
0.5844441 | 604.438 | 28.00139
0.5844441 | 604.6265 | 28.01012
0.5844441 | 604.8044 | 28.01836
0.5844441 | 604.9744 | 28.02624
0.5844441 | 605.1655 | 28.03509
0.5844441 | 605.3567 | 28.04395
0.5844441 | 605.5268 | 28.05183
0.5844441 | 605.6989 | 28.0598
0.5880742 | 605.890625 | 28.06868
0.5880742 | 606.0768 | 28.07731
0.5880742 | 606.2436 | 28.08504
0.5880742 | 606.4206 | 28.09324
0.5880742 | 606.618 | 28.10238
0.5880742 | 606.8024 | 28.11093
0.5880742 | 606.9666 | 28.11853
0.5880742 | 607.1456 | 28.12682
0.5880742 | 607.3339 | 28.13554
0.5880742 | 607.5134 | 28.14386
0.5880742 | 607.6795 | 28.15156
0.5880742 | 607.8649 | 28.16014
0.5880742 | 608.0611 | 28.16923
0.5880742 | 608.2323 | 28.17717
0.5880742 | 608.392 | 28.18456
0.5880742 | 608.5809 | 28.19332
0.5880742 | 608.7666 | 28.20192
0.5880742 | 608.939 | 28.2099
0.5917043 | 609.1074 | 28.2177
0.5917043 | 609.2956 | 28.22642
0.5917043 | 609.478 | 28.23488
0.5917043 | 609.6353 | 28.24216
0.5917043 | 609.809 | 28.25021
0.5917043 | 610.002 | 28.25915
0.5917043 | 610.1751 | 28.26717
0.5917043 | 610.3346 | 28.27456
0.5917043 | 610.5121 | 28.28278
0.5917043 | 610.7033 | 28.29164
0.5917043 | 610.8812 | 28.29988
0.5917043 | 611.0417 | 28.30732
0.5917043 | 611.2279 | 28.31594
0.5917043 | 611.421875 | 28.32493
0.5917043 | 611.5816 | 28.33233
0.5917043 | 611.7447 | 28.33988
0.5917043 | 611.9353 | 28.34871
0.5917043 | 612.1195 | 28.35725
0.5917043 | 612.2828 | 28.36481
0.5953344 | 612.4471 | 28.37242
0.5953344 | 612.6291 | 28.38085
0.5953344 | 612.8112 | 28.38929
0.5953344 | 612.9698 | 28.39664
0.5953344 | 613.1333 | 28.40421
0.5953344 | 613.3192 | 28.41282
0.5953344 | 613.4987 | 28.42114
0.5953344 | 613.6594 | 28.42858
0.5953344 | 613.8227 | 28.43615
0.5953344 | 614.004 | 28.44455
0.5953344 | 614.1816 | 28.45277
0.5953344 | 614.3456 | 28.46037
0.5953344 | 614.5103 | 28.468
0.5953344 | 614.6905 | 28.47635
0.5953344 | 614.8708 | 28.4847
0.5989645 | 615.0405 | 28.49256
0.5989645 | 615.208 | 28.50032
0.5989645 | 615.3854 | 28.50854
0.5989645 | 615.5659 | 28.5169
0.5989645 | 615.7357 | 28.52477
0.5989645 | 615.8979 | 28.53229
0.5989645 | 616.0786 | 28.54065
0.5989645 | 616.2609 | 28.5491
0.5989645 | 616.4379 | 28.5573
0.5989645 | 616.6026 | 28.56493
0.5989645 | 616.7772 | 28.57302
0.5989645 | 616.958 | 28.5814
0.5989645 | 617.1357 | 28.58963
0.5989645 | 617.3099 | 28.5977
0.5989645 | 617.4863 | 28.60587
0.5989645 | 617.6738 | 28.61456
0.5989645 | 617.8491 | 28.62267
0.5989645 | 618.0175 | 28.63048
0.5989645 | 618.1844 | 28.63821
0.6025946 | 618.3787 | 28.64721
0.6025946 | 618.5613 | 28.65567
0.6025946 | 618.7295 | 28.66346
0.6025946 | 618.907 | 28.67168
0.6025946 | 619.0929 | 28.6803
0.6025946 | 619.2678 | 28.6884
0.6025946 | 619.4232 | 28.6956
0.6025946 | 619.6042 | 28.70398
0.6025946 | 619.7946 | 28.71281
0.6025946 | 619.9766 | 28.72124
0.6025946 | 620.1328 | 28.72847
0.6025946 | 620.3058 | 28.73649
0.6025946 | 620.4985 | 28.74541
0.6025946 | 620.6658 | 28.75316
0.6025946 | 620.8357 | 28.76103
0.6025946 | 621.0257 | 28.76984
0.6062246 | 621.2232 | 28.77899
0.6062246 | 621.3904 | 28.78673
0.6062246 | 621.5576 | 28.79448
0.6062246 | 621.7387 | 28.80287
0.6062246 | 621.9216 | 28.81134
0.6062246 | 622.0999 | 28.8196
0.6062246 | 622.2654 | 28.82727
0.6062246 | 622.4563 | 28.83611
0.6062246 | 622.632 | 28.84425
0.6062246 | 622.8073 | 28.85237
0.6062246 | 622.9847 | 28.86059
0.6062246 | 623.165 | 28.86894
0.6062246 | 623.3406 | 28.87708
0.6062246 | 623.5228 | 28.88552
0.6062246 | 623.7011 | 28.89378
0.6062246 | 623.8676 | 28.90149
0.6062246 | 624.0462 | 28.90977
0.6098547 | 624.2253 | 28.91806
0.6098547 | 624.4026 | 28.92628
0.6098547 | 624.5706 | 28.93406
0.6098547 | 624.7465 | 28.94221
0.6098547 | 624.923 | 28.95039
0.6098547 | 625.0908 | 28.95816
0.6098547 | 625.2533 | 28.96569
0.6098547 | 625.4335 | 28.97404
0.6098547 | 625.6154 | 28.98246
0.6098547 | 625.7855 | 28.99034
0.6098547 | 625.9539 | 28.99814
0.6098547 | 626.126 | 29.00612
0.6098547 | 626.294 | 29.0139
0.6098547 | 626.46 | 29.02159
0.6098547 | 626.6347 | 29.02968
0.6098547 | 626.8153 | 29.03805
0.6134849 | 626.9918 | 29.04622
0.6098547 | 627.1627 | 29.05414
0.6134849 | 627.338 | 29.06226
0.6134849 | 627.5084 | 29.07016
0.6134849 | 627.6779 | 29.07801
0.6134849 | 627.8501 | 29.08599
0.6134849 | 628.0339 | 29.0945
0.6134849 | 628.2129 | 29.10279
0.6134849 | 628.3763 | 29.11036
0.6134849 | 628.5522 | 29.11851
0.6134849 | 628.7238 | 29.12646
0.6134849 | 628.899 | 29.13458
0.6134849 | 629.0696 | 29.14248
0.6134849 | 629.2533 | 29.15099
0.6134849 | 629.437 | 29.1595
0.6134849 | 629.6161 | 29.1678
0.6134849 | 629.7812 | 29.17545
0.6134849 | 629.9506 | 29.18329
0.6171149 | 630.1349 | 29.19183
0.6171149 | 630.3104 | 29.19996
0.6171149 | 630.4863 | 29.20811
0.6171149 | 630.6587 | 29.2161
0.6171149 | 630.8442 | 29.22469
0.6171149 | 631.0104 | 29.23239
0.6171149 | 631.1725 | 29.2399
0.6171149 | 631.3465 | 29.24796
0.6171149 | 631.5317 | 29.25654
0.6171149 | 631.7026 | 29.26446
0.6171149 | 631.877 | 29.27254
0.6171149 | 632.0554 | 29.2808
0.6171149 | 632.2299 | 29.28888
0.6171149 | 632.4061 | 29.29705
0.6171149 | 632.5693 | 29.30461
0.6171149 | 632.7504 | 29.313
0.6171149 | 632.9328 | 29.32145
0.620745 | 633.1048 | 29.32942
0.620745 | 633.2802 | 29.33754
0.620745 | 633.4625 | 29.34599
0.620745 | 633.6325 | 29.35386
0.620745 | 633.7959 | 29.36143
0.620745 | 633.9792 | 29.36993
0.620745 | 634.1607 | 29.37833
0.620745 | 634.3391 | 29.3866
0.620745 | 634.5058 | 29.39432
0.620745 | 634.686 | 29.40267
0.620745 | 634.863 | 29.41087
0.620745 | 635.0278 | 29.4185
0.620745 | 635.196 | 29.42629
0.620745 | 635.377 | 29.43468
0.620745 | 635.5536 | 29.44286
0.620745 | 635.7173 | 29.45045
0.620745 | 635.8873 | 29.45832
0.6243751 | 636.0671 | 29.46665
0.6243751 | 636.2509 | 29.47517
0.6243751 | 636.4106 | 29.48256
0.6243751 | 636.5823 | 29.49052
0.6243751 | 636.7682 | 29.49913
0.6243751 | 636.9509 | 29.50759
0.6243751 | 637.116 | 29.51524
0.6243751 | 637.2986 | 29.5237
0.6243751 | 637.4806 | 29.53213
0.6243751 | 637.6456 | 29.53978
0.6243751 | 637.8115 | 29.54746
0.6243751 | 637.9786 | 29.5552
0.6243751 | 638.1583 | 29.56353
0.6243751 | 638.3314 | 29.57155
0.6243751 | 638.5007 | 29.57939
0.6243751 | 638.6752 | 29.58747
0.6243751 | 638.853 | 29.59571
0.6243751 | 639.0226 | 29.60357
0.6243751 | 639.202 | 29.61188
0.6280052 | 639.3955 | 29.62084
0.6280052 | 639.5779 | 29.62929
0.6280052 | 639.7519 | 29.63735
0.6280052 | 639.9358 | 29.64587
0.6280052 | 640.1235 | 29.65457
0.6280052 | 640.2976 | 29.66263
0.6280052 | 640.4717 | 29.6707
0.6280052 | 640.6586 | 29.67936
0.6280052 | 640.8488 | 29.68817
0.6280052 | 641.019 | 29.69605
0.6280052 | 641.1869 | 29.70383
0.6280052 | 641.3737 | 29.71249
0.6280052 | 641.5684 | 29.7215
0.6280052 | 641.7398 | 29.72945
0.6280052 | 641.9093 | 29.7373
0.6280052 | 642.1046 | 29.74634
0.6280052 | 642.294 | 29.75512
0.6316353 | 642.4635 | 29.76297
0.6316353 | 642.634 | 29.77087
0.6316353 | 642.8234 | 29.77965
0.6316353 | 643.0085 | 29.78822
0.6316353 | 643.1723 | 29.79581
0.6316353 | 643.3391 | 29.80354
0.6316353 | 643.5317 | 29.81246
0.6316353 | 643.7145 | 29.82092
0.6316353 | 643.8676 | 29.82802
0.6316353 | 644.0395 | 29.83598
0.6316353 | 644.2253 | 29.84459
0.6316353 | 644.397 | 29.85254
0.6316353 | 644.5596 | 29.86008
0.6316353 | 644.7314 | 29.86804
0.6316353 | 644.9151 | 29.87654
0.6316353 | 645.0854 | 29.88443
0.6316353 | 645.2365 | 29.89143
0.6316353 | 645.4139 | 29.89965
0.6352653 | 645.605 | 29.9085
0.6352653 | 645.7688 | 29.91609
0.6352653 | 645.925 | 29.92333
0.6352653 | 646.1077 | 29.93179
0.6352653 | 646.2957 | 29.9405
0.6352653 | 646.4572 | 29.94799
0.6352653 | 646.618 | 29.95544
0.6352653 | 646.8074 | 29.96421
0.6352653 | 646.9968 | 29.97298
0.6352653 | 647.1538 | 29.98026
0.6352653 | 647.312 | 29.98759
0.6352653 | 647.4927 | 29.99595
0.6352653 | 647.6769 | 30.00449
0.6352653 | 647.8298 | 30.01157
0.6352653 | 647.9826 | 30.01865
0.6352653 | 648.1701 | 30.02734
0.6352653 | 648.347 | 30.03553
0.6352653 | 648.4956 | 30.04242
0.6352653 | 648.6559 | 30.04984
0.6352653 | 648.8441 | 30.05856
0.6388954 | 649.0192 | 30.06667
0.6388954 | 649.1784 | 30.07405
0.6388954 | 649.3485 | 30.08193
0.6388954 | 649.5409 | 30.09084
0.6388954 | 649.7157 | 30.09894
0.6388954 | 649.8701 | 30.10609
0.6388954 | 650.0472 | 30.1143
0.6388954 | 650.2299 | 30.12276
0.6388954 | 650.4023 | 30.13075
0.6388954 | 650.5623 | 30.13816
0.6388954 | 650.7325 | 30.14605
0.6388954 | 650.9157 | 30.15453
0.6388954 | 651.0835 | 30.1623
0.6388954 | 651.2308 | 30.16913
0.6388954 | 651.4003 | 30.17698
0.6388954 | 651.5767 | 30.18515
0.6425255 | 651.7391 | 30.19267
0.6425255 | 651.893 | 30.19981
0.6425255 | 652.0557 | 30.20734
0.6425255 | 652.2241 | 30.21514
0.6425255 | 652.3889 | 30.22278
0.6425255 | 652.5433 | 30.22993
0.6425255 | 652.7111 | 30.2377
0.6425255 | 652.8896 | 30.24597
0.6425255 | 653.0536 | 30.25357
0.6425255 | 653.2178 | 30.26118
0.6425255 | 653.3876 | 30.26905
0.6425255 | 653.5706 | 30.27752
0.6425255 | 653.7319 | 30.28499
0.6425255 | 653.8879 | 30.29222
0.6425255 | 654.066 | 30.30047
0.6425255 | 654.2412 | 30.30859
0.6425255 | 654.3976 | 30.31583
0.6425255 | 654.5573 | 30.32323
0.6425255 | 654.7293 | 30.3312
0.6461556 | 654.8907 | 30.33868
0.6461556 | 655.0491 | 30.34602
0.6461556 | 655.2083 | 30.35339
0.6461556 | 655.3873 | 30.36168
0.6461556 | 655.5629 | 30.36982
0.6461556 | 655.7123 | 30.37674
0.6461556 | 655.8727 | 30.38417
0.6461556 | 656.046 | 30.3922
0.6461556 | 656.2181 | 30.40017
0.6461556 | 656.3736 | 30.40737
0.6461556 | 656.5403 | 30.4151
0.6461556 | 656.7122 | 30.42306
0.6461556 | 656.875 | 30.4306
0.6461556 | 657.0331 | 30.43793
0.6461556 | 657.1938 | 30.44537
0.6461556 | 657.3741 | 30.45373
0.6461556 | 657.5441 | 30.4616
0.6497857 | 657.7051 | 30.46906
0.6497857 | 657.8653 | 30.47648
0.6497857 | 658.0394 | 30.48454
0.6497857 | 658.2112 | 30.49251
0.6497857 | 658.3701 | 30.49986
0.6497857 | 658.5379 | 30.50764
0.6497857 | 658.7139 | 30.51579
0.6497857 | 658.8847 | 30.52371
0.6497857 | 659.0397 | 30.53089
0.6497857 | 659.2035 | 30.53847
0.6497857 | 659.3743 | 30.54639
0.6497857 | 659.5382 | 30.55398
0.6497857 | 659.7042 | 30.56167
0.6497857 | 659.8726 | 30.56947
0.6497857 | 660.0376 | 30.57711
0.6497857 | 660.2032 | 30.58479
0.6497857 | 660.371 | 30.59256
0.6497857 | 660.5445 | 30.6006
0.6497857 | 660.7087 | 30.6082
0.6497857 | 660.8742 | 30.61587
0.6534158 | 661.0527 | 30.62414
0.6534158 | 661.2314 | 30.63242
0.6534158 | 661.397 | 30.64009
0.6534158 | 661.5611 | 30.64769
0.6534158 | 661.7387 | 30.65592
0.6534158 | 661.9141 | 30.66405
0.6534158 | 662.0746 | 30.67148
0.6534158 | 662.2386 | 30.67908
0.6534158 | 662.4283 | 30.68787
0.6534158 | 662.6086 | 30.69622
0.6534158 | 662.7648 | 30.70345
0.6534158 | 662.9357 | 30.71137
0.6534158 | 663.1223 | 30.72002
0.6534158 | 663.3078 | 30.72861
0.6534158 | 663.4744 | 30.73633
0.6534158 | 663.6459 | 30.74427
0.6534158 | 663.8387 | 30.75321
0.6534158 | 664.0111 | 30.76119
0.6570459 | 664.1659 | 30.76836
0.6570459 | 664.3321 | 30.77606
0.6570459 | 664.5229 | 30.7849
0.6570459 | 664.6891 | 30.7926
0.6570459 | 664.8417 | 30.79967
0.6570459 | 665.0089 | 30.80741
0.6570459 | 665.1978 | 30.81617
0.6570459 | 665.3578 | 30.82358
0.6570459 | 665.5039 | 30.83035
0.6570459 | 665.684 | 30.83869
0.6570459 | 665.8693 | 30.84727
0.6570459 | 666.0299 | 30.85472
0.6570459 | 666.1857 | 30.86193
0.6570459 | 666.3683 | 30.87039
0.6570459 | 666.5562 | 30.8791
0.6570459 | 666.7117 | 30.8863
0.6570459 | 666.8596 | 30.89315
0.6570459 | 667.0479 | 30.90187
0.6570459 | 667.2321 | 30.91041
0.6570459 | 667.3785 | 30.91719
0.6570459 | 667.5382 | 30.92459
0.6570459 | 667.7289 | 30.93343
0.660676 | 667.9003 | 30.94136
0.660676 | 668.0452 | 30.94808
0.660676 | 668.1994 | 30.95522
0.660676 | 668.3875 | 30.96393
0.660676 | 668.5671 | 30.97225
0.660676 | 668.7186 | 30.97927
0.660676 | 668.8726 | 30.98641
0.660676 | 669.0634 | 30.99525
0.660676 | 669.234 | 31.00315
0.660676 | 669.3781 | 31.00983
0.660676 | 669.5378 | 31.01723
0.660676 | 669.7228 | 31.0258
0.660676 | 669.8998 | 31.03399
0.660676 | 670.0496 | 31.04093
0.660676 | 670.1998 | 31.04789
0.660676 | 670.3779 | 31.05614
0.6643061 | 670.5508 | 31.06415
0.6643061 | 670.7036 | 31.07123
0.6643061 | 670.8617 | 31.07856
0.6643061 | 671.0404 | 31.08683
0.6643061 | 671.2194 | 31.09512
0.6643061 | 671.3817 | 31.10264
0.6643061 | 671.5352 | 31.10976
0.6643061 | 671.7081 | 31.11777
0.6643061 | 671.897 | 31.12652
0.6643061 | 672.0598 | 31.13406
0.6643061 | 672.222 | 31.14158
0.6643061 | 672.3959 | 31.14963
0.6643061 | 672.5814 | 31.15822
0.6643061 | 672.7467 | 31.16588
0.6643061 | 672.8998 | 31.17297
0.6643061 | 673.0667 | 31.1807
0.6643061 | 673.2488 | 31.18914
0.6643061 | 673.4107 | 31.19664
0.6643061 | 673.5578 | 31.20346
0.6643061 | 673.7243 | 31.21117
0.6679361 | 673.9081 | 31.21968
0.6679361 | 674.0712 | 31.22724
0.6679361 | 674.2197 | 31.23412
0.6679361 | 674.3903 | 31.24202
0.6679361 | 674.5723 | 31.25045
0.6679361 | 674.7413 | 31.25828
0.6679361 | 674.8953 | 31.26542
0.6679361 | 675.0719 | 31.2736
0.6679361 | 675.2579 | 31.28221
0.6679361 | 675.4265 | 31.29002
0.6679361 | 675.5771 | 31.297
0.6679361 | 675.7493 | 31.30498
0.6679361 | 675.9302 | 31.31336
0.6679361 | 676.0989 | 31.32117
0.6679361 | 676.2508 | 31.32821
0.6679361 | 676.4212 | 31.33611
0.6679361 | 676.605 | 31.34462
0.6715662 | 676.7636 | 31.35197
0.6715662 | 676.9155 | 31.35901
0.6679361 | 677.0867 | 31.36694
0.6715662 | 677.2693 | 31.3754
0.6715662 | 677.4323 | 31.38295
0.6715662 | 677.585 | 31.39002
0.6715662 | 677.7479 | 31.39757
0.6715662 | 677.9357 | 31.40627
0.6715662 | 678.1018 | 31.41396
0.6715662 | 678.2462 | 31.42065
0.6715662 | 678.4152 | 31.42848
0.6715662 | 678.5931 | 31.43672
0.6715662 | 678.7526 | 31.44411
0.6715662 | 678.9045 | 31.45115
0.6715662 | 679.0655 | 31.45861
0.6715662 | 679.2468 | 31.46701
0.6715662 | 679.4141 | 31.47476
0.6751963 | 679.5617 | 31.48159
0.6715662 | 679.722 | 31.48902
0.6751963 | 679.9041 | 31.49746
0.6751963 | 680.0754 | 31.50539
0.6751963 | 680.2316 | 31.51263
0.6751963 | 680.3951 | 31.5202
0.6751963 | 680.5816 | 31.52884
0.6751963 | 680.7589 | 31.53705
0.6751963 | 680.9140625 | 31.54424
0.6751963 | 681.081 | 31.55198
0.6751963 | 681.2646 | 31.56049
0.6751963 | 681.4409 | 31.56865
0.6751963 | 681.5972 | 31.57589
0.6751963 | 681.7585 | 31.58336
0.6751963 | 681.9422 | 31.59187
0.6751963 | 682.1265 | 31.60041
0.6751963 | 682.2798 | 31.60751
0.6751963 | 682.4467 | 31.61525
0.6751963 | 682.636 | 31.62402
0.6788264 | 682.8145 | 31.63228
0.6788264 | 682.9726 | 31.63961
0.6788264 | 683.1387 | 31.64731
0.6788264 | 683.3323 | 31.65627
0.6788264 | 683.5131 | 31.66465
0.6788264 | 683.6661 | 31.67174
0.6788264 | 683.8314 | 31.67939
0.6788264 | 684.0216 | 31.68821
0.6788264 | 684.1935 | 31.69617
0.6788264 | 684.3436 | 31.70312
0.6788264 | 684.5139 | 31.71101
0.6788264 | 684.7009 | 31.71967
0.6788264 | 684.8795 | 31.72795
0.6788264 | 685.0252 | 31.7347
0.6788264 | 685.1899 | 31.74233
0.6788264 | 685.3821 | 31.75123
0.6788264 | 685.559 | 31.75943
0.6788264 | 685.7059 | 31.76623
0.6788264 | 685.8708 | 31.77387
0.6788264 | 686.0577 | 31.78253
0.6824565 | 686.2255 | 31.7903
0.6824565 | 686.3812 | 31.79752
0.6824565 | 686.5404 | 31.80489
0.6824565 | 686.7265 | 31.81351
0.6824565 | 686.9047 | 31.82177
0.6824565 | 687.0585 | 31.8289
0.6824565 | 687.2164 | 31.83621
0.6824565 | 687.3896 | 31.84423
0.6824565 | 687.5653 | 31.85237
0.6824565 | 687.7202 | 31.85955
0.6824565 | 687.8765 | 31.86679
0.6824565 | 688.0466 | 31.87467
0.6824565 | 688.2221 | 31.8828
0.6824565 | 688.3799 | 31.89011
0.6824565 | 688.5336 | 31.89723
0.6824565 | 688.7015 | 31.90501
0.6824565 | 688.878 | 31.91318
0.6860866 | 689.0435 | 31.92085
0.6860866 | 689.1994 | 31.92807
0.6860866 | 689.3686 | 31.93591
0.6860866 | 689.5477 | 31.94421
0.6860866 | 689.7126 | 31.95185
0.6860866 | 689.8639 | 31.95886
0.6860866 | 690.0275 | 31.96644
0.6860866 | 690.2092 | 31.97485
0.6860866 | 690.3764 | 31.9826
0.6860866 | 690.5251 | 31.98949
0.6860866 | 690.6895 | 31.9971
0.6860866 | 690.8674 | 32.00535
0.6860866 | 691.0293 | 32.01285
0.6860866 | 691.1736 | 32.01953
0.6860866 | 691.3339 | 32.02696
0.6860866 | 691.5153 | 32.03536
0.6860866 | 691.6882 | 32.04337
0.6860866 | 691.8295 | 32.04992
0.6860866 | 691.9814 | 32.05696
0.6860866 | 692.156 | 32.06504
0.6897167 | 692.3221 | 32.07274
0.6897167 | 692.4656 | 32.07939
0.6897167 | 692.6247 | 32.08676
0.6897167 | 692.8055 | 32.09513
0.6897167 | 692.965 | 32.10252
0.6897167 | 693.1043 | 32.10897
0.6897167 | 693.2551 | 32.11596
0.6897167 | 693.4313 | 32.12412
0.6897167 | 693.603 | 32.13207
0.6897167 | 693.7487 | 32.13882
0.6897167 | 693.9075 | 32.14618
0.6897167 | 694.0856 | 32.15443
0.6897167 | 694.2535 | 32.16221
0.6897167 | 694.3951 | 32.16877
0.6897167 | 694.5597 | 32.1764
0.6897167 | 694.736 | 32.18457
0.6897167 | 694.9009 | 32.1922
0.6933468 | 695.0451 | 32.19888
0.6933468 | 695.1991 | 32.20602
0.6933468 | 695.3685 | 32.21387
0.6933468 | 695.5251 | 32.22112
0.6933468 | 695.6675 | 32.22772
0.6933468 | 695.8199 | 32.23478
0.6933468 | 695.9901 | 32.24266
0.6933468 | 696.1471 | 32.24993
0.6933468 | 696.2916 | 32.25663
0.6933468 | 696.4504 | 32.26398
0.6933468 | 696.6194 | 32.27182
0.6933468 | 696.7748 | 32.27902
0.6933468 | 696.9309 | 32.28625
0.6933468 | 697.0922 | 32.29372
0.6933468 | 697.2606 | 32.30152
0.6933468 | 697.4137 | 32.30861
0.6933468 | 697.5681 | 32.31577
0.6933468 | 697.7285 | 32.3232
0.6933468 | 697.8964 | 32.33097
0.6969769 | 698.0435 | 32.33779
0.6969769 | 698.199 | 32.34499
0.6969769 | 698.3633 | 32.3526
0.6969769 | 698.5232 | 32.36001
0.6969769 | 698.6785 | 32.3672
0.6969769 | 698.8438 | 32.37486
0.6969769 | 699.0145 | 32.38277
0.6969769 | 699.1653 | 32.38976
0.6969769 | 699.324 | 32.39711
0.6969769 | 699.4842 | 32.40453
0.6969769 | 699.6536 | 32.41238
0.6969769 | 699.8033 | 32.41931
0.6969769 | 699.9602 | 32.42658
0.6969769 | 700.1235 | 32.43415
0.6969769 | 700.2818 | 32.44148
0.6969769 | 700.4229 | 32.44801
0.6969769 | 700.5749 | 32.45506
0.6969769 | 700.75 | 32.46317
0.6969769 | 700.9035 | 32.47028
0.6969769 | 701.0518 | 32.47715
0.7006069 | 701.2108 | 32.48452
0.7006069 | 701.3826 | 32.49248
0.7006069 | 701.5371 | 32.49963
0.7006069 | 701.6846 | 32.50647
0.7006069 | 701.8472 | 32.514
0.7006069 | 702.0206 | 32.52203
0.7006069 | 702.1841 | 32.52961
0.7006069 | 702.3329 | 32.5365
0.7006069 | 702.4994 | 32.54421
0.7006069 | 702.6749 | 32.55234
0.7006069 | 702.8336 | 32.55969
0.7006069 | 702.981 | 32.56653
0.7006069 | 703.1477 | 32.57425
0.7006069 | 703.3208 | 32.58227
0.7006069 | 703.4744 | 32.58938
0.7006069 | 703.6338 | 32.59677
0.7006069 | 703.7981 | 32.60438
0.7006069 | 703.9673 | 32.61222
0.7006069 | 704.1243 | 32.61949
0.704237 | 704.2778 | 32.6266
0.704237 | 704.4431 | 32.63426
0.704237 | 704.6287 | 32.64286
0.704237 | 704.7949 | 32.65055
0.704237 | 704.9513 | 32.6578
0.704237 | 705.1218 | 32.6657
0.704237 | 705.2864 | 32.67332
0.704237 | 705.447 | 32.68076
0.704237 | 705.6076 | 32.68821
0.704237 | 705.7786 | 32.69613
0.704237 | 705.9467 | 32.70392
0.704237 | 706.1052 | 32.71126
0.704237 | 706.254 | 32.71815
0.704237 | 706.4175 | 32.72572
0.704237 | 706.5823 | 32.73336
0.704237 | 706.7413 | 32.74073
0.704237 | 706.8966 | 32.74792
0.704237 | 707.0486 | 32.75496
0.704237 | 707.2205 | 32.76292
0.7078671 | 707.3754 | 32.7701
0.7078671 | 707.5283 | 32.77719
0.7078671 | 707.6874 | 32.78456
0.7078671 | 707.8458 | 32.79189
0.7078671 | 708.0034 | 32.79919
0.7078671 | 708.152 | 32.80608
0.7078671 | 708.3084 | 32.81332
0.7078671 | 708.4684 | 32.82074
0.7078671 | 708.6353 | 32.82847
0.7078671 | 708.7794 | 32.83514
0.7078671 | 708.9335 | 32.84228
0.7078671 | 709.0922 | 32.84963
0.7078671 | 709.2523 | 32.85705
0.7078671 | 709.4089 | 32.86431
0.7078671 | 709.5619 | 32.87139
0.7078671 | 709.73 | 32.87918
0.7078671 | 709.8835 | 32.88629
0.7078671 | 710.04 | 32.89354
0.7078671 | 710.1946 | 32.90071
0.7078671 | 710.3514 | 32.90797
0.7078671 | 710.508 | 32.91522
0.7078671 | 710.6633 | 32.92242
0.7078671 | 710.812 | 32.9293
0.7114972 | 710.9677 | 32.93652
0.7114972 | 711.1258 | 32.94384
0.7114972 | 711.276 | 32.9508
0.7114972 | 711.4438 | 32.95857
0.7114972 | 711.5959 | 32.96562
0.7114972 | 711.7508 | 32.9728
0.7114972 | 711.9055 | 32.97996
0.7114972 | 712.0682 | 32.9875
0.7114972 | 712.2267 | 32.99485
0.7114972 | 712.3795 | 33.00192
0.7114972 | 712.5362 | 33.00918
0.7114972 | 712.6941 | 33.0165
0.7114972 | 712.8535 | 33.02388
0.7114972 | 713.001 | 33.03071
0.7114972 | 713.1628 | 33.03821
0.7114972 | 713.3272 | 33.04583
0.7114972 | 713.4933 | 33.05352
0.7114972 | 713.6428 | 33.06044
0.7114972 | 713.8018 | 33.06781
0.7114972 | 713.9711 | 33.07566
0.7114972 | 714.1308 | 33.08305
0.7151273 | 714.2896 | 33.09041
0.7151273 | 714.448 | 33.09775
0.7151273 | 714.6135 | 33.10542
0.7151273 | 714.7753 | 33.11291
0.7151273 | 714.922 | 33.11971
0.7151273 | 715.0745 | 33.12677
0.7151273 | 715.244 | 33.13462
0.7151273 | 715.4019 | 33.14194
0.7151273 | 715.5588 | 33.14921
0.7151273 | 715.7215 | 33.15674
0.7151273 | 715.8845 | 33.16429
0.7151273 | 716.047 | 33.17182
0.7151273 | 716.2072 | 33.17925
0.7151273 | 716.3666 | 33.18663
0.7151273 | 716.539 | 33.19462
0.7151273 | 716.7014 | 33.20214
0.7151273 | 716.8562 | 33.20931
0.7151273 | 717.0153 | 33.21668
0.7151273 | 717.1802 | 33.22432
0.7151273 | 717.3372 | 33.2316
0.7187573 | 717.4876 | 33.23856
0.7187573 | 717.644 | 33.24581
0.7187573 | 717.8035 | 33.25319
0.7187573 | 717.9616 | 33.26052
0.7187573 | 718.1147 | 33.26761
0.7187573 | 718.2705 | 33.27483
0.7187573 | 718.4282 | 33.28213
0.7187573 | 718.5875 | 33.28952
0.7187573 | 718.7475 | 33.29693
0.7187573 | 718.9043 | 33.30419
0.7187573 | 719.067 | 33.31173
0.7187573 | 719.2203 | 33.31883
0.7187573 | 719.3768 | 33.32608
0.7187573 | 719.5390625 | 33.3336
0.7187573 | 719.699 | 33.34101
0.7187573 | 719.8549 | 33.34823
0.7187573 | 720.017 | 33.35574
0.7187573 | 720.178 | 33.3632
0.7187573 | 720.3395 | 33.37068
0.7187573 | 720.5017 | 33.37819
0.7187573 | 720.6531 | 33.38521
0.7187573 | 720.8156 | 33.39273
0.7223875 | 720.9771 | 33.40022
0.7223875 | 721.131 | 33.40735
0.7223875 | 721.2851 | 33.41449
0.7223875 | 721.4528 | 33.42226
0.7223875 | 721.6105 | 33.42956
0.7223875 | 721.7663 | 33.43678
0.7223875 | 721.9215 | 33.44397
0.7223875 | 722.0826 | 33.45143
0.7223875 | 722.255 | 33.45942
0.7223875 | 722.4224 | 33.46717
0.7223875 | 722.5817 | 33.47455
0.7223875 | 722.7467 | 33.4822
0.7223875 | 722.9073 | 33.48964
0.7223875 | 723.0706 | 33.4972
0.7223875 | 723.2319 | 33.50467
0.7223875 | 723.3998 | 33.51245
0.7223875 | 723.5656 | 33.52013
0.7223875 | 723.7291 | 33.52771
0.7223875 | 723.8896 | 33.53514
0.7223875 | 724.049 | 33.54253
0.7260176 | 724.2072 | 33.54986
0.7260176 | 724.3647 | 33.55715
0.7260176 | 724.5297 | 33.56479
0.7260176 | 724.6865 | 33.57206
0.7260176 | 724.8425 | 33.57929
0.7260176 | 724.9968 | 33.58643
0.7260176 | 725.1481 | 33.59345
0.7260176 | 725.302 | 33.60057
0.7260176 | 725.4534 | 33.60759
0.7260176 | 725.6077 | 33.61474
0.7260176 | 725.7631 | 33.62193
0.7260176 | 725.9228 | 33.62933
0.7260176 | 726.0809 | 33.63666
0.7260176 | 726.2323 | 33.64367
0.7260176 | 726.3894 | 33.65095
0.7260176 | 726.5506 | 33.65842
0.7260176 | 726.7053 | 33.66558
0.7260176 | 726.8662 | 33.67304
0.7260176 | 727.0228 | 33.68029
0.7260176 | 727.1693 | 33.68708
0.7260176 | 727.329 | 33.69448
0.7260176 | 727.4863 | 33.70177
0.7260176 | 727.6344 | 33.70863
0.7296477 | 727.7908 | 33.71587
0.7296477 | 727.9467 | 33.72309
0.7296477 | 728.1027 | 33.73032
0.7296477 | 728.2605 | 33.73763
0.7296477 | 728.409 | 33.74451
0.7296477 | 728.5635 | 33.75167
0.7296477 | 728.7256 | 33.75918
0.7296477 | 728.8764 | 33.76616
0.7296477 | 729.0172 | 33.77268
0.7296477 | 729.1706 | 33.77979
0.7296477 | 729.325 | 33.78695
0.7296477 | 729.4756 | 33.79392
0.7296477 | 729.6182 | 33.80053
0.7296477 | 729.767 | 33.80742
0.7296477 | 729.9140625 | 33.81423
0.7296477 | 730.0622 | 33.8211
0.7296477 | 730.2158 | 33.82821
0.7296477 | 730.3661 | 33.83518
0.7296477 | 730.5258 | 33.84257
0.7296477 | 730.6826 | 33.84984
0.7296477 | 730.8273 | 33.85654
0.7296477 | 730.9855 | 33.86387
0.7296477 | 731.1416 | 33.8711
0.7296477 | 731.2935 | 33.87814
0.7332777 | 731.4484 | 33.88531
0.7332777 | 731.6017 | 33.89242
0.7332777 | 731.7482 | 33.8992
0.7332777 | 731.8954 | 33.90602
0.7332777 | 732.0424 | 33.91283
0.7332777 | 732.1916 | 33.91974
0.7332777 | 732.3506 | 33.92711
0.7332777 | 732.4915 | 33.93364
0.7332777 | 732.6387 | 33.94046
0.7332777 | 732.7881 | 33.94738
0.7332777 | 732.9397 | 33.9544
0.7332777 | 733.0864 | 33.9612
0.7332777 | 733.2345 | 33.96806
0.7332777 | 733.3904 | 33.97528
0.7332777 | 733.5367 | 33.98206
0.7332777 | 733.6782 | 33.98861
0.7332777 | 733.8203 | 33.99519
0.7332777 | 733.9707 | 34.00216
0.7332777 | 734.1151 | 34.00885
0.7332777 | 734.2578 | 34.01546
0.7332777 | 734.4068 | 34.02237
0.7332777 | 734.5615 | 34.02953
0.7332777 | 734.7078 | 34.03631
0.7369078 | 734.8477 | 34.04279
0.7369078 | 734.9976 | 34.04974
0.7369078 | 735.1533 | 34.05695
0.7369078 | 735.3024 | 34.06385
0.7369078 | 735.4459 | 34.07051
0.7369078 | 735.6003 | 34.07766
0.7369078 | 735.7578 | 34.08495
0.7369078 | 735.8979 | 34.09144
0.7369078 | 736.0397 | 34.09801
0.7369078 | 736.1892 | 34.10494
0.7369078 | 736.3432 | 34.11207
0.7369078 | 736.4911 | 34.11893
0.7369078 | 736.6293 | 34.12533
0.7369078 | 736.7814 | 34.13237
0.7369078 | 736.9352 | 34.1395
0.7369078 | 737.0743 | 34.14594
0.7369078 | 737.2108 | 34.15227
0.7369078 | 737.366 | 34.15946
0.7369078 | 737.5168 | 34.16644
0.7369078 | 737.6655 | 34.17333
0.7369078 | 737.8069 | 34.17988
0.7369078 | 737.9543 | 34.18671
0.7369078 | 738.1172 | 34.19426
0.7405379 | 738.2571 | 34.20074
0.7405379 | 738.3979 | 34.20726
0.7405379 | 738.5542 | 34.2145
0.7405379 | 738.7137 | 34.22189
0.7405379 | 738.8546 | 34.22842
0.7405379 | 738.9989 | 34.2351
0.7405379 | 739.1505 | 34.24212
0.7405379 | 739.3098 | 34.2495
0.7405379 | 739.4514 | 34.25606
0.7405379 | 739.587 | 34.26234
0.7405379 | 739.7469 | 34.26975
0.7405379 | 739.9037 | 34.27702
0.7405379 | 740.0466 | 34.28364
0.7405379 | 740.1902 | 34.29029
0.7405379 | 740.3487 | 34.29763
0.7405379 | 740.5031 | 34.30478
0.7405379 | 740.6429 | 34.31126
0.7405379 | 740.7897 | 34.31806
0.7405379 | 740.9532 | 34.32564
0.7405379 | 741.1075 | 34.33278
0.7405379 | 741.2488 | 34.33933
0.7405379 | 741.3955 | 34.34613
0.7405379 | 741.5512 | 34.35334
0.744168 | 741.7073 | 34.36057
0.744168 | 741.8488 | 34.36712
0.744168 | 741.9979 | 34.37404
0.744168 | 742.1607 | 34.38158
0.744168 | 742.3073 | 34.38837
0.744168 | 742.448 | 34.39489
0.744168 | 742.6006 | 34.40195
0.744168 | 742.7597 | 34.40933
0.744168 | 742.913 | 34.41643
0.744168 | 743.0575 | 34.42312
0.744168 | 743.1966 | 34.42957
0.744168 | 743.353 | 34.43681
0.744168 | 743.5054 | 34.44387
0.744168 | 743.648 | 34.45048
0.744168 | 743.8068 | 34.45783
0.744168 | 743.9674 | 34.46527
0.744168 | 744.1188 | 34.47229
0.744168 | 744.2548 | 34.47859
0.744168 | 744.4055 | 34.48557
0.744168 | 744.5649 | 34.49295
0.744168 | 744.72 | 34.50014
0.744168 | 744.8686 | 34.50702
0.7477981 | 745.02 | 34.51403
0.7477981 | 745.1783 | 34.52137
0.7477981 | 745.326 | 34.52821
0.7477981 | 745.4737 | 34.53505
0.7477981 | 745.6237 | 34.542
0.7477981 | 745.785 | 34.54948
0.7477981 | 745.9365 | 34.55649
0.7477981 | 746.0814 | 34.56321
0.7477981 | 746.2373 | 34.57043
0.7477981 | 746.3906 | 34.57753
0.7477981 | 746.5383 | 34.58438
0.7477981 | 746.6851 | 34.59118
0.7477981 | 746.8386 | 34.59828
0.7477981 | 746.9833 | 34.60499
0.7477981 | 747.1323 | 34.61189
0.7477981 | 747.2818 | 34.61882
0.7477981 | 747.431 | 34.62573
0.7477981 | 747.575 | 34.6324
0.7477981 | 747.7143 | 34.63885
0.7477981 | 747.8582 | 34.64552
0.7477981 | 748.0045 | 34.6523
0.7477981 | 748.149 | 34.65899
0.7477981 | 748.2851 | 34.6653
0.7477981 | 748.4295 | 34.67199
0.7477981 | 748.5731 | 34.67864
0.7514281 | 748.7146 | 34.68519
0.7514281 | 748.8512 | 34.69152
0.7514281 | 749.0002 | 34.69842
0.7514281 | 749.143 | 34.70504
0.7514281 | 749.284 | 34.71157
0.7514281 | 749.4277 | 34.71823
0.7514281 | 749.5738 | 34.725
0.7514281 | 749.713 | 34.73144
0.7514281 | 749.8577 | 34.73815
0.7514281 | 750.0013 | 34.7448
0.7514281 | 750.1412 | 34.75128
0.7514281 | 750.2845 | 34.75792
0.7514281 | 750.4246 | 34.76441
0.7514281 | 750.5782 | 34.77153
0.7514281 | 750.7256 | 34.77836
0.7514281 | 750.8644 | 34.78479
0.7514281 | 751.0029 | 34.7912
0.7514281 | 751.1563 | 34.79831
0.7514281 | 751.3049 | 34.80519
0.7514281 | 751.453 | 34.81205
0.7514281 | 751.6025 | 34.81898
0.7550582 | 751.7538 | 34.82599
0.7550582 | 751.9094 | 34.8332
0.7550582 | 752.0491 | 34.83967
0.7550582 | 752.1859 | 34.846
0.7550582 | 752.3384 | 34.85307
0.7550582 | 752.4913 | 34.86015
0.7550582 | 752.6392 | 34.86701
0.7550582 | 752.7793 | 34.8735
0.7550582 | 752.9209 | 34.88006
0.7550582 | 753.0686 | 34.8869
0.7550582 | 753.2172 | 34.89378
0.7550582 | 753.349 | 34.89989
0.7550582 | 753.4737 | 34.90567
0.7550582 | 753.5846 | 34.9108
0.7550582 | 753.7379 | 34.91791
0.7550582 | 753.8729 | 34.92416
0.7550582 | 754.0021 | 34.93015
0.7550582 | 754.1164 | 34.93544
0.7550582 | 754.2693 | 34.94252
0.7550582 | 754.3708 | 34.94722
0.7550582 | 754.4893 | 34.95271
0.7550582 | 754.5997 | 34.95783
0.7550582 | 754.7062 | 34.96276
0.7586883 | 754.8134 | 34.96773
0.7586883 | 754.9196 | 34.97265
0.7586883 | 755.0322 | 34.97786
0.7586883 | 755.133 | 34.98253
0.7586883 | 755.2402 | 34.9875
0.7586883 | 755.3536 | 34.99275
0.7586883 | 755.4603 | 34.9977
0.7586883 | 755.563 | 35.00245
0.7586883 | 755.6716 | 35.00748
0.7586883 | 755.7804 | 35.01253
0.7586883 | 755.8813 | 35.0172
0.7586883 | 755.9863 | 35.02207
0.7586883 | 756.0916 | 35.02694
0.7586883 | 756.199 | 35.03192
0.7586883 | 756.303 | 35.03674
0.7586883 | 756.4077 | 35.04158
0.7586883 | 756.5078 | 35.04622
0.7586883 | 756.6119 | 35.05105
0.7586883 | 756.8043 | 35.05996
0.7586883 | 757.0045 | 35.06923
0.7586883 | 757.1684 | 35.07683
0.7586883 | 757.3354 | 35.08457
0.7586883 | 757.4625 | 35.09045
0.7586883 | 757.5657 | 35.09523
0.7623185 | 757.4234 | 35.08864
0.7586883 | 757.3062 | 35.08321
0.7586883 | 757.1515 | 35.07604
0.7586883 | 756.9464 | 35.06654
0.7586883 | 756.6135 | 35.05112

## G1_06
G1_06 | G1_06 |  | L0 | h | b | SM | eM | E
Deformazione | Forza standard | Stress | mm | mm | mm | MPa | % | GPa
% | N | Mpa | 41.39885 | 2.65 | 10.01 | 51.86501 | 1.290671 | 4.4785
0 | 0.7081192 | 0.02669478
0 | 0.707663 | 0.02667759
0 | 0.7386847 | 0.02784705
0 | 0.7375997 | 0.02780614
0 | 0.750213 | 0.02828164
0 | 0.7639607 | 0.02879991
0 | 0.7800017 | 0.02940462
0 | 0.7706804 | 0.02905323
0 | 0.8033543 | 0.03028497
0 | 0.8017021 | 0.03022269
0 | 0.8013076 | 0.03020781
0 | 0.8262013 | 0.03114626
0 | 0.8553119 | 0.03224368
0 | 0.8601081 | 0.03242449
0 | 0.847766 | 0.03195921
0 | 0.8395544 | 0.03164965
0 | 0.8687883 | 0.03275171
0 | 0.9729255 | 0.03667749
0 | 1.087555 | 0.04099882
0 | 1.225229 | 0.04618888
0 | 1.329638 | 0.05012489
0 | 1.462207 | 0.05512251
0 | 1.60014 | 0.06032233
0 | 1.751895 | 0.0660432
0 | 1.919728 | 0.07237018
0 | 2.104884 | 0.07935022
0 | 2.293258 | 0.08645158
0 | 2.399466 | 0.09045544
0 | 2.507056 | 0.09451137
0 | 2.613967 | 0.09854173
0 | 2.728486 | 0.1028589
0 | 2.845384 | 0.1072657
0 | 2.959595 | 0.1115713
0.003625481 | 3.088515 | 0.1164313
0.003625481 | 3.215178 | 0.1212063
0.003625481 | 3.349474 | 0.126269
0.003625481 | 3.480848 | 0.1312215
0.003625481 | 3.613467 | 0.136221
0.003625481 | 3.752633 | 0.1414673
0.003625481 | 3.895707 | 0.146861
0.003625481 | 4.041692 | 0.1523643
0.003625481 | 4.196332 | 0.1581939
0.003625481 | 4.362031 | 0.1644405
0.003625481 | 4.522737 | 0.1704988
0.003625481 | 4.684368 | 0.176592
0.003625481 | 4.852102 | 0.1829153
0.003625481 | 5.028677 | 0.1895718
0.003625481 | 5.206151 | 0.1962623
0.003625481 | 5.391862 | 0.2032632
0.003625481 | 5.585562 | 0.2105654
0.003625481 | 5.782469 | 0.2179884
0.003625481 | 5.981274 | 0.225483
0.003625481 | 6.186342 | 0.2332137
0.003625481 | 6.398685 | 0.2412186
0.003625481 | 6.627822 | 0.2498566
0.007250963 | 6.859128 | 0.2585764
0.007250963 | 7.100335 | 0.2676695
0.007250963 | 7.347127 | 0.2769731
0.007250963 | 7.608543 | 0.286828
0.007250963 | 7.877603 | 0.2969711
0.007250963 | 8.151546 | 0.3072982
0.007250963 | 8.438669 | 0.3181222
0.007250963 | 8.736556 | 0.329352
0.007250963 | 9.049313 | 0.3411424
0.007250963 | 9.369689 | 0.3532199
0.007250963 | 9.695539 | 0.3655039
0.007250963 | 10.02849 | 0.3780556
0.007250963 | 10.37781 | 0.3912241
0.007250963 | 10.72823 | 0.4044345
0.01087644 | 11.07533 | 0.4175193
0.01087644 | 11.42929 | 0.4308631
0.01087644 | 11.78553 | 0.4442928
0.01087644 | 12.13756 | 0.4575636
0.01087644 | 12.48626 | 0.4707088
0.01087644 | 12.82277 | 0.4833949
0.01087644 | 13.16578 | 0.4963254
0.01087644 | 13.51386 | 0.5094474
0.01087644 | 13.84748 | 0.5220242
0.01087644 | 14.17614 | 0.5344142
0.01087644 | 14.51816 | 0.547308
0.01087644 | 14.86471 | 0.5603719
0.01087644 | 15.19966 | 0.5729989
0.01087644 | 15.5383 | 0.5857653
0.01450193 | 15.87788 | 0.5985666
0.01450193 | 16.22624 | 0.6116994
0.01450193 | 16.56961 | 0.6246438
0.01450193 | 16.90301 | 0.6372123
0.01450193 | 17.24358 | 0.6500512
0.01450193 | 17.58862 | 0.6630585
0.01450193 | 17.91628 | 0.6754108
0.01450193 | 18.23482 | 0.6874191
0.01450193 | 18.56702 | 0.6999425
0.01450193 | 18.89327 | 0.7122413
0.01450193 | 19.22153 | 0.724616
0.01812741 | 19.54128 | 0.7366703
0.01812741 | 19.86134 | 0.7487358
0.01812741 | 20.18384 | 0.7608934
0.01812741 | 20.49727 | 0.7727093
0.01812741 | 20.80925 | 0.7844703
0.01812741 | 21.1315 | 0.7966186
0.01812741 | 21.45868 | 0.8089527
0.01812741 | 21.77179 | 0.8207561
0.01812741 | 22.08695 | 0.8326371
0.01812741 | 22.39395 | 0.8442104
0.01812741 | 22.70665 | 0.8559989
0.01812741 | 23.01517 | 0.8676293
0.01812741 | 23.32177 | 0.8791877
0.01812741 | 23.63695 | 0.8910692
0.01812741 | 23.94768 | 0.9027833
0.01812741 | 24.25782 | 0.9144751
0.02175289 | 24.55844 | 0.9258076
0.02175289 | 24.86074 | 0.9372038
0.02175289 | 25.16596 | 0.9487102
0.02175289 | 25.47039 | 0.9601868
0.02175289 | 25.77521 | 0.9716778
0.02175289 | 26.0831 | 0.9832845
0.02175289 | 26.38398 | 0.9946273
0.02175289 | 26.6877 | 1.006077
0.02175289 | 26.98719 | 1.017367
0.02175289 | 27.28351 | 1.028538
0.02175289 | 27.58618 | 1.039948
0.02175289 | 27.89991 | 1.051775
0.02175289 | 28.19935 | 1.063063
0.02175289 | 28.50138 | 1.074449
0.02175289 | 28.79927 | 1.085679
0.02537837 | 29.09746 | 1.096921
0.02537837 | 29.40327 | 1.108449
0.02537837 | 29.70581 | 1.119854
0.02537837 | 30.00844 | 1.131263
0.02537837 | 30.31214 | 1.142712
0.02537837 | 30.61833 | 1.154254
0.02537837 | 30.9136 | 1.165386
0.02537837 | 31.21861 | 1.176884
0.02537837 | 31.52347 | 1.188376
0.02537837 | 31.82249 | 1.199649
0.02537837 | 32.12012 | 1.210869
0.02537837 | 32.41928 | 1.222147
0.02537837 | 32.71452 | 1.233277
0.02900385 | 33.01315 | 1.244535
0.02900385 | 33.3115 | 1.255782
0.02900385 | 33.61399 | 1.267185
0.02900385 | 33.91674 | 1.278598
0.02900385 | 34.21508 | 1.289845
0.02900385 | 34.5188 | 1.301295
0.02900385 | 34.82762 | 1.312937
0.02900385 | 35.13961 | 1.324698
0.02900385 | 35.44482 | 1.336204
0.02900385 | 35.74921 | 1.347679
0.02900385 | 36.05841 | 1.359336
0.02900385 | 36.36742 | 1.370985
0.02900385 | 36.66653 | 1.38226
0.02900385 | 36.96735 | 1.393601
0.02900385 | 37.27457 | 1.405183
0.03262933 | 37.57621 | 1.416554
0.03262933 | 37.8751 | 1.427821
0.03262933 | 38.16346 | 1.438692
0.03262933 | 38.45363 | 1.449631
0.03262933 | 38.74593 | 1.46065
0.03262933 | 39.02835 | 1.471297
0.03262933 | 39.30763 | 1.481825
0.03262933 | 39.58829 | 1.492405
0.03262933 | 39.86778 | 1.502942
0.03262933 | 40.14442 | 1.513371
0.03262933 | 40.4234 | 1.523887
0.03262933 | 40.70391 | 1.534462
0.03262933 | 40.99372 | 1.545387
0.03262933 | 41.2854 | 1.556383
0.03262933 | 41.57586 | 1.567333
0.03262933 | 41.86678 | 1.5783
0.03625481 | 42.16071 | 1.589381
0.03625481 | 42.45958 | 1.600648
0.03625481 | 42.74901 | 1.611559
0.03625481 | 43.04615 | 1.62276
0.03625481 | 43.33744 | 1.633741
0.03625481 | 43.63187 | 1.644841
0.03625481 | 43.92411 | 1.655858
0.03625481 | 44.21143 | 1.666689
0.03625481 | 44.50423 | 1.677727
0.03625481 | 44.79352 | 1.688633
0.03625481 | 45.08486 | 1.699616
0.03625481 | 45.37086 | 1.710398
0.03625481 | 45.66374 | 1.721439
0.0398803 | 45.94445 | 1.732021
0.0398803 | 46.23192 | 1.742858
0.0398803 | 46.51908 | 1.753683
0.0398803 | 46.80286 | 1.764381
0.0398803 | 47.09129 | 1.775255
0.0398803 | 47.37992 | 1.786136
0.0398803 | 47.66834 | 1.797008
0.0398803 | 47.95674 | 1.80788
0.0398803 | 48.24627 | 1.818795
0.0398803 | 48.52642 | 1.829356
0.0398803 | 48.82381 | 1.840567
0.0398803 | 49.11113 | 1.851399
0.0398803 | 49.39003 | 1.861913
0.0398803 | 49.67373 | 1.872608
0.0398803 | 49.95821 | 1.883332
0.0398803 | 50.2445 | 1.894125
0.04350578 | 50.52971 | 1.904877
0.04350578 | 50.8084 | 1.915383
0.04350578 | 51.09072 | 1.926026
0.04350578 | 51.38681 | 1.937188
0.04350578 | 51.6718 | 1.947931
0.04350578 | 51.95491 | 1.958604
0.04350578 | 52.25517 | 1.969923
0.04350578 | 52.55304 | 1.981152
0.04350578 | 52.84777 | 1.992263
0.04350578 | 53.13815 | 2.00321
0.04350578 | 53.43738 | 2.01449
0.04350578 | 53.73758 | 2.025808
0.04350578 | 54.02818 | 2.036763
0.04350578 | 54.32488 | 2.047948
0.04350578 | 54.62004 | 2.059074
0.04713126 | 54.92049 | 2.070401
0.04713126 | 55.21052 | 2.081335
0.04713126 | 55.50148 | 2.092303
0.04713126 | 55.79448 | 2.103349
0.04713126 | 56.08632 | 2.11435
0.04713126 | 56.3803 | 2.125433
0.04713126 | 56.67712 | 2.136623
0.04713126 | 56.97802 | 2.147966
0.04713126 | 57.28079 | 2.15938
0.04713126 | 57.57473 | 2.170461
0.04713126 | 57.86598 | 2.181441
0.04713126 | 58.15953 | 2.192507
0.04713126 | 58.45533 | 2.203658
0.04713126 | 58.75467 | 2.214942
0.05075674 | 59.05683 | 2.226333
0.05075674 | 59.35233 | 2.237473
0.05075674 | 59.64302 | 2.248432
0.05075674 | 59.93971 | 2.259616
0.05075674 | 60.22446 | 2.270351
0.05075674 | 60.52332 | 2.281617
0.05075674 | 60.82347 | 2.292932
0.05075674 | 61.11611 | 2.303964
0.05075674 | 61.41118 | 2.315088
0.05075674 | 61.70435 | 2.32614
0.05075674 | 61.99152 | 2.336966
0.05075674 | 62.28065 | 2.347866
0.05075674 | 62.57906 | 2.359115
0.05075674 | 62.87435 | 2.370247
0.05438222 | 63.17562 | 2.381604
0.05438222 | 63.46262 | 2.392424
0.05438222 | 63.75276 | 2.403361
0.05438222 | 64.05583 | 2.414786
0.05438222 | 64.35094 | 2.425911
0.05438222 | 64.64307 | 2.436924
0.05438222 | 64.94072 | 2.448145
0.05438222 | 65.23892 | 2.459387
0.05438222 | 65.52941 | 2.470338
0.05438222 | 65.82555 | 2.481501
0.05438222 | 66.11701 | 2.492489
0.05438222 | 66.41584 | 2.503754
0.05438222 | 66.71538 | 2.515046
0.0580077 | 67.00442 | 2.525943
0.05438222 | 67.29653 | 2.536955
0.0580077 | 67.59886 | 2.548352
0.0580077 | 67.89777 | 2.55962
0.0580077 | 68.19106 | 2.570677
0.0580077 | 68.49051 | 2.581966
0.0580077 | 68.77718 | 2.592772
0.0580077 | 69.07158 | 2.603871
0.0580077 | 69.37151 | 2.615177
0.0580077 | 69.66531 | 2.626253
0.0580077 | 69.9669 | 2.637623
0.0580077 | 70.26933 | 2.649024
0.0580077 | 70.56649 | 2.660226
0.0580077 | 70.86761 | 2.671578
0.0580077 | 71.17529 | 2.683177
0.0580077 | 71.47916 | 2.694632
0.0580077 | 71.78394 | 2.706122
0.0580077 | 72.08333 | 2.717408
0.06163319 | 72.37826 | 2.728526
0.06163319 | 72.68551 | 2.740109
0.06163319 | 72.99019 | 2.751595
0.06163319 | 73.29241 | 2.762988
0.06163319 | 73.58965 | 2.774194
0.06163319 | 73.8816 | 2.7852
0.06163319 | 74.16985 | 2.796066
0.06163319 | 74.46928 | 2.807354
0.06163319 | 74.77227 | 2.818776
0.06163319 | 75.07427 | 2.830161
0.06163319 | 75.37627 | 2.841546
0.06163319 | 75.66936 | 2.852595
0.06163319 | 75.9628 | 2.863657
0.06525867 | 76.2608 | 2.874891
0.06525867 | 76.56014 | 2.886176
0.06525867 | 76.86121 | 2.897526
0.06525867 | 77.16588 | 2.909011
0.06525867 | 77.46038 | 2.920113
0.06525867 | 77.75776 | 2.931324
0.06525867 | 78.05047 | 2.942358
0.06525867 | 78.34753 | 2.953557
0.06525867 | 78.64799 | 2.964884
0.06525867 | 78.94276 | 2.975996
0.06525867 | 79.23932 | 2.987176
0.06525867 | 79.52798 | 2.998058
0.06525867 | 79.81728 | 3.008964
0.06525867 | 80.10701 | 3.019886
0.06525867 | 80.39568 | 3.030769
0.06525867 | 80.68217 | 3.041569
0.06525867 | 80.97311 | 3.052536
0.06525867 | 81.2618 | 3.063419
0.06888415 | 81.54729 | 3.074182
0.06888415 | 81.84106 | 3.085257
0.06888415 | 82.13017 | 3.096156
0.06888415 | 82.4229 | 3.107191
0.06888415 | 82.71414 | 3.11817
0.06888415 | 83.0053 | 3.129146
0.06888415 | 83.29175 | 3.139945
0.06888415 | 83.58112 | 3.150854
0.06888415 | 83.87208 | 3.161822
0.06888415 | 84.16019 | 3.172683
0.06888415 | 84.45147 | 3.183664
0.06888415 | 84.73479 | 3.194345
0.06888415 | 85.01249 | 3.204814
0.06888415 | 85.30028 | 3.215663
0.06888415 | 85.5909 | 3.226619
0.06888415 | 85.87989 | 3.237513
0.06888415 | 86.16765 | 3.248361
0.07250963 | 86.45322 | 3.259127
0.07250963 | 86.74071 | 3.269964
0.07250963 | 87.03065 | 3.280894
0.07250963 | 87.3138 | 3.291569
0.07250963 | 87.59711 | 3.302249
0.07250963 | 87.88911 | 3.313257
0.07250963 | 88.17298 | 3.323958
0.07250963 | 88.45791 | 3.3347
0.07250963 | 88.74357 | 3.345468
0.07250963 | 89.03477 | 3.356446
0.07250963 | 89.32023 | 3.367207
0.07613511 | 89.60187 | 3.377825
0.07613511 | 89.88562 | 3.388522
0.07613511 | 90.17125 | 3.399289
0.07613511 | 90.45959 | 3.410159
0.07613511 | 90.7457 | 3.420945
0.07613511 | 91.03095 | 3.431699
0.07613511 | 91.31293 | 3.442329
0.07613511 | 91.59547 | 3.45298
0.07613511 | 91.87759 | 3.463615
0.07613511 | 92.165 | 3.47445
0.07613511 | 92.44613 | 3.485048
0.07613511 | 92.72144 | 3.495427
0.07613511 | 92.99793 | 3.50585
0.07613511 | 93.27769 | 3.516397
0.07976059 | 93.55907 | 3.527004
0.07976059 | 93.84026 | 3.537604
0.07976059 | 94.12362 | 3.548286
0.07976059 | 94.40417 | 3.558863
0.07976059 | 94.68777 | 3.569554
0.07976059 | 94.96619 | 3.58005
0.07976059 | 95.25126 | 3.590796
0.07976059 | 95.53994 | 3.601679
0.07976059 | 95.82617 | 3.612469
0.07976059 | 96.10903 | 3.623133
0.07976059 | 96.38551 | 3.633555
0.07976059 | 96.66254 | 3.643999
0.07976059 | 96.93584 | 3.654302
0.07976059 | 97.21466 | 3.664813
0.07976059 | 97.48943 | 3.675171
0.07976059 | 97.77045 | 3.685765
0.07976059 | 98.05022 | 3.696312
0.07976059 | 98.32386 | 3.706628
0.08338607 | 98.60922 | 3.717385
0.08338607 | 98.88662 | 3.727843
0.08338607 | 99.16536 | 3.738351
0.08338607 | 99.44752 | 3.748988
0.08338607 | 99.73314 | 3.759755
0.08338607 | 100.0098 | 3.770186
0.08338607 | 100.294 | 3.7809
0.08338607 | 100.5772 | 3.791575
0.08338607 | 100.8594 | 3.802213
0.08338607 | 101.1427 | 3.812894
0.08338607 | 101.416 | 3.823197
0.08338607 | 101.7001 | 3.833904
0.08338607 | 101.9881 | 3.844764
0.08338607 | 102.2732 | 3.855511
0.08338607 | 102.5548 | 3.866126
0.08338607 | 102.8395 | 3.87686
0.08338607 | 103.119 | 3.887394
0.08338607 | 103.3935 | 3.897742
0.08701156 | 103.6683 | 3.908102
0.08701156 | 103.9508 | 3.918754
0.08701156 | 104.2377 | 3.929567
0.08701156 | 104.518 | 3.940136
0.08701156 | 104.7928 | 3.950493
0.08701156 | 105.0772 | 3.961216
0.08701156 | 105.3609 | 3.971911
0.08701156 | 105.6427 | 3.982536
0.08701156 | 105.9235 | 3.993121
0.08701156 | 106.2121 | 4.004
0.08701156 | 106.5008 | 4.014882
0.08701156 | 106.7841 | 4.025562
0.08701156 | 107.0715 | 4.036397
0.08701156 | 107.3596 | 4.047258
0.08701156 | 107.6469 | 4.05809
0.09063704 | 107.924 | 4.068536
0.09063704 | 108.2076 | 4.079225
0.09063704 | 108.4916 | 4.089934
0.09063704 | 108.7837 | 4.100945
0.09063704 | 109.0667 | 4.111612
0.09063704 | 109.3552 | 4.122488
0.09063704 | 109.6433 | 4.13335
0.09063704 | 109.9288 | 4.144113
0.09063704 | 110.216 | 4.15494
0.09063704 | 110.5082 | 4.165955
0.09063704 | 110.8037 | 4.177096
0.09063704 | 111.1001 | 4.188269
0.09063704 | 111.3962 | 4.19943
0.09063704 | 111.6863 | 4.210366
0.09426251 | 111.9793 | 4.221414
0.09426251 | 112.2692 | 4.23234
0.09426251 | 112.5595 | 4.243283
0.09426251 | 112.8502 | 4.254243
0.09426251 | 113.1427 | 4.265271
0.09426251 | 113.4318 | 4.276171
0.09426251 | 113.7247 | 4.28721
0.09426251 | 114.0073 | 4.297864
0.09426251 | 114.2984 | 4.30884
0.09426251 | 114.5837 | 4.319592
0.09426251 | 114.8768 | 4.330642
0.09426251 | 115.1709 | 4.341732
0.09426251 | 115.4596 | 4.352615
0.09426251 | 115.7462 | 4.363418
0.09426251 | 116.0322 | 4.3742
0.09426251 | 116.3222 | 4.385131
0.097888 | 116.6115 | 4.396038
0.097888 | 116.8956 | 4.406748
0.097888 | 117.1777 | 4.417382
0.097888 | 117.4642 | 4.428184
0.097888 | 117.7505 | 4.438977
0.097888 | 118.0315 | 4.449571
0.097888 | 118.313 | 4.460181
0.097888 | 118.5961 | 4.470853
0.097888 | 118.8803 | 4.481569
0.097888 | 119.1582 | 4.492043
0.097888 | 119.4357 | 4.502506
0.097888 | 119.724 | 4.513374
0.097888 | 120.0038 | 4.523923
0.097888 | 120.2831 | 4.534449
0.097888 | 120.5574 | 4.544792
0.1015135 | 120.8332 | 4.55519
0.1015135 | 121.1155 | 4.565831
0.1015135 | 121.3948 | 4.576359
0.1015135 | 121.6735 | 4.586867
0.1015135 | 121.9534 | 4.597419
0.1015135 | 122.2295 | 4.607825
0.1015135 | 122.5069 | 4.618283
0.1015135 | 122.7894 | 4.628934
0.1015135 | 123.0681 | 4.639439
0.1015135 | 123.3481 | 4.649996
0.1015135 | 123.6305 | 4.660643
0.1015135 | 123.9156 | 4.671391
0.1015135 | 124.1978 | 4.682029
0.1015135 | 124.4859 | 4.69289
0.1015135 | 124.7714 | 4.703652
0.1015135 | 125.0555 | 4.714361
0.105139 | 125.3363 | 4.724948
0.105139 | 125.6245 | 4.735812
0.105139 | 125.918 | 4.746875
0.105139 | 126.2019 | 4.757578
0.105139 | 126.4867 | 4.768314
0.105139 | 126.7741 | 4.77915
0.105139 | 127.0633 | 4.790051
0.105139 | 127.3425 | 4.800576
0.105139 | 127.6334 | 4.811543
0.105139 | 127.9251 | 4.82254
0.105139 | 128.2159 | 4.833503
0.105139 | 128.4956 | 4.844047
0.105139 | 128.7751 | 4.854582
0.105139 | 129.0667 | 4.865576
0.105139 | 129.3605 | 4.876652
0.105139 | 129.6456 | 4.887399
0.1087644 | 129.9268 | 4.897999
0.1087644 | 130.2147 | 4.908854
0.1087644 | 130.4951 | 4.919426
0.1087644 | 130.7772 | 4.930057
0.1087644 | 131.0576 | 4.940628
0.1087644 | 131.3465 | 4.951518
0.1087644 | 131.6377 | 4.962497
0.1087644 | 131.9206 | 4.973164
0.1087644 | 132.1959 | 4.983541
0.1087644 | 132.4777 | 4.994163
0.1087644 | 132.7617 | 5.004872
0.1087644 | 133.0401 | 5.015365
0.1087644 | 133.3206 | 5.025942
0.1087644 | 133.6019 | 5.036543
0.1087644 | 133.8884 | 5.047344
0.1087644 | 134.1677 | 5.057876
0.1123899 | 134.445 | 5.068329
0.1123899 | 134.7251 | 5.078888
0.1123899 | 135.0086 | 5.089574
0.1123899 | 135.2843 | 5.099966
0.1123899 | 135.5622 | 5.110445
0.1123899 | 135.847 | 5.121182
0.1123899 | 136.1325 | 5.131944
0.1123899 | 136.413 | 5.142516
0.1123899 | 136.6918 | 5.153029
0.1123899 | 136.9722 | 5.163598
0.1123899 | 137.2555 | 5.174278
0.1123899 | 137.5397 | 5.184993
0.1123899 | 137.8187 | 5.195512
0.1123899 | 138.1035 | 5.206247
0.1123899 | 138.3912 | 5.217093
0.1123899 | 138.6684 | 5.22754
0.1160154 | 138.9437 | 5.23792
0.1160154 | 139.224 | 5.248486
0.1160154 | 139.509 | 5.259231
0.1160154 | 139.7937 | 5.269966
0.1160154 | 140.0751 | 5.280571
0.1160154 | 140.3561 | 5.291166
0.1160154 | 140.6422 | 5.30195
0.1160154 | 140.9294 | 5.312777
0.1160154 | 141.2102 | 5.323363
0.1160154 | 141.4963 | 5.334149
0.1160154 | 141.7888 | 5.345175
0.1160154 | 142.0741 | 5.35593
0.1160154 | 142.3581 | 5.366637
0.1160154 | 142.6373 | 5.377164
0.1160154 | 142.9205 | 5.387839
0.1196409 | 143.2021 | 5.398453
0.1196409 | 143.4907 | 5.409333
0.1196409 | 143.7705 | 5.419881
0.1196409 | 144.0588 | 5.43075
0.1196409 | 144.3439 | 5.441498
0.1196409 | 144.6229 | 5.452017
0.1196409 | 144.91 | 5.46284
0.1196409 | 145.1882 | 5.473326
0.1196409 | 145.4746 | 5.484123
0.1196409 | 145.7608 | 5.494911
0.1196409 | 146.0437 | 5.505578
0.1196409 | 146.322 | 5.51607
0.1196409 | 146.6041 | 5.526704
0.1196409 | 146.883 | 5.537218
0.1196409 | 147.1685 | 5.54798
0.1196409 | 147.4582 | 5.558902
0.1196409 | 147.7437 | 5.569665
0.1232664 | 148.0318 | 5.580524
0.1232664 | 148.317 | 5.591276
0.1232664 | 148.601 | 5.601983
0.1232664 | 148.8857 | 5.612715
0.1232664 | 149.1711 | 5.623475
0.1232664 | 149.4592 | 5.634335
0.1232664 | 149.7415 | 5.644978
0.1232664 | 150.0271 | 5.655743
0.1232664 | 150.3038 | 5.666177
0.1232664 | 150.5787 | 5.676539
0.1232664 | 150.8643 | 5.687304
0.1232664 | 151.1497 | 5.698064
0.1232664 | 151.4343 | 5.708795
0.1232664 | 151.7194 | 5.71954
0.1232664 | 152.0041 | 5.730275
0.1232664 | 152.2858 | 5.740893
0.1268918 | 152.5727 | 5.751707
0.1268918 | 152.8518 | 5.76223
0.1268918 | 153.1356 | 5.77293
0.1268918 | 153.4214 | 5.783703
0.1268918 | 153.6997 | 5.794195
0.1268918 | 153.9763 | 5.80462
0.1268918 | 154.251 | 5.814977
0.1268918 | 154.5344 | 5.825661
0.1268918 | 154.8135 | 5.836184
0.1268918 | 155.0966 | 5.846855
0.1268918 | 155.3751 | 5.857355
0.1268918 | 155.6633 | 5.868219
0.1268918 | 155.9491 | 5.878993
0.1268918 | 156.2351 | 5.889776
0.1268918 | 156.5223 | 5.900603
0.1268918 | 156.8125 | 5.91154
0.1268918 | 157.097 | 5.922265
0.1268918 | 157.3809 | 5.932969
0.1305173 | 157.6654 | 5.943694
0.1305173 | 157.9449 | 5.954231
0.1305173 | 158.2341 | 5.965131
0.1305173 | 158.5088 | 5.97549
0.1305173 | 158.7894 | 5.986068
0.1305173 | 159.0748 | 5.996824
0.1305173 | 159.3575 | 6.007484
0.1305173 | 159.6318 | 6.017823
0.1305173 | 159.9141 | 6.028466
0.1305173 | 160.1955 | 6.039076
0.1305173 | 160.4723 | 6.049509
0.1305173 | 160.7517 | 6.060043
0.1305173 | 161.0298 | 6.070526
0.1305173 | 161.3174 | 6.081367
0.1305173 | 161.6027 | 6.092122
0.1341428 | 161.8817 | 6.102642
0.1341428 | 162.157 | 6.113021
0.1341428 | 162.4439 | 6.123836
0.1341428 | 162.7308 | 6.13465
0.1341428 | 163.0059 | 6.14502
0.1341428 | 163.2893 | 6.155704
0.1341428 | 163.5686 | 6.166233
0.1341428 | 163.8474 | 6.176744
0.1341428 | 164.1216 | 6.18708
0.1341428 | 164.3933 | 6.197322
0.1341428 | 164.6636 | 6.207512
0.1341428 | 164.9455 | 6.218139
0.1341428 | 165.2225 | 6.228582
0.1341428 | 165.4957 | 6.238883
0.1341428 | 165.7788 | 6.249553
0.1341428 | 166.0602 | 6.260161
0.1341428 | 166.3445 | 6.270881
0.1377683 | 166.6258 | 6.281486
0.1377683 | 166.9021 | 6.291899
0.1377683 | 167.1847 | 6.302554
0.1377683 | 167.4715 | 6.313365
0.1377683 | 167.7468 | 6.323744
0.1377683 | 168.0242 | 6.334202
0.1377683 | 168.3068 | 6.344854
0.1377683 | 168.5845 | 6.355323
0.1377683 | 168.8582 | 6.36564
0.1377683 | 169.1349 | 6.376074
0.1377683 | 169.4065 | 6.386311
0.1377683 | 169.6833 | 6.396748
0.1377683 | 169.958 | 6.407102
0.1377683 | 170.232 | 6.417433
0.1377683 | 170.5068 | 6.427791
0.1377683 | 170.7791 | 6.438057
0.1377683 | 171.0432 | 6.448012
0.1377683 | 171.3164 | 6.458311
0.1377683 | 171.5917 | 6.468691
0.1413938 | 171.8663 | 6.479044
0.1413938 | 172.141 | 6.489397
0.1413938 | 172.4187 | 6.499868
0.1413938 | 172.6942 | 6.510252
0.1413938 | 172.9675 | 6.520553
0.1413938 | 173.2435 | 6.530958
0.1413938 | 173.5144 | 6.541172
0.1413938 | 173.7923 | 6.551649
0.1413938 | 174.065 | 6.561928
0.1413938 | 174.3381 | 6.572225
0.1413938 | 174.6106 | 6.582497
0.1413938 | 174.8882 | 6.592961
0.1413938 | 175.1657 | 6.603422
0.1413938 | 175.4359 | 6.613608
0.1413938 | 175.7103 | 6.623953
0.1413938 | 175.981 | 6.63416
0.1413938 | 176.2597 | 6.644665
0.1413938 | 176.537 | 6.655117
0.1450193 | 176.8116 | 6.665472
0.1450193 | 177.0845 | 6.675758
0.1450193 | 177.3585 | 6.686088
0.1450193 | 177.6281 | 6.696249
0.1450193 | 177.8995 | 6.706484
0.1450193 | 178.1794 | 6.717034
0.1450193 | 178.4519 | 6.727306
0.1450193 | 178.7286 | 6.737739
0.1450193 | 179.0038 | 6.748114
0.1450193 | 179.2853 | 6.758725
0.1450193 | 179.5647 | 6.769256
0.1450193 | 179.8463 | 6.779873
0.1450193 | 180.1257 | 6.790408
0.1450193 | 180.4122 | 6.801206
0.1450193 | 180.6931 | 6.811797
0.1450193 | 180.9723 | 6.82232
0.1450193 | 181.2542 | 6.832949
0.1450193 | 181.539 | 6.843684
0.1486447 | 181.8201 | 6.854282
0.1486447 | 182.091 | 6.864493
0.1486447 | 182.371 | 6.87505
0.1486447 | 182.6504 | 6.885581
0.1486447 | 182.9309 | 6.896158
0.1486447 | 183.2048 | 6.906483
0.1486447 | 183.4795 | 6.916838
0.1486447 | 183.7589 | 6.927369
0.1486447 | 184.0377 | 6.937882
0.1486447 | 184.3124 | 6.948235
0.1486447 | 184.5951 | 6.958895
0.1486447 | 184.8835 | 6.969765
0.1486447 | 185.1618 | 6.980256
0.1486447 | 185.4375 | 6.990651
0.1486447 | 185.7157 | 7.00114
0.1522702 | 185.9955 | 7.011686
0.1522702 | 186.276 | 7.022261
0.1522702 | 186.5524 | 7.032679
0.1522702 | 186.828 | 7.043072
0.1522702 | 187.1062 | 7.053556
0.1522702 | 187.3776 | 7.06379
0.1522702 | 187.649 | 7.074021
0.1522702 | 187.9243 | 7.084398
0.1522702 | 188.1999 | 7.094788
0.1522702 | 188.4764 | 7.105213
0.1522702 | 188.7466 | 7.115399
0.1522702 | 189.019 | 7.125667
0.1522702 | 189.2927 | 7.135985
0.1522702 | 189.5639 | 7.14621
0.1522702 | 189.8328 | 7.156347
0.1522702 | 190.1111 | 7.166837
0.1522702 | 190.3881 | 7.17728
0.1558957 | 190.6528 | 7.187258
0.1558957 | 190.9281 | 7.197635
0.1558957 | 191.2002 | 7.207896
0.1558957 | 191.4742 | 7.218222
0.1558957 | 191.7482 | 7.228554
0.1558957 | 192.0194 | 7.238776
0.1558957 | 192.2958 | 7.249197
0.1558957 | 192.5772 | 7.259806
0.1558957 | 192.843 | 7.269826
0.1558957 | 193.1049 | 7.279696
0.1558957 | 193.3814 | 7.290122
0.1558957 | 193.6549 | 7.300431
0.1558957 | 193.9242 | 7.310584
0.1558957 | 194.2024 | 7.321073
0.1558957 | 194.4783 | 7.331471
0.1558957 | 194.7566 | 7.341964
0.1558957 | 195.0359 | 7.352492
0.1558957 | 195.3114 | 7.362877
0.1558957 | 195.5927 | 7.373484
0.1595212 | 195.8815 | 7.38437
0.1595212 | 196.1692 | 7.395215
0.1595212 | 196.4497 | 7.405791
0.1595212 | 196.738 | 7.416658
0.1595212 | 197.0206 | 7.427311
0.1595212 | 197.3005 | 7.437865
0.1595212 | 197.5799 | 7.448396
0.1595212 | 197.8615 | 7.459011
0.1595212 | 198.1421 | 7.469592
0.1595212 | 198.4216 | 7.480128
0.1595212 | 198.6994 | 7.490601
0.1595212 | 198.9808 | 7.501208
0.1595212 | 199.264 | 7.511886
0.1595212 | 199.5396 | 7.522273
0.1595212 | 199.8153 | 7.532668
0.1595212 | 200.0929 | 7.543131
0.1595212 | 200.3739 | 7.553724
0.1631467 | 200.6531 | 7.564249
0.1631467 | 200.9342 | 7.574849
0.1631467 | 201.2172 | 7.585517
0.1631467 | 201.4975 | 7.596082
0.1631467 | 201.7687 | 7.606305
0.1631467 | 202.0409 | 7.616569
0.1631467 | 202.321 | 7.627127
0.1631467 | 202.5985 | 7.637589
0.1631467 | 202.8806 | 7.648222
0.1631467 | 203.1526 | 7.658479
0.1631467 | 203.4298 | 7.668928
0.1631467 | 203.7084 | 7.679429
0.1631467 | 203.984375 | 7.689834
0.1631467 | 204.259 | 7.700186
0.1631467 | 204.5329 | 7.710513
0.1631467 | 204.8122 | 7.721042
0.1631467 | 205.0863 | 7.731376
0.1631467 | 205.3659 | 7.741915
0.1667721 | 205.6447 | 7.752425
0.1667721 | 205.9265 | 7.76305
0.1667721 | 206.2012 | 7.773406
0.1667721 | 206.4692 | 7.783506
0.1667721 | 206.7434 | 7.793843
0.1667721 | 207.0182 | 7.804202
0.1667721 | 207.2975 | 7.814732
0.1667721 | 207.5774 | 7.825286
0.1667721 | 207.8534 | 7.835689
0.1667721 | 208.1268 | 7.845994
0.1667721 | 208.3952 | 7.856115
0.1667721 | 208.6721 | 7.866554
0.1667721 | 208.9494 | 7.877008
0.1667721 | 209.2325 | 7.887678
0.1667721 | 209.5114 | 7.898193
0.1667721 | 209.794 | 7.908845
0.1667721 | 210.0783 | 7.919563
0.1703976 | 210.3533 | 7.929929
0.1703976 | 210.6366 | 7.940611
0.1703976 | 210.9252 | 7.951488
0.1703976 | 211.2105 | 7.962244
0.1703976 | 211.4911 | 7.972822
0.1703976 | 211.7699 | 7.983335
0.1703976 | 212.0466 | 7.993765
0.1703976 | 212.3236 | 8.004208
0.1703976 | 212.6032 | 8.014748
0.1703976 | 212.89 | 8.025558
0.1703976 | 213.1768 | 8.03637
0.1703976 | 213.4529 | 8.046781
0.1703976 | 213.7281 | 8.057154
0.1703976 | 214.0119 | 8.067852
0.1703976 | 214.2992 | 8.078685
0.1703976 | 214.5831 | 8.089387
0.1740231 | 214.8709 | 8.100236
0.1740231 | 215.1561 | 8.110987
0.1740231 | 215.4432 | 8.121812
0.1740231 | 215.7136 | 8.132003
0.1740231 | 215.9909 | 8.142458
0.1740231 | 216.2735 | 8.153109
0.1740231 | 216.5551 | 8.163728
0.1740231 | 216.8339 | 8.174237
0.1740231 | 217.1088 | 8.184602
0.1740231 | 217.3895 | 8.19518
0.1740231 | 217.6624 | 8.205471
0.1740231 | 217.9459 | 8.216158
0.1740231 | 218.2217 | 8.226554
0.1740231 | 218.5053 | 8.237246
0.1740231 | 218.7887 | 8.247929
0.1740231 | 219.0771 | 8.258802
0.1740231 | 219.3592 | 8.269435
0.1740231 | 219.6388 | 8.279975
0.1776486 | 219.9211 | 8.290619
0.1776486 | 220.1968 | 8.301011
0.1776486 | 220.4854 | 8.311892
0.1776486 | 220.7688 | 8.322576
0.1776486 | 221.0458 | 8.333018
0.1776486 | 221.3186 | 8.343303
0.1776486 | 221.5922 | 8.353616
0.1776486 | 221.8638 | 8.363854
0.1776486 | 222.1386 | 8.374216
0.1776486 | 222.4163 | 8.384684
0.1776486 | 222.6884 | 8.39494
0.1776486 | 222.9662 | 8.405414
0.1776486 | 223.2339 | 8.415504
0.1776486 | 223.5024 | 8.425627
0.1776486 | 223.7782 | 8.436023
0.1776486 | 224.0621 | 8.446726
0.1776486 | 224.331 | 8.456864
0.1776486 | 224.6006 | 8.467027
0.1812741 | 224.8741 | 8.477338
0.1812741 | 225.1441 | 8.487518
0.1812741 | 225.4189 | 8.497874
0.1812741 | 225.6951 | 8.50829
0.1812741 | 225.9731 | 8.518768
0.1812741 | 226.244 | 8.52898
0.1812741 | 226.5208 | 8.539413
0.1812741 | 226.7928 | 8.549671
0.1812741 | 227.0775 | 8.560402
0.1812741 | 227.3564 | 8.570916
0.1812741 | 227.6328 | 8.581337
0.1812741 | 227.90625 | 8.591644
0.1812741 | 228.1842 | 8.602124
0.1812741 | 228.4578 | 8.612436
0.1812741 | 228.7343 | 8.62286
0.1812741 | 229.0096 | 8.633238
0.1812741 | 229.2743 | 8.643218
0.1812741 | 229.5389 | 8.653192
0.1848996 | 229.8114 | 8.663465
0.1848996 | 230.0838 | 8.673732
0.1848996 | 230.3493 | 8.683745
0.1848996 | 230.6189 | 8.693908
0.1848996 | 230.8846 | 8.703923
0.1848996 | 231.1559 | 8.714151
0.1848996 | 231.418 | 8.72403
0.1848996 | 231.6848 | 8.734088
0.1848996 | 231.9622 | 8.744544
0.1848996 | 232.2417 | 8.755083
0.1848996 | 232.5064 | 8.765062
0.1848996 | 232.7716 | 8.775059
0.1848996 | 233.0451 | 8.78537
0.1848996 | 233.319 | 8.795695
0.1848996 | 233.5833 | 8.805658
0.1848996 | 233.845 | 8.815524
0.1848996 | 234.1152 | 8.825709
0.1848996 | 234.3912 | 8.836116
0.188525 | 234.6508 | 8.845903
0.188525 | 234.9054 | 8.855499
0.188525 | 235.1727 | 8.865576
0.188525 | 235.4435 | 8.875783
0.188525 | 235.7079 | 8.88575
0.188525 | 235.9763 | 8.895869
0.188525 | 236.2541 | 8.906342
0.188525 | 236.5346 | 8.916918
0.188525 | 236.8046 | 8.927097
0.188525 | 237.0614 | 8.936777
0.188525 | 237.3323 | 8.94699
0.188525 | 237.611 | 8.957495
0.188525 | 237.8805 | 8.967654
0.188525 | 238.1463 | 8.977673
0.188525 | 238.4135 | 8.98775
0.1921505 | 238.678 | 8.997719
0.1921505 | 238.9418 | 9.007665
0.1921505 | 239.1961 | 9.017251
0.1921505 | 239.458 | 9.027123
0.1921505 | 239.7309 | 9.037413
0.1921505 | 240.0007 | 9.047582
0.1921505 | 240.2664 | 9.0576
0.1921505 | 240.5303 | 9.067549
0.1921505 | 240.8015 | 9.077772
0.1921505 | 241.0789 | 9.088228
0.1921505 | 241.3494 | 9.098428
0.1921505 | 241.6114 | 9.108302
0.1921505 | 241.8782 | 9.118362
0.1921505 | 242.1534 | 9.128734
0.1921505 | 242.4221 | 9.138866
0.1921505 | 242.6857 | 9.1488
0.195776 | 242.9509 | 9.158798
0.195776 | 243.2228 | 9.16905
0.195776 | 243.4903 | 9.179136
0.195776 | 243.7487 | 9.188874
0.195776 | 244.0181 | 9.199032
0.195776 | 244.2936 | 9.209417
0.195776 | 244.5656 | 9.219671
0.195776 | 244.8298 | 9.229631
0.195776 | 245.1017 | 9.23988
0.195776 | 245.3816 | 9.250432
0.195776 | 245.6492 | 9.260522
0.195776 | 245.9175 | 9.270636
0.195776 | 246.1889 | 9.280865
0.195776 | 246.4653 | 9.291286
0.195776 | 246.733 | 9.301377
0.195776 | 247.0032 | 9.311562
0.195776 | 247.2826 | 9.322098
0.1994015 | 247.5647 | 9.332732
0.1994015 | 247.8401 | 9.343114
0.1994015 | 248.1048 | 9.353092
0.1994015 | 248.3836 | 9.363601
0.1994015 | 248.6615 | 9.374078
0.1994015 | 248.9337 | 9.384341
0.1994015 | 249.2093 | 9.394729
0.1994015 | 249.4906 | 9.405335
0.1994015 | 249.7701 | 9.415871
0.1994015 | 250.0379 | 9.425967
0.1994015 | 250.3019 | 9.435918
0.1994015 | 250.5744 | 9.44619
0.1994015 | 250.8526 | 9.456679
0.1994015 | 251.1329 | 9.467244
0.1994015 | 251.4078 | 9.477609
0.1994015 | 251.6858 | 9.488088
0.1994015 | 251.9582 | 9.498359
0.203027 | 252.2305 | 9.508623
0.203027 | 252.5016 | 9.518844
0.203027 | 252.7809 | 9.529371
0.203027 | 253.0582 | 9.539827
0.203027 | 253.3311 | 9.550115
0.203027 | 253.6084 | 9.560569
0.203027 | 253.8799 | 9.570804
0.203027 | 254.1532 | 9.581106
0.203027 | 254.4343 | 9.591704
0.203027 | 254.7144 | 9.602264
0.203027 | 254.978 | 9.612198
0.203027 | 255.257 | 9.622716
0.203027 | 255.532 | 9.633082
0.203027 | 255.8138 | 9.643706
0.203027 | 256.0948 | 9.654302
0.2066524 | 256.3683 | 9.66461
0.2066524 | 256.6395 | 9.674833
0.2066524 | 256.9105 | 9.68505
0.2066524 | 257.1751 | 9.695027
0.2066524 | 257.4463 | 9.70525
0.2066524 | 257.7267 | 9.715818
0.2066524 | 257.9931 | 9.725864
0.2066524 | 258.262 | 9.736001
0.2066524 | 258.527 | 9.745991
0.2066524 | 258.7919 | 9.755976
0.2066524 | 259.0656 | 9.766296
0.2066524 | 259.3391 | 9.776603
0.2066524 | 259.6111 | 9.786859
0.2066524 | 259.8842 | 9.797153
0.2066524 | 260.151 | 9.807213
0.2102779 | 260.4195 | 9.817333
0.2102779 | 260.6858 | 9.827371
0.2102779 | 260.9579 | 9.837631
0.2102779 | 261.2332 | 9.848008
0.2102779 | 261.5071 | 9.858333
0.2102779 | 261.7718 | 9.868311
0.2102779 | 262.0467 | 9.878677
0.2102779 | 262.3213 | 9.889029
0.2102779 | 262.59 | 9.899157
0.2102779 | 262.86 | 9.909338
0.2102779 | 263.1368 | 9.919771
0.2102779 | 263.4172 | 9.93034
0.2102779 | 263.6884 | 9.940563
0.2102779 | 263.9599 | 9.950799
0.2102779 | 264.2296 | 9.960968
0.2102779 | 264.5045 | 9.971329
0.2139034 | 264.769 | 9.981301
0.2139034 | 265.0393 | 9.991491
0.2139034 | 265.3145 | 10.00187
0.2139034 | 265.5855 | 10.01208
0.2139034 | 265.8549 | 10.02224
0.2139034 | 266.1237 | 10.03237
0.2139034 | 266.3994 | 10.04276
0.2139034 | 266.6744 | 10.05313
0.2139034 | 266.9474 | 10.06342
0.2139034 | 267.2198 | 10.07369
0.2139034 | 267.4981 | 10.08418
0.2139034 | 267.7741 | 10.09459
0.2139034 | 268.0409 | 10.10464
0.2139034 | 268.3206 | 10.11519
0.2175289 | 268.5944 | 10.12551
0.2175289 | 268.8673 | 10.1358
0.2175289 | 269.1339 | 10.14585
0.2175289 | 269.4031 | 10.156
0.2175289 | 269.6731 | 10.16618
0.2175289 | 269.9431 | 10.17636
0.2175289 | 270.2104 | 10.18643
0.2175289 | 270.4744 | 10.19638
0.2175289 | 270.7405 | 10.20642
0.2175289 | 271.01 | 10.21658
0.2175289 | 271.2835 | 10.22689
0.2175289 | 271.5523 | 10.23702
0.2175289 | 271.8189 | 10.24707
0.2175289 | 272.0876 | 10.2572
0.2175289 | 272.362 | 10.26754
0.2175289 | 272.6305 | 10.27767
0.2175289 | 272.9021 | 10.2879
0.2211544 | 273.1749 | 10.29819
0.2211544 | 273.453125 | 10.30868
0.2211544 | 273.7228 | 10.31884
0.2211544 | 273.9937 | 10.32906
0.2211544 | 274.2686 | 10.33942
0.2211544 | 274.5461 | 10.34988
0.2211544 | 274.8104 | 10.35984
0.2211544 | 275.0735 | 10.36976
0.2211544 | 275.3455 | 10.38002
0.2211544 | 275.6156 | 10.3902
0.2211544 | 275.8836 | 10.4003
0.2211544 | 276.1539 | 10.41049
0.2211544 | 276.4179 | 10.42044
0.2211544 | 276.6865 | 10.43057
0.2211544 | 276.9545 | 10.44067
0.2247798 | 277.2261 | 10.45091
0.2247798 | 277.5054 | 10.46144
0.2247798 | 277.7886 | 10.47212
0.2247798 | 278.0666 | 10.4826
0.2247798 | 278.3333 | 10.49265
0.2247798 | 278.6072 | 10.50298
0.2247798 | 278.8822 | 10.51334
0.2247798 | 279.1648 | 10.524
0.2247798 | 279.4346 | 10.53417
0.2247798 | 279.7125 | 10.54464
0.2247798 | 279.9895 | 10.55509
0.2247798 | 280.2591 | 10.56525
0.2247798 | 280.5232 | 10.57521
0.2247798 | 280.7957 | 10.58548
0.2247798 | 281.0846 | 10.59637
0.2284053 | 281.3614 | 10.6068
0.2284053 | 281.6339 | 10.61708
0.2284053 | 281.9114 | 10.62754
0.2284053 | 282.1986 | 10.63837
0.2284053 | 282.4843 | 10.64914
0.2284053 | 282.7671 | 10.6598
0.2284053 | 283.053 | 10.67057
0.2284053 | 283.3409 | 10.68143
0.2284053 | 283.6213 | 10.692
0.2284053 | 283.8909 | 10.70216
0.2284053 | 284.1719 | 10.71276
0.2284053 | 284.459 | 10.72358
0.2284053 | 284.7321 | 10.73388
0.2284053 | 285.0039 | 10.74412
0.2284053 | 285.2726 | 10.75425
0.2284053 | 285.5483 | 10.76464
0.2320308 | 285.826 | 10.77511
0.2320308 | 286.0959 | 10.78528
0.2320308 | 286.3677 | 10.79553
0.2320308 | 286.6446 | 10.80597
0.2320308 | 286.9221 | 10.81643
0.2320308 | 287.1898 | 10.82653
0.2320308 | 287.4663 | 10.83695
0.2320308 | 287.7406 | 10.84729
0.2320308 | 288.0103 | 10.85745
0.2320308 | 288.2773 | 10.86752
0.2320308 | 288.5467 | 10.87768
0.2320308 | 288.8245 | 10.88815
0.2320308 | 289.1061 | 10.89877
0.2320308 | 289.3813 | 10.90914
0.2320308 | 289.6494 | 10.91925
0.2356563 | 289.9255 | 10.92966
0.2356563 | 290.2001 | 10.94001
0.2356563 | 290.4744 | 10.95035
0.2356563 | 290.7498 | 10.96073
0.2356563 | 291.0273 | 10.97119
0.2356563 | 291.3011 | 10.98151
0.2356563 | 291.5752 | 10.99184
0.2356563 | 291.8477 | 11.00212
0.2356563 | 292.1196 | 11.01237
0.2356563 | 292.3946 | 11.02274
0.2356563 | 292.6669 | 11.033
0.2356563 | 292.9334 | 11.04305
0.2356563 | 293.2068 | 11.05336
0.2356563 | 293.4809 | 11.06369
0.2356563 | 293.7564 | 11.07407
0.2392818 | 294.0353 | 11.08459
0.2392818 | 294.3012 | 11.09461
0.2392818 | 294.5702 | 11.10475
0.2392818 | 294.8464 | 11.11516
0.2392818 | 295.119 | 11.12544
0.2392818 | 295.3966 | 11.1359
0.2392818 | 295.6781 | 11.14652
0.2392818 | 295.9466 | 11.15664
0.2392818 | 296.2195 | 11.16693
0.2392818 | 296.4892 | 11.17709
0.2392818 | 296.758 | 11.18723
0.2392818 | 297.0294 | 11.19746
0.2392818 | 297.3008 | 11.20769
0.2392818 | 297.5699 | 11.21784
0.2392818 | 297.8427 | 11.22812
0.2392818 | 298.105 | 11.23801
0.2392818 | 298.3674 | 11.2479
0.2429073 | 298.6428 | 11.25828
0.2429073 | 298.9164 | 11.2686
0.2429073 | 299.1793 | 11.27851
0.2429073 | 299.4449 | 11.28852
0.2429073 | 299.7193 | 11.29886
0.2429073 | 299.9879 | 11.30899
0.2429073 | 300.2509 | 11.3189
0.2429073 | 300.5104 | 11.32869
0.2429073 | 300.7768 | 11.33873
0.2429073 | 301.0432 | 11.34877
0.2429073 | 301.3058 | 11.35867
0.2429073 | 301.5659 | 11.36848
0.2429073 | 301.8336 | 11.37857
0.2429073 | 302.0966 | 11.38848
0.2429073 | 302.355 | 11.39822
0.2465327 | 302.6171 | 11.4081
0.2465327 | 302.8882 | 11.41832
0.2465327 | 303.1595 | 11.42855
0.2465327 | 303.4215 | 11.43843
0.2465327 | 303.6874 | 11.44845
0.2465327 | 303.9504 | 11.45837
0.2465327 | 304.2122 | 11.46824
0.2465327 | 304.4769 | 11.47822
0.2465327 | 304.7442 | 11.48829
0.2465327 | 305.0155 | 11.49852
0.2465327 | 305.2817 | 11.50856
0.2465327 | 305.5431 | 11.51841
0.2465327 | 305.8023 | 11.52818
0.2465327 | 306.0694 | 11.53825
0.2465327 | 306.3368 | 11.54833
0.2501582 | 306.603 | 11.55837
0.2501582 | 306.8663 | 11.56829
0.2501582 | 307.1306 | 11.57825
0.2501582 | 307.398 | 11.58834
0.2501582 | 307.6614 | 11.59827
0.2501582 | 307.9218 | 11.60808
0.2501582 | 308.1812 | 11.61786
0.2501582 | 308.4487 | 11.62794
0.2501582 | 308.716 | 11.63802
0.2501582 | 308.9767 | 11.64785
0.2501582 | 309.2433 | 11.6579
0.2501582 | 309.5068 | 11.66783
0.2501582 | 309.7697 | 11.67775
0.2501582 | 310.0274 | 11.68746
0.2501582 | 310.2901 | 11.69736
0.2501582 | 310.5569 | 11.70742
0.2537837 | 310.8324 | 11.71781
0.2537837 | 311.0929 | 11.72763
0.2537837 | 311.3483 | 11.73726
0.2537837 | 311.6151 | 11.74731
0.2537837 | 311.8752 | 11.75712
0.2537837 | 312.1386 | 11.76705
0.2537837 | 312.4027 | 11.777
0.2537837 | 312.6707 | 11.78711
0.2537837 | 312.9336 | 11.79702
0.2537837 | 313.1951 | 11.80687
0.2537837 | 313.4543 | 11.81665
0.2537837 | 313.7227 | 11.82677
0.2537837 | 313.9893 | 11.83682
0.2537837 | 314.2488 | 11.8466
0.2537837 | 314.5153 | 11.85664
0.2537837 | 314.7766 | 11.8665
0.2574092 | 315.0435 | 11.87656
0.2574092 | 315.3087 | 11.88656
0.2574092 | 315.5758 | 11.89662
0.2574092 | 315.8418 | 11.90665
0.2574092 | 316.1069 | 11.91665
0.2574092 | 316.3763 | 11.9268
0.2574092 | 316.6507 | 11.93715
0.2574092 | 316.9212 | 11.94734
0.2574092 | 317.1913 | 11.95753
0.2574092 | 317.4656 | 11.96787
0.2574092 | 317.7302 | 11.97784
0.2574092 | 317.9939 | 11.98778
0.2574092 | 318.2605 | 11.99783
0.2574092 | 318.5282 | 12.00792
0.2610347 | 318.7958 | 12.01801
0.2610347 | 319.063 | 12.02808
0.2610347 | 319.3284 | 12.03809
0.2610347 | 319.5983 | 12.04827
0.2610347 | 319.8686 | 12.05845
0.2610347 | 320.1417 | 12.06875
0.2610347 | 320.4159 | 12.07909
0.2610347 | 320.6863 | 12.08928
0.2610347 | 320.96 | 12.0996
0.2610347 | 321.2296 | 12.10976
0.2610347 | 321.4966 | 12.11983
0.2610347 | 321.7688 | 12.13009
0.2610347 | 322.0306 | 12.13996
0.2610347 | 322.2932 | 12.14986
0.2610347 | 322.5591 | 12.15988
0.2610347 | 322.821 | 12.16976
0.2646602 | 323.0894 | 12.17987
0.2646602 | 323.3597 | 12.19006
0.2646602 | 323.6241 | 12.20003
0.2646602 | 323.8979 | 12.21035
0.2646602 | 324.171 | 12.22065
0.2646602 | 324.4337 | 12.23055
0.2646602 | 324.7017 | 12.24065
0.2646602 | 324.9713 | 12.25082
0.2646602 | 325.2364 | 12.26081
0.2646602 | 325.5031 | 12.27087
0.2646602 | 325.7583 | 12.28048
0.2646602 | 326.0201 | 12.29035
0.2646602 | 326.2876 | 12.30044
0.2646602 | 326.5486 | 12.31028
0.2646602 | 326.8132 | 12.32025
0.2646602 | 327.077 | 12.3302
0.2682856 | 327.3466 | 12.34036
0.2682856 | 327.613 | 12.3504
0.2682856 | 327.871 | 12.36013
0.2682856 | 328.1372 | 12.37016
0.2682856 | 328.4112 | 12.38049
0.2682856 | 328.6686 | 12.3902
0.2682856 | 328.9232 | 12.39979
0.2682856 | 329.1911 | 12.40989
0.2682856 | 329.4528 | 12.41976
0.2682856 | 329.7133 | 12.42958
0.2682856 | 329.9809 | 12.43967
0.2682856 | 330.2464 | 12.44968
0.2682856 | 330.5101 | 12.45962
0.2682856 | 330.7728 | 12.46952
0.2719111 | 331.0358 | 12.47944
0.2719111 | 331.3105 | 12.48979
0.2719111 | 331.5805 | 12.49997
0.2719111 | 331.8422 | 12.50984
0.2719111 | 332.1055 | 12.51976
0.2719111 | 332.3761 | 12.52997
0.2719111 | 332.6454 | 12.54012
0.2719111 | 332.914 | 12.55024
0.2719111 | 333.1893 | 12.56062
0.2719111 | 333.4632 | 12.57095
0.2719111 | 333.735 | 12.58119
0.2719111 | 334.0038 | 12.59133
0.2719111 | 334.2826 | 12.60184
0.2719111 | 334.5521 | 12.61199
0.2719111 | 334.8223 | 12.62218
0.2755366 | 335.093 | 12.63238
0.2755366 | 335.3649 | 12.64264
0.2755366 | 335.6335 | 12.65276
0.2755366 | 335.8979 | 12.66273
0.2755366 | 336.1635 | 12.67274
0.2755366 | 336.4359 | 12.68301
0.2755366 | 336.7072 | 12.69324
0.2755366 | 336.9744 | 12.70331
0.2755366 | 337.247 | 12.71359
0.2755366 | 337.5122 | 12.72359
0.2755366 | 337.7821 | 12.73376
0.2755366 | 338.0448 | 12.74366
0.2755366 | 338.3127 | 12.75376
0.2755366 | 338.5928 | 12.76432
0.2791621 | 338.8639 | 12.77454
0.2791621 | 339.1248 | 12.78438
0.2791621 | 339.3906 | 12.7944
0.2791621 | 339.6551 | 12.80437
0.2791621 | 339.9279 | 12.81466
0.2791621 | 340.2046 | 12.82508
0.2791621 | 340.4703 | 12.8351
0.2791621 | 340.7394 | 12.84525
0.2791621 | 341.0108 | 12.85548
0.2791621 | 341.2769 | 12.86551
0.2791621 | 341.549 | 12.87576
0.2791621 | 341.8261 | 12.88621
0.2791621 | 342.0998 | 12.89653
0.2791621 | 342.3683 | 12.90665
0.2791621 | 342.6347 | 12.91669
0.2791621 | 342.9062 | 12.92693
0.2827876 | 343.182 | 12.93733
0.2827876 | 343.4529 | 12.94754
0.2827876 | 343.7216 | 12.95767
0.2827876 | 343.9869 | 12.96767
0.2827876 | 344.2574 | 12.97787
0.2827876 | 344.5241 | 12.98792
0.2827876 | 344.791 | 12.99798
0.2827876 | 345.0652 | 13.00832
0.2827876 | 345.3311 | 13.01834
0.2827876 | 345.5998 | 13.02847
0.2827876 | 345.8712 | 13.0387
0.2827876 | 346.1494 | 13.04919
0.2827876 | 346.4251 | 13.05958
0.2827876 | 346.6965 | 13.06982
0.2827876 | 346.9694 | 13.08011
0.2827876 | 347.2466 | 13.09056
0.286413 | 347.5256 | 13.10107
0.286413 | 347.7985 | 13.11136
0.286413 | 348.0762 | 13.12183
0.286413 | 348.3506 | 13.13217
0.286413 | 348.6235 | 13.14246
0.286413 | 348.8945 | 13.15268
0.286413 | 349.1596 | 13.16267
0.286413 | 349.4387 | 13.17319
0.286413 | 349.7082 | 13.18335
0.286413 | 349.9778 | 13.19352
0.286413 | 350.2496 | 13.20376
0.286413 | 350.5231 | 13.21407
0.286413 | 350.7953 | 13.22433
0.286413 | 351.0703 | 13.2347
0.2900385 | 351.3437 | 13.24501
0.2900385 | 351.6159 | 13.25527
0.2900385 | 351.8955 | 13.26581
0.2900385 | 352.1714 | 13.27621
0.2900385 | 352.4514 | 13.28676
0.2900385 | 352.7278 | 13.29719
0.2900385 | 353.0007 | 13.30747
0.2900385 | 353.2781 | 13.31793
0.2900385 | 353.5504 | 13.3282
0.2900385 | 353.8269 | 13.33862
0.2900385 | 354.0973 | 13.34881
0.2900385 | 354.3672 | 13.35899
0.2900385 | 354.6424 | 13.36936
0.2900385 | 354.9091 | 13.37942
0.2900385 | 355.1724 | 13.38934
0.2900385 | 355.4376 | 13.39934
0.293664 | 355.7061 | 13.40946
0.293664 | 355.9799 | 13.41979
0.293664 | 356.251 | 13.43001
0.293664 | 356.5121 | 13.43985
0.293664 | 356.7859 | 13.45017
0.293664 | 357.058 | 13.46043
0.293664 | 357.3255 | 13.47051
0.293664 | 357.5932 | 13.4806
0.293664 | 357.8654 | 13.49087
0.293664 | 358.1391 | 13.50118
0.293664 | 358.4061 | 13.51125
0.293664 | 358.6606 | 13.52084
0.293664 | 358.9243 | 13.53078
0.293664 | 359.1969 | 13.54106
0.293664 | 359.4571 | 13.55087
0.2972895 | 359.71 | 13.5604
0.2972895 | 359.9711 | 13.57025
0.2972895 | 360.2374 | 13.58028
0.2972895 | 360.4992 | 13.59015
0.2972895 | 360.7545 | 13.59978
0.2972895 | 361.0208 | 13.60982
0.2972895 | 361.2883 | 13.6199
0.2972895 | 361.549 | 13.62973
0.2972895 | 361.8086 | 13.63952
0.2972895 | 362.0737 | 13.64951
0.2972895 | 362.3461 | 13.65978
0.2972895 | 362.6056 | 13.66956
0.2972895 | 362.8666 | 13.6794
0.2972895 | 363.1307 | 13.68936
0.2972895 | 363.403 | 13.69962
0.2972895 | 363.6634 | 13.70944
0.2972895 | 363.9268 | 13.71937
0.300915 | 364.1951 | 13.72948
0.300915 | 364.4522 | 13.73917
0.300915 | 364.7102 | 13.7489
0.300915 | 364.9777 | 13.75898
0.300915 | 365.2475 | 13.76915
0.300915 | 365.5081 | 13.77898
0.300915 | 365.7681 | 13.78878
0.300915 | 366.0256 | 13.79849
0.300915 | 366.2806 | 13.8081
0.300915 | 366.5365 | 13.81775
0.300915 | 366.7901 | 13.82731
0.300915 | 367.0562 | 13.83734
0.300915 | 367.3189 | 13.84724
0.300915 | 367.5703 | 13.85672
0.300915 | 367.8329 | 13.86662
0.300915 | 368.099 | 13.87665
0.3045404 | 368.359 | 13.88645
0.3045404 | 368.6133 | 13.89604
0.3045404 | 368.8759 | 13.90594
0.3045404 | 369.1413 | 13.91594
0.3045404 | 369.403 | 13.92581
0.3045404 | 369.6619 | 13.93557
0.3045404 | 369.9241 | 13.94545
0.3045404 | 370.1867 | 13.95536
0.3045404 | 370.4465 | 13.96515
0.3045404 | 370.702 | 13.97478
0.3045404 | 370.9632 | 13.98463
0.3045404 | 371.2276 | 13.99459
0.3045404 | 371.4876 | 14.0044
0.3045404 | 371.7491 | 14.01425
0.3045404 | 372.0128 | 14.0242
0.3045404 | 372.2771 | 14.03416
0.3045404 | 372.5358 | 14.04391
0.3045404 | 372.8024 | 14.05396
0.3081659 | 373.0621 | 14.06375
0.3081659 | 373.3234 | 14.0736
0.3081659 | 373.5865 | 14.08352
0.3081659 | 373.8517 | 14.09352
0.3081659 | 374.12 | 14.10363
0.3081659 | 374.3815 | 14.11349
0.3081659 | 374.6457 | 14.12345
0.3081659 | 374.9077 | 14.13333
0.3081659 | 375.1684 | 14.14316
0.3081659 | 375.4265 | 14.15288
0.3081659 | 375.6879 | 14.16274
0.3081659 | 375.9484 | 14.17256
0.3081659 | 376.2074 | 14.18232
0.3081659 | 376.4706 | 14.19224
0.3081659 | 376.7326 | 14.20212
0.3081659 | 376.9906 | 14.21185
0.3081659 | 377.2532 | 14.22175
0.3117914 | 377.5104 | 14.23144
0.3117914 | 377.7722 | 14.24131
0.3117914 | 378.0373 | 14.25131
0.3117914 | 378.2937 | 14.26097
0.3117914 | 378.5574 | 14.27091
0.3117914 | 378.8206 | 14.28084
0.3117914 | 379.0779 | 14.29054
0.3117914 | 379.3378 | 14.30033
0.3117914 | 379.6056 | 14.31043
0.3117914 | 379.8738 | 14.32054
0.3117914 | 380.145 | 14.33076
0.3117914 | 380.4197 | 14.34112
0.3117914 | 380.6856 | 14.35114
0.3117914 | 380.96 | 14.36149
0.3117914 | 381.2284 | 14.37161
0.3154169 | 381.4984 | 14.38178
0.3154169 | 381.77 | 14.39202
0.3154169 | 382.045 | 14.40239
0.3154169 | 382.3152 | 14.41258
0.3154169 | 382.58 | 14.42256
0.3154169 | 382.846 | 14.43259
0.3154169 | 383.1136 | 14.44267
0.3154169 | 383.3815 | 14.45277
0.3154169 | 383.6461 | 14.46275
0.3154169 | 383.9167 | 14.47295
0.3154169 | 384.1875 | 14.48316
0.3154169 | 384.4535 | 14.49318
0.3154169 | 384.7133 | 14.50298
0.3154169 | 384.9784 | 14.51297
0.3154169 | 385.2497 | 14.5232
0.3154169 | 385.5063 | 14.53287
0.3154169 | 385.7672 | 14.54271
0.3154169 | 386.0318 | 14.55269
0.3154169 | 386.3027 | 14.5629
0.3190424 | 386.5699 | 14.57297
0.3190424 | 386.8363 | 14.58301
0.3190424 | 387.1067 | 14.59321
0.3190424 | 387.3714 | 14.60319
0.3190424 | 387.6378 | 14.61323
0.3190424 | 387.9025 | 14.62321
0.3190424 | 388.1768 | 14.63355
0.3190424 | 388.4403 | 14.64348
0.3190424 | 388.7065 | 14.65352
0.3190424 | 388.9685 | 14.66339
0.3190424 | 389.2293 | 14.67322
0.3190424 | 389.4908 | 14.68308
0.3190424 | 389.7509 | 14.69289
0.3190424 | 390.0195 | 14.70301
0.3190424 | 390.2794 | 14.71281
0.3190424 | 390.5341 | 14.72241
0.3190424 | 390.7937 | 14.7322
0.3226678 | 391.0573 | 14.74214
0.3226678 | 391.3163 | 14.7519
0.3226678 | 391.5752 | 14.76166
0.3226678 | 391.8372 | 14.77154
0.3226678 | 392.0913 | 14.78112
0.3226678 | 392.3477 | 14.79078
0.3226678 | 392.6011 | 14.80034
0.3226678 | 392.86 | 14.8101
0.3226678 | 393.1241 | 14.82005
0.3226678 | 393.3803 | 14.82971
0.3226678 | 393.6334 | 14.83925
0.3226678 | 393.8901 | 14.84893
0.3226678 | 394.1385 | 14.85829
0.3226678 | 394.389 | 14.86774
0.3226678 | 394.6496 | 14.87756
0.3226678 | 394.9081 | 14.8873
0.3226678 | 395.1661 | 14.89703
0.3262933 | 395.418 | 14.90653
0.3262933 | 395.6758 | 14.91625
0.3262933 | 395.9328 | 14.92593
0.3262933 | 396.1908 | 14.93566
0.3262933 | 396.448 | 14.94536
0.3262933 | 396.7117 | 14.9553
0.3262933 | 396.9693 | 14.96501
0.3262933 | 397.2265625 | 14.97471
0.3262933 | 397.4868 | 14.98452
0.3262933 | 397.7434 | 14.99419
0.3262933 | 398.0093 | 15.00421
0.3262933 | 398.2634 | 15.01379
0.3262933 | 398.5219 | 15.02354
0.3262933 | 398.7863 | 15.03351
0.3262933 | 399.0426 | 15.04317
0.3262933 | 399.3019 | 15.05294
0.3262933 | 399.5666 | 15.06292
0.3262933 | 399.8266 | 15.07272
0.3299188 | 400.0844 | 15.08244
0.3299188 | 400.3489 | 15.09241
0.3299188 | 400.605 | 15.10207
0.3299188 | 400.8637 | 15.11182
0.3299188 | 401.1278 | 15.12178
0.3299188 | 401.3859 | 15.1315
0.3299188 | 401.6544 | 15.14163
0.3299188 | 401.9196 | 15.15163
0.3299188 | 402.1828 | 15.16155
0.3299188 | 402.4465 | 15.17149
0.3299188 | 402.7093 | 15.1814
0.3299188 | 402.9713 | 15.19127
0.3299188 | 403.2342 | 15.20118
0.3299188 | 403.4973 | 15.2111
0.3299188 | 403.7611 | 15.22105
0.3299188 | 404.0287 | 15.23113
0.3299188 | 404.286 | 15.24084
0.3335443 | 404.5452 | 15.25061
0.3335443 | 404.8086 | 15.26054
0.3335443 | 405.0752 | 15.27059
0.3335443 | 405.3338 | 15.28033
0.3335443 | 405.5943 | 15.29016
0.3335443 | 405.8552 | 15.29999
0.3335443 | 406.1211 | 15.31001
0.3335443 | 406.3801 | 15.31978
0.3335443 | 406.6335 | 15.32933
0.3335443 | 406.8983 | 15.33931
0.3335443 | 407.1584 | 15.34912
0.3335443 | 407.4176 | 15.35889
0.3335443 | 407.6671 | 15.3683
0.3335443 | 407.9332 | 15.37833
0.3335443 | 408.1963 | 15.38824
0.3335443 | 408.4614 | 15.39824
0.3371698 | 408.7198 | 15.40798
0.3371698 | 408.9828 | 15.41789
0.3371698 | 409.2485 | 15.42791
0.3371698 | 409.5075 | 15.43767
0.3371698 | 409.7716 | 15.44763
0.3371698 | 410.0342 | 15.45753
0.3371698 | 410.3033 | 15.46768
0.3371698 | 410.5641 | 15.47751
0.3371698 | 410.8264 | 15.48739
0.3371698 | 411.0916 | 15.49739
0.3371698 | 411.3594 | 15.50749
0.3371698 | 411.6248 | 15.51749
0.3371698 | 411.8872 | 15.52738
0.3371698 | 412.1518 | 15.53736
0.3371698 | 412.4159 | 15.54732
0.3371698 | 412.6831 | 15.55739
0.3371698 | 412.9441 | 15.56723
0.3371698 | 413.2067 | 15.57713
0.3407952 | 413.474 | 15.58721
0.3407952 | 413.7384 | 15.59717
0.3407952 | 413.9998 | 15.60703
0.3407952 | 414.2657 | 15.61705
0.3407952 | 414.5338 | 15.62716
0.3407952 | 414.8043 | 15.63735
0.3407952 | 415.0736 | 15.64751
0.3407952 | 415.3391 | 15.65751
0.3407952 | 415.6177 | 15.66802
0.3407952 | 415.8929 | 15.67839
0.3407952 | 416.1648 | 15.68864
0.3407952 | 416.4335 | 15.69877
0.3407952 | 416.7097 | 15.70918
0.3407952 | 416.9791 | 15.71934
0.3407952 | 417.2525 | 15.72965
0.3407952 | 417.5203 | 15.73974
0.3407952 | 417.7936 | 15.75005
0.3444208 | 418.064 | 15.76024
0.3444208 | 418.3286 | 15.77021
0.3444208 | 418.5942 | 15.78023
0.3444208 | 418.8608 | 15.79028
0.3444208 | 419.1334 | 15.80055
0.3444208 | 419.396 | 15.81045
0.3444208 | 419.6699 | 15.82078
0.3444208 | 419.9431 | 15.83108
0.3444208 | 420.2091 | 15.84111
0.3444208 | 420.4727 | 15.85105
0.3444208 | 420.743 | 15.86123
0.3444208 | 421.0091 | 15.87126
0.3444208 | 421.2753 | 15.8813
0.3444208 | 421.5438 | 15.89142
0.3444208 | 421.8119 | 15.90153
0.3444208 | 422.0819 | 15.91171
0.3480462 | 422.3465 | 15.92168
0.3480462 | 422.6059 | 15.93146
0.3480462 | 422.8725 | 15.94151
0.3480462 | 423.139 | 15.95156
0.3480462 | 423.4035 | 15.96153
0.3480462 | 423.668 | 15.9715
0.3480462 | 423.9363 | 15.98161
0.3480462 | 424.1959 | 15.9914
0.3480462 | 424.4523 | 16.00107
0.3480462 | 424.714 | 16.01093
0.3480462 | 424.9725 | 16.02068
0.3480462 | 425.2307 | 16.03041
0.3480462 | 425.4908 | 16.04022
0.3480462 | 425.751 | 16.05003
0.3480462 | 426.0078125 | 16.05971
0.3480462 | 426.2666 | 16.06946
0.3480462 | 426.5203 | 16.07903
0.3480462 | 426.7783 | 16.08875
0.3516717 | 427.0359 | 16.09846
0.3516717 | 427.2878 | 16.10796
0.3516717 | 427.5449 | 16.11765
0.3516717 | 427.8051 | 16.12746
0.3516717 | 428.0668 | 16.13733
0.3516717 | 428.3265 | 16.14712
0.3516717 | 428.5807 | 16.1567
0.3516717 | 428.8393 | 16.16645
0.3516717 | 429.1 | 16.17628
0.3516717 | 429.355 | 16.18589
0.3516717 | 429.6152 | 16.1957
0.3516717 | 429.8728 | 16.20541
0.3516717 | 430.1296 | 16.21509
0.3516717 | 430.3891 | 16.22487
0.3516717 | 430.6465 | 16.23458
0.3516717 | 430.8977 | 16.24405
0.3516717 | 431.1613 | 16.25399
0.3516717 | 431.412 | 16.26344
0.3552972 | 431.6654 | 16.27299
0.3552972 | 431.9242 | 16.28274
0.3552972 | 432.1758 | 16.29223
0.3552972 | 432.4318 | 16.30188
0.3552972 | 432.6856 | 16.31145
0.3552972 | 432.9367 | 16.32091
0.3552972 | 433.1843 | 16.33025
0.3552972 | 433.4348 | 16.33969
0.3552972 | 433.686 | 16.34916
0.3552972 | 433.9465 | 16.35898
0.3552972 | 434.2025 | 16.36863
0.3552972 | 434.4527 | 16.37806
0.3552972 | 434.7047 | 16.38756
0.3552972 | 434.9627 | 16.39729
0.3552972 | 435.218 | 16.40691
0.3552972 | 435.4756 | 16.41662
0.3552972 | 435.7319 | 16.42629
0.3552972 | 435.9868 | 16.43589
0.3589227 | 436.2399 | 16.44544
0.3589227 | 436.4854 | 16.45469
0.3589227 | 436.7395 | 16.46427
0.3589227 | 436.9936 | 16.47385
0.3589227 | 437.2501 | 16.48352
0.3589227 | 437.4995 | 16.49292
0.3589227 | 437.75 | 16.50236
0.3589227 | 437.9957 | 16.51163
0.3589227 | 438.247 | 16.5211
0.3589227 | 438.5009 | 16.53067
0.3589227 | 438.7506 | 16.54009
0.3589227 | 439.0078125 | 16.54978
0.3589227 | 439.2595 | 16.55927
0.3589227 | 439.5105 | 16.56873
0.3589227 | 439.7568 | 16.57802
0.3589227 | 440.0069 | 16.58745
0.3589227 | 440.2645 | 16.59716
0.3589227 | 440.5186 | 16.60674
0.3589227 | 440.774 | 16.61636
0.3589227 | 441.0307 | 16.62604
0.3625482 | 441.285 | 16.63563
0.3625482 | 441.5399 | 16.64524
0.3625482 | 441.79 | 16.65467
0.3625482 | 442.0444 | 16.66426
0.3625482 | 442.3074 | 16.67417
0.3625482 | 442.5621 | 16.68377
0.3625482 | 442.8094 | 16.69309
0.3625482 | 443.0605 | 16.70256
0.3625482 | 443.3099 | 16.71196
0.3625482 | 443.5637 | 16.72153
0.3625482 | 443.8104 | 16.73083
0.3625482 | 444.0595 | 16.74022
0.3625482 | 444.3173 | 16.74994
0.3625482 | 444.5683 | 16.7594
0.3625482 | 444.8095 | 16.76849
0.3625482 | 445.0636 | 16.77807
0.3625482 | 445.32 | 16.78774
0.3625482 | 445.5787 | 16.79749
0.3661736 | 445.8384 | 16.80728
0.3661736 | 446.0928 | 16.81687
0.3661736 | 446.3523 | 16.82666
0.3661736 | 446.6116 | 16.83643
0.3661736 | 446.8629 | 16.8459
0.3661736 | 447.1273 | 16.85587
0.3661736 | 447.3954 | 16.86598
0.3661736 | 447.6542 | 16.87574
0.3661736 | 447.9137 | 16.88552
0.3661736 | 448.1681 | 16.89511
0.3661736 | 448.4249 | 16.90479
0.3661736 | 448.6816 | 16.91447
0.3661736 | 448.938 | 16.92413
0.3661736 | 449.1966 | 16.93388
0.3661736 | 449.4619 | 16.94388
0.3661736 | 449.7164 | 16.95348
0.3661736 | 449.9709 | 16.96307
0.3661736 | 450.2285 | 16.97278
0.3661736 | 450.4873 | 16.98254
0.3697991 | 450.7499 | 16.99244
0.3697991 | 451.0077 | 17.00215
0.3697991 | 451.2686 | 17.01199
0.3697991 | 451.5334 | 17.02197
0.3697991 | 451.7901 | 17.03165
0.3697991 | 452.0443 | 17.04123
0.3697991 | 452.3086 | 17.0512
0.3697991 | 452.5757 | 17.06127
0.3697991 | 452.8432 | 17.07135
0.3697991 | 453.1035 | 17.08117
0.3697991 | 453.3624 | 17.09092
0.3697991 | 453.6245 | 17.10081
0.3697991 | 453.885 | 17.11063
0.3697991 | 454.1503 | 17.12063
0.3697991 | 454.4135 | 17.13055
0.3697991 | 454.6738 | 17.14036
0.3697991 | 454.9329 | 17.15013
0.3697991 | 455.1852 | 17.15964
0.3697991 | 455.4353 | 17.16907
0.3734246 | 455.6897 | 17.17866
0.3734246 | 455.9498 | 17.18847
0.3734246 | 456.2054 | 17.1981
0.3734246 | 456.4612 | 17.20774
0.3734246 | 456.712 | 17.2172
0.3734246 | 456.9706 | 17.22694
0.3734246 | 457.2281 | 17.23665
0.3734246 | 457.4806 | 17.24617
0.3734246 | 457.7332 | 17.25569
0.3734246 | 457.9915 | 17.26543
0.3734246 | 458.2514 | 17.27523
0.3734246 | 458.5023 | 17.28469
0.3734246 | 458.7521 | 17.29411
0.3734246 | 459.003 | 17.30356
0.3734246 | 459.2541 | 17.31303
0.3734246 | 459.5012 | 17.32235
0.3734246 | 459.749 | 17.33169
0.3734246 | 460.0002 | 17.34116
0.3734246 | 460.2548 | 17.35075
0.3734246 | 460.5063 | 17.36024
0.3734246 | 460.7597 | 17.36979
0.3770501 | 461.0154 | 17.37943
0.3770501 | 461.2774 | 17.38931
0.3770501 | 461.5394 | 17.39918
0.3770501 | 461.794 | 17.40878
0.3770501 | 462.0479 | 17.41835
0.3770501 | 462.3063 | 17.42809
0.3770501 | 462.5634 | 17.43779
0.3770501 | 462.8217 | 17.44752
0.3770501 | 463.075 | 17.45707
0.3770501 | 463.3334 | 17.46681
0.3770501 | 463.5886 | 17.47643
0.3770501 | 463.8394 | 17.48589
0.3770501 | 464.092 | 17.49541
0.3770501 | 464.3523 | 17.50522
0.3770501 | 464.6157 | 17.51515
0.3770501 | 464.8731 | 17.52486
0.3770501 | 465.1359 | 17.53476
0.3770501 | 465.3992 | 17.54469
0.3770501 | 465.6592 | 17.55449
0.3770501 | 465.914 | 17.5641
0.3770501 | 466.177 | 17.57401
0.3806756 | 466.4444 | 17.58409
0.3806756 | 466.7023 | 17.59381
0.3806756 | 466.9591 | 17.6035
0.3806756 | 467.2162 | 17.61319
0.3806756 | 467.4765 | 17.623
0.3806756 | 467.7362 | 17.63279
0.3806756 | 467.9938 | 17.6425
0.3806756 | 468.2569 | 17.65242
0.3806756 | 468.5119 | 17.66203
0.3806756 | 468.7657 | 17.6716
0.3806756 | 469.0135 | 17.68094
0.3806756 | 469.2713 | 17.69066
0.3806756 | 469.5314 | 17.70046
0.3806756 | 469.79 | 17.71021
0.3806756 | 470.0454 | 17.71984
0.3806756 | 470.2908 | 17.72909
0.3806756 | 470.54 | 17.73849
0.3806756 | 470.8011 | 17.74833
0.3806756 | 471.0559 | 17.75794
0.3806756 | 471.3091 | 17.76748
0.384301 | 471.5687 | 17.77727
0.384301 | 471.8285 | 17.78706
0.384301 | 472.0836 | 17.79668
0.384301 | 472.3358 | 17.80619
0.384301 | 472.5951 | 17.81596
0.384301 | 472.8562 | 17.82581
0.384301 | 473.1158 | 17.83559
0.384301 | 473.3571 | 17.84469
0.384301 | 473.6227 | 17.8547
0.384301 | 473.8872 | 17.86467
0.384301 | 474.1414 | 17.87426
0.384301 | 474.3856 | 17.88346
0.384301 | 474.6342 | 17.89283
0.384301 | 474.8949 | 17.90266
0.384301 | 475.148 | 17.9122
0.384301 | 475.3984375 | 17.92164
0.384301 | 475.6487 | 17.93108
0.384301 | 475.9157 | 17.94114
0.384301 | 476.1564 | 17.95022
0.384301 | 476.3991 | 17.95937
0.3879265 | 476.6631 | 17.96932
0.3879265 | 476.9288 | 17.97933
0.3879265 | 477.1903 | 17.98919
0.3879265 | 477.4452 | 17.9988
0.3879265 | 477.7074 | 18.00868
0.3879265 | 477.9732 | 18.01871
0.3879265 | 478.2381 | 18.02869
0.3879265 | 478.4897 | 18.03818
0.3879265 | 478.763 | 18.04848
0.3879265 | 479.0358 | 18.05876
0.3879265 | 479.288 | 18.06827
0.3879265 | 479.5474 | 18.07805
0.3879265 | 479.8095 | 18.08793
0.3879265 | 480.0715 | 18.09781
0.3879265 | 480.3236 | 18.10731
0.3879265 | 480.5836 | 18.11711
0.3879265 | 480.8454 | 18.12698
0.3879265 | 481.1069 | 18.13684
0.3879265 | 481.3643 | 18.14654
0.3879265 | 481.6212 | 18.15623
0.3879265 | 481.8838 | 18.16613
0.391552 | 482.1424 | 18.17588
0.391552 | 482.3972 | 18.18548
0.391552 | 482.6521 | 18.19509
0.391552 | 482.9167 | 18.20506
0.391552 | 483.1746 | 18.21479
0.391552 | 483.4328 | 18.22452
0.391552 | 483.6929 | 18.23433
0.391552 | 483.9474 | 18.24392
0.391552 | 484.2023 | 18.25353
0.391552 | 484.4553 | 18.26307
0.391552 | 484.7127 | 18.27277
0.391552 | 484.9702 | 18.28248
0.391552 | 485.2272 | 18.29217
0.391552 | 485.4805 | 18.30172
0.391552 | 485.7369 | 18.31138
0.391552 | 485.9932 | 18.32104
0.391552 | 486.2492 | 18.33069
0.391552 | 486.51 | 18.34053
0.391552 | 486.7594 | 18.34993
0.3951775 | 487.0167 | 18.35963
0.3951775 | 487.2685 | 18.36912
0.3951775 | 487.5269 | 18.37886
0.3951775 | 487.7822 | 18.38849
0.3951775 | 488.0375 | 18.39811
0.3951775 | 488.2845 | 18.40742
0.3951775 | 488.5318 | 18.41674
0.3951775 | 488.7831 | 18.42622
0.3951775 | 489.0299 | 18.43552
0.3951775 | 489.2895 | 18.44531
0.3951775 | 489.5396 | 18.45474
0.3951775 | 489.7914 | 18.46423
0.3951775 | 490.0426 | 18.4737
0.3951775 | 490.2989 | 18.48336
0.3951775 | 490.5569 | 18.49309
0.3951775 | 490.8183 | 18.50294
0.3951775 | 491.076 | 18.51266
0.3951775 | 491.3297 | 18.52222
0.3951775 | 491.5866 | 18.53191
0.3951775 | 491.8399 | 18.54145
0.3951775 | 492.0974 | 18.55116
0.398803 | 492.355 | 18.56087
0.398803 | 492.6109 | 18.57052
0.398803 | 492.859375 | 18.57989
0.398803 | 493.108 | 18.58926
0.398803 | 493.3574 | 18.59866
0.398803 | 493.6116 | 18.60825
0.398803 | 493.8669 | 18.61787
0.398803 | 494.116 | 18.62726
0.398803 | 494.3623 | 18.63655
0.398803 | 494.6165 | 18.64613
0.398803 | 494.8634 | 18.65543
0.398803 | 495.1083 | 18.66467
0.398803 | 495.3597 | 18.67415
0.398803 | 495.6087 | 18.68353
0.398803 | 495.86 | 18.693
0.398803 | 496.1035 | 18.70219
0.398803 | 496.3461 | 18.71133
0.398803 | 496.5933 | 18.72065
0.398803 | 496.8447 | 18.73013
0.398803 | 497.0921 | 18.73945
0.4024285 | 497.3486 | 18.74912
0.4024285 | 497.6019 | 18.75867
0.4024285 | 497.8531 | 18.76814
0.4024285 | 498.1052 | 18.77764
0.4024285 | 498.3578 | 18.78717
0.4024285 | 498.6081 | 18.7966
0.4024285 | 498.8612 | 18.80615
0.4024285 | 499.1139 | 18.81567
0.4024285 | 499.3642 | 18.82511
0.4024285 | 499.6086 | 18.83432
0.4024285 | 499.8553 | 18.84362
0.4024285 | 500.1078 | 18.85314
0.4024285 | 500.357 | 18.86253
0.4024285 | 500.6052 | 18.87189
0.4024285 | 500.8539 | 18.88127
0.4024285 | 501.1098 | 18.89091
0.4024285 | 501.3572 | 18.90024
0.4024285 | 501.606 | 18.90962
0.4024285 | 501.8588 | 18.91915
0.4024285 | 502.1168 | 18.92887
0.4024285 | 502.3637 | 18.93818
0.4060539 | 502.6072 | 18.94736
0.4060539 | 502.856 | 18.95674
0.4060539 | 503.1118 | 18.96639
0.4060539 | 503.3533 | 18.97549
0.4060539 | 503.5965 | 18.98466
0.4060539 | 503.8476 | 18.99412
0.4060539 | 504.1007 | 19.00367
0.4060539 | 504.3535 | 19.01319
0.4060539 | 504.598 | 19.02241
0.4060539 | 504.8447 | 19.03171
0.4060539 | 505.0982 | 19.04127
0.4060539 | 505.3467 | 19.05064
0.4060539 | 505.5914 | 19.05986
0.4060539 | 505.8485 | 19.06955
0.4060539 | 506.1089 | 19.07937
0.4060539 | 506.3598 | 19.08883
0.4060539 | 506.6093 | 19.09823
0.4060539 | 506.8546 | 19.10748
0.4060539 | 507.1022 | 19.11682
0.4096794 | 507.3532 | 19.12628
0.4096794 | 507.6026 | 19.13568
0.4096794 | 507.8564 | 19.14525
0.4096794 | 508.1026 | 19.15453
0.4096794 | 508.3497 | 19.16384
0.4096794 | 508.5922 | 19.17299
0.4096794 | 508.8496 | 19.18269
0.4096794 | 509.0984 | 19.19207
0.4096794 | 509.3495 | 19.20153
0.4096794 | 509.6031 | 19.21109
0.4096794 | 509.8593 | 19.22075
0.4096794 | 510.1131 | 19.23032
0.4096794 | 510.3685 | 19.23995
0.4096794 | 510.632 | 19.24988
0.4096794 | 510.89 | 19.25961
0.4096794 | 511.1411 | 19.26907
0.4096794 | 511.3902 | 19.27847
0.4096794 | 511.6466 | 19.28813
0.4096794 | 511.9011 | 19.29772
0.4096794 | 512.1567 | 19.30736
0.4096794 | 512.4116 | 19.31697
0.4133049 | 512.6687 | 19.32666
0.4133049 | 512.9144 | 19.33593
0.4133049 | 513.1623 | 19.34527
0.4133049 | 513.4078 | 19.35453
0.4133049 | 513.6588 | 19.36399
0.4133049 | 513.9099 | 19.37345
0.4133049 | 514.1596 | 19.38287
0.4133049 | 514.4205 | 19.3927
0.4133049 | 514.6765 | 19.40235
0.4133049 | 514.9287 | 19.41186
0.4133049 | 515.1777 | 19.42125
0.4133049 | 515.4349 | 19.43094
0.4133049 | 515.6856 | 19.44039
0.4133049 | 515.9435 | 19.45012
0.4133049 | 516.2051 | 19.45998
0.4133049 | 516.4628 | 19.46969
0.4133049 | 516.7161 | 19.47924
0.4133049 | 516.9642 | 19.48859
0.4133049 | 517.2152 | 19.49806
0.4169304 | 517.473 | 19.50778
0.4169304 | 517.7218 | 19.51715
0.4169304 | 517.9725 | 19.52661
0.4169304 | 518.2291 | 19.53628
0.4169304 | 518.4814 | 19.54579
0.4169304 | 518.7285 | 19.5551
0.4169304 | 518.9734 | 19.56434
0.4169304 | 519.2236 | 19.57377
0.4169304 | 519.4751 | 19.58325
0.4169304 | 519.7275 | 19.59276
0.4169304 | 519.9701 | 19.60191
0.4169304 | 520.2222 | 19.61141
0.4169304 | 520.4752 | 19.62095
0.4169304 | 520.7238 | 19.63032
0.4169304 | 520.9729 | 19.63972
0.4169304 | 521.2178 | 19.64895
0.4169304 | 521.4653 | 19.65828
0.4169304 | 521.7204 | 19.66789
0.4169304 | 521.9672 | 19.6772
0.4169304 | 522.2166 | 19.6866
0.4169304 | 522.4655 | 19.69598
0.4205559 | 522.7128 | 19.7053
0.4205559 | 522.951 | 19.71429
0.4205559 | 523.1945 | 19.72346
0.4205559 | 523.4393 | 19.73269
0.4205559 | 523.6933 | 19.74227
0.4205559 | 523.9447 | 19.75175
0.4205559 | 524.1831 | 19.76073
0.4205559 | 524.4291 | 19.77001
0.4205559 | 524.6775 | 19.77937
0.4205559 | 524.9307 | 19.78892
0.4205559 | 525.1846 | 19.79849
0.4205559 | 525.4399 | 19.80811
0.4205559 | 525.6903 | 19.81755
0.4205559 | 525.9442 | 19.82712
0.4205559 | 526.1926 | 19.83649
0.4205559 | 526.4476 | 19.8461
0.4205559 | 526.706 | 19.85584
0.4205559 | 526.9619 | 19.86549
0.4205559 | 527.2113 | 19.87489
0.4205559 | 527.4612 | 19.88431
0.4241813 | 527.7141 | 19.89384
0.4241813 | 527.9717 | 19.90356
0.4241813 | 528.2308 | 19.91333
0.4241813 | 528.4852 | 19.92292
0.4241813 | 528.7407 | 19.93255
0.4241813 | 528.9965 | 19.94219
0.4241813 | 529.2537 | 19.95189
0.4241813 | 529.5051 | 19.96136
0.4241813 | 529.7582 | 19.97091
0.4241813 | 530.0164 | 19.98064
0.4241813 | 530.2712 | 19.99024
0.4241813 | 530.5259 | 19.99985
0.4241813 | 530.7797 | 20.00941
0.4241813 | 531.0313 | 20.0189
0.4241813 | 531.2896 | 20.02864
0.4241813 | 531.537 | 20.03796
0.4241813 | 531.7858 | 20.04734
0.4241813 | 532.0397 | 20.05691
0.4241813 | 532.2874 | 20.06625
0.4241813 | 532.5346 | 20.07557
0.4278068 | 532.7864 | 20.08506
0.4278068 | 533.032 | 20.09432
0.4278068 | 533.2753 | 20.10349
0.4278068 | 533.5245 | 20.11289
0.4278068 | 533.7714 | 20.1222
0.4278068 | 534.0324 | 20.13203
0.4278068 | 534.2892 | 20.14171
0.4278068 | 534.538 | 20.15109
0.4278068 | 534.7937 | 20.16073
0.4278068 | 535.0446 | 20.17019
0.4278068 | 535.2931 | 20.17956
0.4278068 | 535.5489 | 20.1892
0.4278068 | 535.8053 | 20.19887
0.4278068 | 536.0615 | 20.20853
0.4278068 | 536.312 | 20.21797
0.4278068 | 536.5529 | 20.22705
0.4278068 | 536.7976 | 20.23628
0.4278068 | 537.0502 | 20.2458
0.4278068 | 537.3038 | 20.25536
0.4278068 | 537.5544 | 20.26481
0.4278068 | 537.8043 | 20.27423
0.4314323 | 538.0536 | 20.28363
0.4314323 | 538.3028 | 20.29302
0.4314323 | 538.5464 | 20.3022
0.4314323 | 538.8017 | 20.31183
0.4314323 | 539.059 | 20.32153
0.4314323 | 539.3138 | 20.33113
0.4314323 | 539.5677 | 20.3407
0.4314323 | 539.827 | 20.35048
0.4314323 | 540.0851 | 20.36021
0.4314323 | 540.3395 | 20.3698
0.4314323 | 540.5924 | 20.37933
0.4314323 | 540.8517 | 20.38911
0.4314323 | 541.119 | 20.39918
0.4314323 | 541.3711 | 20.40869
0.4314323 | 541.6278 | 20.41837
0.4314323 | 541.8903 | 20.42826
0.4314323 | 542.1522 | 20.43813
0.4314323 | 542.4016 | 20.44754
0.4350578 | 542.6567 | 20.45715
0.4350578 | 542.9140625 | 20.46686
0.4350578 | 543.1762 | 20.47674
0.4350578 | 543.436 | 20.48653
0.4350578 | 543.6871 | 20.496
0.4350578 | 543.946 | 20.50576
0.4350578 | 544.2023 | 20.51542
0.4350578 | 544.4577 | 20.52505
0.4350578 | 544.7113 | 20.53461
0.4350578 | 544.9733 | 20.54448
0.4350578 | 545.2328 | 20.55427
0.4350578 | 545.5011 | 20.56438
0.4350578 | 545.7566 | 20.57401
0.4350578 | 546.007 | 20.58345
0.4350578 | 546.2663 | 20.59323
0.4350578 | 546.5278 | 20.60309
0.4350578 | 546.7847 | 20.61277
0.4350578 | 547.0312 | 20.62206
0.4350578 | 547.2806 | 20.63147
0.4386833 | 547.5325 | 20.64096
0.4386833 | 547.7890625 | 20.65063
0.4386833 | 548.0307 | 20.65974
0.4386833 | 548.2857 | 20.66936
0.4386833 | 548.5466 | 20.67919
0.4386833 | 548.8055 | 20.68895
0.4386833 | 549.0524 | 20.69826
0.4386833 | 549.3014 | 20.70765
0.4386833 | 549.5673 | 20.71767
0.4386833 | 549.829 | 20.72754
0.4386833 | 550.0853 | 20.7372
0.4386833 | 550.3378 | 20.74672
0.4386833 | 550.5982 | 20.75653
0.4386833 | 550.8491 | 20.76599
0.4386833 | 551.0983 | 20.77539
0.4386833 | 551.3453 | 20.7847
0.4386833 | 551.6043 | 20.79446
0.4386833 | 551.8586 | 20.80405
0.4386833 | 552.0986 | 20.8131
0.4423087 | 552.3451 | 20.82239
0.4423087 | 552.5956 | 20.83183
0.4423087 | 552.8453 | 20.84124
0.4423087 | 553.0907 | 20.8505
0.4423087 | 553.3409 | 20.85993
0.4423087 | 553.5863 | 20.86918
0.4423087 | 553.8385 | 20.87869
0.4423087 | 554.0832 | 20.88791
0.4423087 | 554.3303 | 20.89723
0.4423087 | 554.5851 | 20.90683
0.4423087 | 554.8336 | 20.9162
0.4423087 | 555.0779 | 20.92541
0.4423087 | 555.3231 | 20.93465
0.4423087 | 555.5685 | 20.9439
0.4423087 | 555.817 | 20.95327
0.4423087 | 556.0681 | 20.96274
0.4423087 | 556.3117 | 20.97192
0.4423087 | 556.5623 | 20.98137
0.4423087 | 556.8104 | 20.99072
0.4423087 | 557.053 | 20.99987
0.4423087 | 557.3011 | 21.00922
0.4459342 | 557.5483 | 21.01854
0.4459342 | 557.7955 | 21.02786
0.4459342 | 558.0513 | 21.0375
0.4459342 | 558.2991 | 21.04684
0.4459342 | 558.5491 | 21.05627
0.4459342 | 558.8007 | 21.06575
0.4459342 | 559.0437 | 21.07491
0.4459342 | 559.2884 | 21.08414
0.4459342 | 559.5389 | 21.09358
0.4459342 | 559.7818 | 21.10274
0.4459342 | 560.0293 | 21.11207
0.4459342 | 560.2722 | 21.12123
0.4459342 | 560.5123 | 21.13028
0.4459342 | 560.7528 | 21.13934
0.4459342 | 560.9913 | 21.14833
0.4459342 | 561.2327 | 21.15744
0.4459342 | 561.4753 | 21.16658
0.4459342 | 561.7196 | 21.17579
0.4459342 | 561.9587 | 21.18481
0.4495597 | 562.2034 | 21.19403
0.4495597 | 562.4476 | 21.20323
0.4495597 | 562.6918 | 21.21244
0.4495597 | 562.9335 | 21.22155
0.4495597 | 563.1807 | 21.23087
0.4495597 | 563.4305 | 21.24029
0.4495597 | 563.6708 | 21.24935
0.4495597 | 563.919 | 21.2587
0.4495597 | 564.163 | 21.2679
0.4495597 | 564.4103 | 21.27723
0.4495597 | 564.6518 | 21.28633
0.4495597 | 564.8909 | 21.29534
0.4495597 | 565.1286 | 21.3043
0.4495597 | 565.3685 | 21.31335
0.4495597 | 565.6066 | 21.32232
0.4495597 | 565.8436 | 21.33126
0.4495597 | 566.0865 | 21.34041
0.4495597 | 566.3259 | 21.34944
0.4495597 | 566.5687 | 21.35859
0.4495597 | 566.8111 | 21.36773
0.4531852 | 567.0511 | 21.37678
0.4531852 | 567.29 | 21.38579
0.4531852 | 567.54 | 21.39521
0.4531852 | 567.7882 | 21.40457
0.4531852 | 568.03125 | 21.41373
0.4531852 | 568.2722 | 21.42281
0.4531852 | 568.5115 | 21.43183
0.4531852 | 568.7534 | 21.44095
0.4531852 | 568.9928 | 21.44998
0.4531852 | 569.226 | 21.45877
0.4531852 | 569.4675 | 21.46787
0.4531852 | 569.7127 | 21.47712
0.4531852 | 569.9543 | 21.48622
0.4531852 | 570.1947 | 21.49529
0.4531852 | 570.4369 | 21.50442
0.4531852 | 570.6784 | 21.51352
0.4531852 | 570.9207 | 21.52265
0.4531852 | 571.1584 | 21.53162
0.4531852 | 571.4028 | 21.54083
0.4531852 | 571.6502 | 21.55016
0.4568107 | 571.8931 | 21.55931
0.4568107 | 572.1338 | 21.56839
0.4568107 | 572.3743 | 21.57745
0.4568107 | 572.6129 | 21.58645
0.4568107 | 572.8533 | 21.59551
0.4568107 | 573.1026 | 21.60491
0.4568107 | 573.3478 | 21.61415
0.4568107 | 573.593 | 21.6234
0.4568107 | 573.8315 | 21.63239
0.4568107 | 574.0748 | 21.64156
0.4568107 | 574.3256 | 21.65101
0.4568107 | 574.5742 | 21.66038
0.4568107 | 574.8187 | 21.6696
0.4568107 | 575.0664 | 21.67894
0.4568107 | 575.3173 | 21.6884
0.4568107 | 575.5589 | 21.69751
0.4568107 | 575.8097 | 21.70696
0.4568107 | 576.0562 | 21.71625
0.4568107 | 576.3135 | 21.72595
0.4604362 | 576.5621 | 21.73533
0.4604362 | 576.8111 | 21.74471
0.4604362 | 577.0577 | 21.75401
0.4604362 | 577.3086 | 21.76347
0.4604362 | 577.5594 | 21.77292
0.4604362 | 577.8073 | 21.78226
0.4604362 | 578.0525 | 21.79151
0.4604362 | 578.3004 | 21.80085
0.4604362 | 578.5495 | 21.81025
0.4604362 | 578.7904 | 21.81933
0.4604362 | 579.0416 | 21.8288
0.4604362 | 579.2855 | 21.83799
0.4604362 | 579.5354 | 21.84741
0.4604362 | 579.7783 | 21.85657
0.4604362 | 580.0295 | 21.86604
0.4604362 | 580.2789 | 21.87544
0.4604362 | 580.5378 | 21.8852
0.4604362 | 580.7864 | 21.89457
0.4604362 | 581.035 | 21.90395
0.4604362 | 581.2915 | 21.91361
0.4604362 | 581.5359 | 21.92283
0.4640616 | 581.7823 | 21.93212
0.4640616 | 582.0229 | 21.94119
0.4640616 | 582.2769 | 21.95076
0.4640616 | 582.5234375 | 21.96006
0.4640616 | 582.7662 | 21.96921
0.4640616 | 583.0076 | 21.97831
0.4640616 | 583.2509 | 21.98748
0.4640616 | 583.4941 | 21.99665
0.4640616 | 583.7305 | 22.00556
0.4640616 | 583.9778 | 22.01488
0.4640616 | 584.2266 | 22.02426
0.4640616 | 584.4725 | 22.03353
0.4640616 | 584.7072 | 22.04238
0.4640616 | 584.943 | 22.05127
0.4640616 | 585.1917 | 22.06065
0.4640616 | 585.4301 | 22.06963
0.4640616 | 585.6718 | 22.07874
0.4640616 | 585.9146 | 22.0879
0.4640616 | 586.1581 | 22.09708
0.4676871 | 586.3987 | 22.10615
0.4676871 | 586.6374 | 22.11514
0.4676871 | 586.8828 | 22.12439
0.4676871 | 587.134 | 22.13387
0.4676871 | 587.38 | 22.14314
0.4676871 | 587.6198 | 22.15218
0.4676871 | 587.8652 | 22.16143
0.4676871 | 588.111 | 22.1707
0.4676871 | 588.3583 | 22.18002
0.4676871 | 588.6022 | 22.18922
0.4676871 | 588.8482 | 22.19849
0.4676871 | 589.095 | 22.20779
0.4676871 | 589.3394 | 22.217
0.4676871 | 589.5799 | 22.22607
0.4676871 | 589.826 | 22.23535
0.4676871 | 590.078125 | 22.24485
0.4676871 | 590.3237 | 22.25411
0.4676871 | 590.5655 | 22.26323
0.4713126 | 590.809 | 22.27241
0.4713126 | 591.0565 | 22.28174
0.4713126 | 591.3002 | 22.29093
0.4713126 | 591.5453 | 22.30016
0.4713126 | 591.7963 | 22.30962
0.4713126 | 592.048 | 22.31912
0.4713126 | 592.2987 | 22.32857
0.4713126 | 592.541 | 22.3377
0.4713126 | 592.791 | 22.34713
0.4713126 | 593.04 | 22.35651
0.4713126 | 593.2902 | 22.36594
0.4713126 | 593.542 | 22.37544
0.4713126 | 593.7883 | 22.38472
0.4713126 | 594.0341 | 22.39399
0.4713126 | 594.2849 | 22.40344
0.4713126 | 594.5348 | 22.41286
0.4713126 | 594.7791 | 22.42207
0.4713126 | 595.0276 | 22.43144
0.4749381 | 595.2722 | 22.44066
0.4749381 | 595.5189 | 22.44996
0.4749381 | 595.7669 | 22.45931
0.4749381 | 596.0125 | 22.46857
0.4749381 | 596.2651 | 22.47809
0.4749381 | 596.5121 | 22.4874
0.4749381 | 596.7479 | 22.49629
0.4749381 | 596.9875 | 22.50532
0.4749381 | 597.2305 | 22.51449
0.4749381 | 597.4707 | 22.52354
0.4749381 | 597.708 | 22.53249
0.4749381 | 597.9545 | 22.54178
0.4749381 | 598.1967 | 22.55091
0.4749381 | 598.4348 | 22.55989
0.4749381 | 598.67 | 22.56875
0.4749381 | 598.913 | 22.57791
0.4749381 | 599.162 | 22.5873
0.4749381 | 599.4061 | 22.5965
0.4785636 | 599.6497 | 22.60569
0.4785636 | 599.895 | 22.61493
0.4785636 | 600.1516 | 22.62461
0.4785636 | 600.3934 | 22.63372
0.4785636 | 600.6314 | 22.64269
0.4785636 | 600.8735 | 22.65182
0.4785636 | 601.1176 | 22.66102
0.4785636 | 601.3604 | 22.67018
0.4785636 | 601.6064 | 22.67945
0.4785636 | 601.8522 | 22.68871
0.4785636 | 602.0982 | 22.69799
0.4785636 | 602.3457 | 22.70732
0.4785636 | 602.5825 | 22.71625
0.4785636 | 602.8276 | 22.72549
0.4785636 | 603.0855 | 22.73521
0.4785636 | 603.338 | 22.74473
0.4785636 | 603.5891 | 22.75419
0.4785636 | 603.8386 | 22.7636
0.482189 | 604.0856 | 22.77291
0.482189 | 604.3351 | 22.78232
0.482189 | 604.5837 | 22.79169
0.482189 | 604.8303 | 22.80098
0.482189 | 605.0862 | 22.81063
0.482189 | 605.3397 | 22.82019
0.482189 | 605.5845 | 22.82941
0.482189 | 605.8329 | 22.83878
0.482189 | 606.0839 | 22.84824
0.482189 | 606.3345 | 22.85769
0.482189 | 606.5801 | 22.86695
0.482189 | 606.8221 | 22.87607
0.482189 | 607.0727 | 22.88552
0.482189 | 607.326 | 22.89507
0.482189 | 607.5725 | 22.90436
0.482189 | 607.8213 | 22.91374
0.482189 | 608.0697 | 22.9231
0.482189 | 608.317 | 22.93242
0.4858145 | 608.5701 | 22.94197
0.4858145 | 608.8212 | 22.95143
0.4858145 | 609.0707 | 22.96084
0.4858145 | 609.3226 | 22.97033
0.4858145 | 609.5693 | 22.97963
0.4858145 | 609.8099 | 22.9887
0.4858145 | 610.0545 | 22.99793
0.4858145 | 610.2987 | 23.00713
0.4858145 | 610.5464 | 23.01647
0.4858145 | 610.7941 | 23.02581
0.4858145 | 611.0363 | 23.03494
0.4858145 | 611.2805 | 23.04414
0.4858145 | 611.5236 | 23.05331
0.4858145 | 611.7714 | 23.06265
0.4858145 | 612.0149 | 23.07183
0.4858145 | 612.2586 | 23.08102
0.4858145 | 612.5064 | 23.09036
0.48944 | 612.7484 | 23.09948
0.48944 | 612.9901 | 23.10859
0.48944 | 613.2349 | 23.11782
0.48944 | 613.4801 | 23.12707
0.48944 | 613.7192 | 23.13608
0.48944 | 613.9657 | 23.14537
0.48944 | 614.2067 | 23.15446
0.48944 | 614.4573 | 23.1639
0.48944 | 614.7106 | 23.17345
0.48944 | 614.947 | 23.18237
0.48944 | 615.1887 | 23.19147
0.48944 | 615.431 | 23.20061
0.48944 | 615.671 | 23.20966
0.48944 | 615.9117 | 23.21873
0.48944 | 616.1605 | 23.22811
0.48944 | 616.4044 | 23.2373
0.48944 | 616.6495 | 23.24655
0.48944 | 616.8879 | 23.25553
0.4930655 | 617.1226 | 23.26438
0.48944 | 617.3694 | 23.27368
0.4930655 | 617.6153 | 23.28295
0.4930655 | 617.8576 | 23.29209
0.4930655 | 618.1045 | 23.3014
0.4930655 | 618.3508 | 23.31068
0.4930655 | 618.5942 | 23.31986
0.4930655 | 618.8382 | 23.32906
0.4930655 | 619.079 | 23.33814
0.4930655 | 619.3193 | 23.34719
0.4930655 | 619.5602 | 23.35627
0.4930655 | 619.8059 | 23.36554
0.4930655 | 620.0457 | 23.37458
0.4930655 | 620.2877 | 23.3837
0.4930655 | 620.5273 | 23.39273
0.4930655 | 620.7628 | 23.40161
0.4930655 | 620.9985 | 23.4105
0.4930655 | 621.2336 | 23.41936
0.4930655 | 621.4733 | 23.42839
0.496691 | 621.7136 | 23.43745
0.496691 | 621.9546 | 23.44654
0.496691 | 622.1954 | 23.45562
0.496691 | 622.4351 | 23.46465
0.496691 | 622.6728 | 23.47361
0.496691 | 622.9088 | 23.48251
0.496691 | 623.1487 | 23.49156
0.496691 | 623.3907 | 23.50068
0.496691 | 623.6291 | 23.50966
0.496691 | 623.8621 | 23.51845
0.496691 | 624.0936 | 23.52717
0.496691 | 624.3315 | 23.53614
0.496691 | 624.5608 | 23.54479
0.496691 | 624.7957 | 23.55364
0.496691 | 625.029 | 23.56244
0.496691 | 625.2685 | 23.57147
0.496691 | 625.5048 | 23.58038
0.496691 | 625.7341 | 23.58902
0.5003164 | 625.9718 | 23.59798
0.5003164 | 626.2162 | 23.60719
0.5003164 | 626.462 | 23.61646
0.5003164 | 626.6995 | 23.62541
0.5003164 | 626.9385 | 23.63442
0.5003164 | 627.1772 | 23.64342
0.5003164 | 627.421875 | 23.65264
0.5003164 | 627.6597 | 23.66161
0.5003164 | 627.8959 | 23.67052
0.5003164 | 628.141 | 23.67975
0.5003164 | 628.3792 | 23.68873
0.5003164 | 628.6108 | 23.69747
0.5003164 | 628.8374 | 23.70601
0.5003164 | 629.0679 | 23.7147
0.5003164 | 629.3011 | 23.72349
0.5003164 | 629.539 | 23.73246
0.5003164 | 629.7673 | 23.74106
0.5003164 | 629.9966 | 23.74971
0.5039419 | 630.2368 | 23.75876
0.5039419 | 630.4655 | 23.76738
0.5039419 | 630.6971 | 23.77612
0.5039419 | 630.9305 | 23.78491
0.5039419 | 631.1666 | 23.79381
0.5039419 | 631.4075 | 23.8029
0.5039419 | 631.6421 | 23.81174
0.5039419 | 631.8729 | 23.82044
0.5039419 | 632.1096 | 23.82936
0.5039419 | 632.347 | 23.83831
0.5039419 | 632.5771 | 23.84699
0.5039419 | 632.8229 | 23.85625
0.5039419 | 633.0621 | 23.86527
0.5039419 | 633.3024 | 23.87433
0.5039419 | 633.5394 | 23.88326
0.5039419 | 633.779 | 23.8923
0.5039419 | 634.0211 | 23.90142
0.5039419 | 634.2663 | 23.91067
0.5039419 | 634.5096 | 23.91984
0.5075674 | 634.747 | 23.92879
0.5075674 | 634.9905 | 23.93797
0.5075674 | 635.2224 | 23.94671
0.5075674 | 635.4649 | 23.95585
0.5075674 | 635.7108 | 23.96512
0.5075674 | 635.9622 | 23.9746
0.5075674 | 636.2015 | 23.98362
0.5075674 | 636.4408 | 23.99264
0.5075674 | 636.6778 | 24.00158
0.5075674 | 636.9175 | 24.01061
0.5075674 | 637.1624 | 24.01984
0.5075674 | 637.4008 | 24.02883
0.5075674 | 637.6434 | 24.03798
0.5075674 | 637.8849 | 24.04708
0.5075674 | 638.1189 | 24.0559
0.5075674 | 638.3555 | 24.06482
0.5075674 | 638.5916 | 24.07372
0.5111929 | 638.8358 | 24.08293
0.5111929 | 639.0787 | 24.09208
0.5111929 | 639.3181 | 24.10111
0.5111929 | 639.5524 | 24.10994
0.5111929 | 639.7918 | 24.11897
0.5111929 | 640.03125 | 24.12799
0.5111929 | 640.2678 | 24.13691
0.5111929 | 640.5068 | 24.14592
0.5111929 | 640.7405 | 24.15473
0.5111929 | 640.9831 | 24.16388
0.5111929 | 641.2171 | 24.1727
0.5111929 | 641.4521 | 24.18156
0.5111929 | 641.6899 | 24.19052
0.5111929 | 641.9362 | 24.19981
0.5111929 | 642.1752 | 24.20882
0.5111929 | 642.4144 | 24.21784
0.5111929 | 642.6505 | 24.22674
0.5111929 | 642.8921 | 24.23584
0.5111929 | 643.1342 | 24.24497
0.5148184 | 643.3716 | 24.25392
0.5148184 | 643.6122 | 24.26299
0.5148184 | 643.8505 | 24.27197
0.5148184 | 644.087 | 24.28089
0.5148184 | 644.3229 | 24.28978
0.5148184 | 644.5583 | 24.29866
0.5148184 | 644.7857 | 24.30723
0.5148184 | 645.02 | 24.31606
0.5148184 | 645.256 | 24.32496
0.5148184 | 645.4863 | 24.33364
0.5148184 | 645.7189 | 24.34241
0.5148184 | 645.9493 | 24.35109
0.5148184 | 646.1853 | 24.35999
0.5148184 | 646.4194 | 24.36882
0.5148184 | 646.6525 | 24.3776
0.5148184 | 646.8831 | 24.3863
0.5148184 | 647.1213 | 24.39528
0.5148184 | 647.3544 | 24.40406
0.5148184 | 647.586 | 24.41279
0.5184438 | 647.8238 | 24.42176
0.5184438 | 648.0526 | 24.43039
0.5184438 | 648.289 | 24.4393
0.5184438 | 648.5251 | 24.4482
0.5184438 | 648.7592 | 24.45702
0.5184438 | 648.9911 | 24.46576
0.5184438 | 649.2323 | 24.47486
0.5184438 | 649.4678 | 24.48374
0.5184438 | 649.7043 | 24.49265
0.5184438 | 649.9413 | 24.50159
0.5184438 | 650.1788 | 24.51054
0.5184438 | 650.4233 | 24.51976
0.5184438 | 650.6628 | 24.52878
0.5184438 | 650.8976 | 24.53764
0.5184438 | 651.1372 | 24.54667
0.5184438 | 651.3793 | 24.5558
0.5184438 | 651.612 | 24.56457
0.5184438 | 651.8505 | 24.57356
0.5184438 | 652.0919 | 24.58266
0.5184438 | 652.3314 | 24.59169
0.5220693 | 652.5723 | 24.60077
0.5220693 | 652.8162 | 24.60996
0.5220693 | 653.0585 | 24.6191
0.5220693 | 653.3035 | 24.62833
0.5220693 | 653.5453 | 24.63745
0.5220693 | 653.7871 | 24.64657
0.5220693 | 654.0346 | 24.6559
0.5220693 | 654.2807 | 24.66517
0.5220693 | 654.5212 | 24.67424
0.5220693 | 654.7593 | 24.68322
0.5220693 | 655.0011 | 24.69233
0.5220693 | 655.2374 | 24.70124
0.5220693 | 655.4724 | 24.7101
0.5220693 | 655.71 | 24.71906
0.5220693 | 655.9529 | 24.72821
0.5220693 | 656.1888 | 24.7371
0.5220693 | 656.4254 | 24.74602
0.5256948 | 656.6653 | 24.75507
0.5256948 | 656.9025 | 24.76401
0.5256948 | 657.1456 | 24.77318
0.5256948 | 657.3821 | 24.78209
0.5256948 | 657.6214 | 24.79111
0.5256948 | 657.8632 | 24.80023
0.5256948 | 658.1019 | 24.80923
0.5256948 | 658.3412 | 24.81825
0.5256948 | 658.5813 | 24.8273
0.5256948 | 658.8139 | 24.83607
0.5256948 | 659.0514 | 24.84502
0.5256948 | 659.2929 | 24.85412
0.5256948 | 659.5298 | 24.86306
0.5256948 | 659.7632 | 24.87185
0.5256948 | 660.0007 | 24.8808
0.5256948 | 660.2409 | 24.88986
0.5256948 | 660.4821 | 24.89895
0.5256948 | 660.7216 | 24.90798
0.5293203 | 660.9617 | 24.91703
0.5293203 | 661.2088 | 24.92635
0.5293203 | 661.445 | 24.93525
0.5293203 | 661.6855 | 24.94432
0.5293203 | 661.9292 | 24.95351
0.5293203 | 662.1756 | 24.9628
0.5293203 | 662.4275 | 24.97229
0.5293203 | 662.6718 | 24.9815
0.5293203 | 662.9147 | 24.99066
0.5293203 | 663.1573 | 24.99981
0.5293203 | 663.4012 | 25.009
0.5293203 | 663.645 | 25.01819
0.5293203 | 663.8904 | 25.02744
0.5293203 | 664.1345 | 25.03664
0.5293203 | 664.3793 | 25.04587
0.5293203 | 664.6239 | 25.05509
0.5293203 | 664.8569 | 25.06388
0.5293203 | 665.0969 | 25.07292
0.5293203 | 665.3378 | 25.08201
0.5329458 | 665.5776 | 25.09104
0.5329458 | 665.8251 | 25.10038
0.5329458 | 666.0706 | 25.10963
0.5329458 | 666.3176 | 25.11894
0.5329458 | 666.5646 | 25.12825
0.5329458 | 666.8095 | 25.13749
0.5329458 | 667.0482 | 25.14648
0.5329458 | 667.2902 | 25.15561
0.5329458 | 667.53 | 25.16465
0.5329458 | 667.7764 | 25.17394
0.5329458 | 668.0187 | 25.18307
0.5329458 | 668.2539 | 25.19194
0.5329458 | 668.4952 | 25.20103
0.5329458 | 668.7355 | 25.21009
0.5329458 | 668.9777 | 25.21922
0.5329458 | 669.2176 | 25.22827
0.5329458 | 669.4602 | 25.23741
0.5329458 | 669.7071 | 25.24672
0.5329458 | 669.9543 | 25.25604
0.5365713 | 670.193 | 25.26504
0.5365713 | 670.4366 | 25.27422
0.5365713 | 670.685 | 25.28358
0.5365713 | 670.9223 | 25.29253
0.5365713 | 671.163 | 25.3016
0.5365713 | 671.3956 | 25.31037
0.5365713 | 671.6313 | 25.31926
0.5365713 | 671.8751 | 25.32845
0.5365713 | 672.1114 | 25.33736
0.5365713 | 672.3527 | 25.34645
0.5365713 | 672.5869 | 25.35528
0.5365713 | 672.818 | 25.36399
0.5365713 | 673.0516 | 25.3728
0.5365713 | 673.2833 | 25.38154
0.5365713 | 673.522 | 25.39053
0.5365713 | 673.7559 | 25.39935
0.5365713 | 673.9925 | 25.40827
0.5365713 | 674.228 | 25.41715
0.5401967 | 674.4634 | 25.42602
0.5401967 | 674.6926 | 25.43466
0.5401967 | 674.929 | 25.44358
0.5401967 | 675.1724 | 25.45275
0.5401967 | 675.4069 | 25.46159
0.5401967 | 675.6428 | 25.47049
0.5401967 | 675.8772 | 25.47932
0.5401967 | 676.1182 | 25.48841
0.5401967 | 676.3497 | 25.49713
0.5401967 | 676.5792 | 25.50578
0.5401967 | 676.8117 | 25.51455
0.5401967 | 677.043 | 25.52327
0.5401967 | 677.2741 | 25.53198
0.5401967 | 677.4988 | 25.54045
0.5401967 | 677.7318 | 25.54923
0.5401967 | 677.9644 | 25.558
0.5401967 | 678.1904 | 25.56653
0.5401967 | 678.4184 | 25.57512
0.5401967 | 678.6533 | 25.58398
0.5401967 | 678.8821 | 25.5926
0.5401967 | 679.1171875 | 25.60146
0.5438222 | 679.347 | 25.61013
0.5438222 | 679.5744 | 25.6187
0.5438222 | 679.8068 | 25.62746
0.5438222 | 680.0278 | 25.63579
0.5438222 | 680.2537 | 25.64431
0.5438222 | 680.4858 | 25.65306
0.5438222 | 680.7161 | 25.66174
0.5438222 | 680.9377 | 25.67009
0.5438222 | 681.1649 | 25.67866
0.5438222 | 681.3855 | 25.68697
0.5438222 | 681.6147 | 25.69562
0.5438222 | 681.8477 | 25.7044
0.5438222 | 682.0768 | 25.71304
0.5438222 | 682.3066 | 25.7217
0.5438222 | 682.5397 | 25.73048
0.5438222 | 682.7687 | 25.73912
0.5438222 | 682.9962 | 25.74769
0.5474477 | 683.2266 | 25.75638
0.5474477 | 683.4574 | 25.76508
0.5474477 | 683.6827 | 25.77357
0.5474477 | 683.9111 | 25.78218
0.5474477 | 684.1356 | 25.79065
0.5474477 | 684.3584 | 25.79905
0.5474477 | 684.5887 | 25.80773
0.5474477 | 684.8242 | 25.81661
0.5474477 | 685.0535 | 25.82525
0.5474477 | 685.2807 | 25.83382
0.5474477 | 685.5098 | 25.84245
0.5474477 | 685.7451 | 25.85132
0.5474477 | 685.978 | 25.8601
0.5474477 | 686.1987 | 25.86842
0.5474477 | 686.4272 | 25.87704
0.5474477 | 686.6654 | 25.88602
0.5474477 | 686.8998 | 25.89485
0.5474477 | 687.1275 | 25.90344
0.5474477 | 687.3555 | 25.91203
0.5474477 | 687.587 | 25.92076
0.5510732 | 687.8209 | 25.92958
0.5510732 | 688.0468 | 25.93809
0.5510732 | 688.2864 | 25.94713
0.5510732 | 688.53 | 25.95631
0.5510732 | 688.7651 | 25.96517
0.5510732 | 688.9958 | 25.97387
0.5510732 | 689.2289 | 25.98266
0.5510732 | 689.463 | 25.99148
0.5510732 | 689.6911 | 26.00008
0.5510732 | 689.926 | 26.00894
0.5510732 | 690.1566 | 26.01763
0.5510732 | 690.396 | 26.02665
0.5510732 | 690.6229 | 26.03521
0.5510732 | 690.8558 | 26.04399
0.5510732 | 691.0895 | 26.0528
0.5510732 | 691.328125 | 26.06179
0.5510732 | 691.5631 | 26.07065
0.5510732 | 691.7919 | 26.07927
0.5510732 | 692.0303 | 26.08826
0.5546987 | 692.2632 | 26.09704
0.5546987 | 692.5036 | 26.10611
0.5546987 | 692.7365 | 26.11489
0.5546987 | 692.974 | 26.12384
0.5546987 | 693.2079 | 26.13266
0.5546987 | 693.442 | 26.14148
0.5546987 | 693.6682 | 26.15001
0.5546987 | 693.9045 | 26.15892
0.5546987 | 694.1409 | 26.16783
0.5546987 | 694.3782 | 26.17678
0.5546987 | 694.6119 | 26.18559
0.5546987 | 694.842 | 26.19426
0.5546987 | 695.0751 | 26.20305
0.5546987 | 695.3113 | 26.21195
0.5546987 | 695.5439 | 26.22072
0.5546987 | 695.7787 | 26.22957
0.5546987 | 696.0163 | 26.23853
0.5546987 | 696.2493 | 26.24731
0.5583241 | 696.4854 | 26.25621
0.5583241 | 696.7181 | 26.26499
0.5583241 | 696.956 | 26.27395
0.5583241 | 697.1968 | 26.28303
0.5583241 | 697.4331 | 26.29194
0.5583241 | 697.6638 | 26.30064
0.5583241 | 697.9061 | 26.30977
0.5583241 | 698.1487 | 26.31891
0.5583241 | 698.3854 | 26.32784
0.5583241 | 698.6223 | 26.33677
0.5583241 | 698.8643 | 26.34589
0.5583241 | 699.1049 | 26.35496
0.5583241 | 699.3411 | 26.36387
0.5583241 | 699.5767 | 26.37275
0.5583241 | 699.8153 | 26.38174
0.5583241 | 700.0576 | 26.39088
0.5583241 | 700.2931 | 26.39975
0.5583241 | 700.5261 | 26.40854
0.5583241 | 700.7609 | 26.41739
0.5619496 | 700.9944 | 26.42619
0.5619496 | 701.2203 | 26.43471
0.5619496 | 701.4448 | 26.44317
0.5619496 | 701.6816 | 26.4521
0.5619496 | 701.9189 | 26.46104
0.5619496 | 702.1496 | 26.46974
0.5619496 | 702.3791 | 26.47839
0.5619496 | 702.6113 | 26.48715
0.5619496 | 702.8488 | 26.4961
0.5619496 | 703.0887 | 26.50515
0.5619496 | 703.3215 | 26.51392
0.5619496 | 703.5582 | 26.52284
0.5619496 | 703.8019 | 26.53203
0.5619496 | 704.0381 | 26.54093
0.5619496 | 704.2606 | 26.54932
0.5619496 | 704.493 | 26.55808
0.5619496 | 704.7255 | 26.56685
0.5619496 | 704.9578 | 26.57561
0.5619496 | 705.1862 | 26.58422
0.5655751 | 705.4058 | 26.59249
0.5655751 | 705.6358 | 26.60116
0.5655751 | 705.8721 | 26.61007
0.5655751 | 706.0997 | 26.61865
0.5655751 | 706.322 | 26.62703
0.5655751 | 706.5555 | 26.63584
0.5655751 | 706.788 | 26.6446
0.5655751 | 707.0196 | 26.65333
0.5655751 | 707.2513 | 26.66207
0.5655751 | 707.4846 | 26.67086
0.5655751 | 707.7281 | 26.68004
0.5655751 | 707.9637 | 26.68892
0.5655751 | 708.186 | 26.6973
0.5655751 | 708.4189 | 26.70608
0.5655751 | 708.6545 | 26.71496
0.5655751 | 708.8862 | 26.7237
0.5655751 | 709.1115 | 26.73219
0.5655751 | 709.3399 | 26.7408
0.5692006 | 709.5734 | 26.74961
0.5692006 | 709.8022 | 26.75823
0.5692006 | 710.0294 | 26.76679
0.5692006 | 710.2625 | 26.77558
0.5692006 | 710.5034 | 26.78467
0.5692006 | 710.7323 | 26.79329
0.5692006 | 710.9594 | 26.80186
0.5692006 | 711.1951 | 26.81074
0.5692006 | 711.4382 | 26.8199
0.5692006 | 711.6761 | 26.82887
0.5692006 | 711.9036 | 26.83745
0.5692006 | 712.1393 | 26.84633
0.5692006 | 712.3719 | 26.85511
0.5692006 | 712.6053 | 26.8639
0.5692006 | 712.8344 | 26.87254
0.5692006 | 713.0718 | 26.88149
0.5692006 | 713.3113 | 26.89052
0.5692006 | 713.5414 | 26.89919
0.5692006 | 713.761 | 26.90747
0.5728261 | 713.992 | 26.91618
0.5728261 | 714.233 | 26.92526
0.5728261 | 714.4637 | 26.93396
0.5728261 | 714.6919 | 26.94256
0.5728261 | 714.9125 | 26.95088
0.5728261 | 715.1498 | 26.95983
0.5728261 | 715.3812 | 26.96855
0.5728261 | 715.611 | 26.97721
0.5728261 | 715.8445 | 26.98601
0.5728261 | 716.0855 | 26.9951
0.5728261 | 716.321 | 27.00398
0.5728261 | 716.5449 | 27.01242
0.5728261 | 716.7757 | 27.02112
0.5728261 | 717.015 | 27.03014
0.5728261 | 717.2566 | 27.03925
0.5728261 | 717.4823 | 27.04776
0.5728261 | 717.7173 | 27.05661
0.5728261 | 717.9559 | 27.06561
0.5728261 | 718.1919 | 27.07451
0.5764515 | 718.4205 | 27.08313
0.5764515 | 718.6489 | 27.09174
0.5764515 | 718.8886 | 27.10077
0.5764515 | 719.1234 | 27.10962
0.5764515 | 719.3535 | 27.1183
0.5764515 | 719.582 | 27.12691
0.5764515 | 719.8224 | 27.13597
0.5764515 | 720.0554 | 27.14476
0.5764515 | 720.2903 | 27.15361
0.5764515 | 720.5236 | 27.16241
0.5764515 | 720.7702 | 27.1717
0.5764515 | 721.0151 | 27.18094
0.5764515 | 721.2522 | 27.18987
0.5764515 | 721.4946 | 27.19901
0.5764515 | 721.7399 | 27.20826
0.5764515 | 721.9887 | 27.21764
0.5764515 | 722.2265 | 27.2266
0.5764515 | 722.4652 | 27.2356
0.5764515 | 722.7025 | 27.24455
0.580077 | 722.9452 | 27.2537
0.580077 | 723.1849 | 27.26273
0.580077 | 723.4248 | 27.27178
0.580077 | 723.6622 | 27.28073
0.580077 | 723.8972 | 27.28958
0.580077 | 724.1332 | 27.29848
0.580077 | 724.3724 | 27.3075
0.580077 | 724.6119 | 27.31653
0.580077 | 724.852 | 27.32558
0.580077 | 725.0906 | 27.33457
0.580077 | 725.328 | 27.34352
0.580077 | 725.5605 | 27.35229
0.580077 | 725.7957 | 27.36115
0.580077 | 726.0386 | 27.37031
0.580077 | 726.2825 | 27.37951
0.580077 | 726.5172 | 27.38835
0.580077 | 726.7479 | 27.39705
0.5837025 | 726.9794 | 27.40578
0.5837025 | 727.2145 | 27.41464
0.5837025 | 727.4469 | 27.4234
0.5837025 | 727.6876 | 27.43248
0.5837025 | 727.9255 | 27.44144
0.5837025 | 728.1578 | 27.4502
0.5837025 | 728.3854 | 27.45878
0.5837025 | 728.6114 | 27.4673
0.5837025 | 728.8445 | 27.47609
0.5837025 | 729.0811 | 27.48501
0.5837025 | 729.3182 | 27.49395
0.5837025 | 729.5531 | 27.5028
0.5837025 | 729.7934 | 27.51186
0.5837025 | 730.0186 | 27.52035
0.5837025 | 730.2472 | 27.52897
0.5837025 | 730.477 | 27.53763
0.5837025 | 730.7108 | 27.54644
0.5837025 | 730.9408 | 27.55512
0.587328 | 731.1674 | 27.56366
0.587328 | 731.3964 | 27.57229
0.587328 | 731.6244 | 27.58089
0.587328 | 731.8516 | 27.58945
0.587328 | 732.0774 | 27.59796
0.587328 | 732.3069 | 27.60662
0.587328 | 732.5389 | 27.61536
0.587328 | 732.7646 | 27.62387
0.587328 | 732.9922 | 27.63245
0.587328 | 733.2255 | 27.64125
0.587328 | 733.4627 | 27.65019
0.587328 | 733.69 | 27.65876
0.587328 | 733.9208 | 27.66746
0.587328 | 734.1499 | 27.67609
0.587328 | 734.3791 | 27.68473
0.587328 | 734.606 | 27.69329
0.587328 | 734.8281 | 27.70166
0.587328 | 735.0654 | 27.71061
0.5909535 | 735.2971 | 27.71934
0.5909535 | 735.5252 | 27.72794
0.5909535 | 735.7509 | 27.73645
0.5909535 | 735.9826 | 27.74518
0.5909535 | 736.2077 | 27.75367
0.5909535 | 736.4343 | 27.76221
0.5909535 | 736.6591 | 27.77068
0.5909535 | 736.8849 | 27.7792
0.5909535 | 737.1156 | 27.7879
0.5909535 | 737.3354 | 27.79618
0.5909535 | 737.5593 | 27.80462
0.5909535 | 737.7836 | 27.81308
0.5909535 | 738.0105 | 27.82163
0.5909535 | 738.23 | 27.82991
0.5909535 | 738.4549 | 27.83838
0.5909535 | 738.6792 | 27.84684
0.5909535 | 738.9039 | 27.85531
0.5909535 | 739.1351 | 27.86403
0.5909535 | 739.3589 | 27.87246
0.594579 | 739.5826 | 27.8809
0.594579 | 739.8076 | 27.88938
0.594579 | 740.0334 | 27.89789
0.594579 | 740.2594 | 27.90641
0.594579 | 740.4858 | 27.91494
0.594579 | 740.7147 | 27.92358
0.594579 | 740.9401 | 27.93207
0.594579 | 741.1667 | 27.94061
0.594579 | 741.3937 | 27.94917
0.594579 | 741.6199 | 27.9577
0.594579 | 741.8468 | 27.96625
0.594579 | 742.0673 | 27.97456
0.594579 | 742.2941 | 27.98311
0.594579 | 742.5137 | 27.99139
0.594579 | 742.7324 | 27.99964
0.594579 | 742.9513 | 28.00789
0.594579 | 743.1784 | 28.01645
0.594579 | 743.4031 | 28.02492
0.594579 | 743.6182 | 28.03303
0.5982044 | 743.8455 | 28.0416
0.5982044 | 744.0742 | 28.05022
0.5982044 | 744.3044 | 28.0589
0.5982044 | 744.5252 | 28.06722
0.5982044 | 744.7529 | 28.07581
0.5982044 | 744.9825 | 28.08446
0.5982044 | 745.2075 | 28.09295
0.5982044 | 745.4351 | 28.10152
0.5982044 | 745.6625 | 28.1101
0.5982044 | 745.889 | 28.11864
0.5982044 | 746.1131 | 28.12708
0.5982044 | 746.3381 | 28.13557
0.5982044 | 746.5591 | 28.1439
0.5982044 | 746.7848 | 28.15241
0.5982044 | 747.0031 | 28.16063
0.5982044 | 747.2248 | 28.16899
0.5982044 | 747.4525 | 28.17758
0.5982044 | 747.6694 | 28.18576
0.5982044 | 747.8893 | 28.19404
0.6018299 | 748.1124 | 28.20245
0.6018299 | 748.332 | 28.21073
0.6018299 | 748.5471 | 28.21884
0.6018299 | 748.7711 | 28.22728
0.6018299 | 748.9963 | 28.23577
0.6018299 | 749.2188 | 28.24416
0.6018299 | 749.444 | 28.25265
0.6018299 | 749.6716 | 28.26123
0.6018299 | 749.8939 | 28.26961
0.6018299 | 750.1148 | 28.27794
0.6018299 | 750.3393 | 28.2864
0.6018299 | 750.5734 | 28.29523
0.6018299 | 750.8046 | 28.30395
0.6018299 | 751.0272 | 28.31234
0.6018299 | 751.2496 | 28.32072
0.6018299 | 751.4799 | 28.3294
0.6018299 | 751.7103 | 28.33809
0.6018299 | 751.9309 | 28.3464
0.6054554 | 752.1601 | 28.35504
0.6054554 | 752.3923 | 28.3638
0.6054554 | 752.6143 | 28.37217
0.6054554 | 752.8323 | 28.38038
0.6054554 | 753.0588 | 28.38892
0.6054554 | 753.2842 | 28.39742
0.6054554 | 753.5113 | 28.40598
0.6054554 | 753.7416 | 28.41466
0.6054554 | 753.9692 | 28.42325
0.6054554 | 754.1976 | 28.43186
0.6054554 | 754.4276 | 28.44053
0.6054554 | 754.6528 | 28.44901
0.6054554 | 754.8877 | 28.45787
0.6054554 | 755.1165 | 28.46649
0.6054554 | 755.3436 | 28.47506
0.6054554 | 755.5728 | 28.4837
0.6054554 | 755.8061 | 28.49249
0.6054554 | 756.0281 | 28.50086
0.6090809 | 756.2562 | 28.50946
0.6090809 | 756.4894 | 28.51825
0.6090809 | 756.7161 | 28.5268
0.6090809 | 756.9451 | 28.53543
0.6090809 | 757.177 | 28.54417
0.6090809 | 757.4071 | 28.55285
0.6090809 | 757.6328 | 28.56135
0.6090809 | 757.8579 | 28.56984
0.6090809 | 758.0815 | 28.57827
0.6090809 | 758.3155 | 28.58709
0.6090809 | 758.5397 | 28.59555
0.6090809 | 758.7572 | 28.60374
0.6090809 | 758.9865 | 28.61239
0.6090809 | 759.2106 | 28.62084
0.6090809 | 759.432 | 28.62918
0.6090809 | 759.6495 | 28.63738
0.6090809 | 759.8764 | 28.64594
0.6127064 | 760.0999 | 28.65436
0.6127064 | 760.316 | 28.66251
0.6127064 | 760.5308 | 28.67061
0.6127064 | 760.7515 | 28.67893
0.6127064 | 760.9683 | 28.6871
0.6127064 | 761.1845 | 28.69525
0.6127064 | 761.4008 | 28.7034
0.6127064 | 761.6155 | 28.7115
0.6127064 | 761.8347 | 28.71976
0.6127064 | 762.048 | 28.7278
0.6127064 | 762.2719 | 28.73624
0.6127064 | 762.4921875 | 28.74455
0.6127064 | 762.713 | 28.75287
0.6127064 | 762.9288 | 28.76101
0.6127064 | 763.1531 | 28.76946
0.6127064 | 763.3749 | 28.77782
0.6127064 | 763.5997 | 28.7863
0.6127064 | 763.8273 | 28.79488
0.6127064 | 764.0533 | 28.8034
0.6163319 | 764.2773 | 28.81184
0.6163319 | 764.4989 | 28.82019
0.6163319 | 764.7296 | 28.82889
0.6163319 | 764.9576 | 28.83749
0.6163319 | 765.1852 | 28.84607
0.6163319 | 765.4139 | 28.85469
0.6163319 | 765.6385 | 28.86316
0.6163319 | 765.8621 | 28.87159
0.6163319 | 766.0828 | 28.87991
0.6163319 | 766.3088 | 28.88843
0.6163319 | 766.5376 | 28.89705
0.6163319 | 766.7654 | 28.90564
0.6163319 | 766.987 | 28.91399
0.6163319 | 767.2059 | 28.92225
0.6163319 | 767.4363 | 28.93093
0.6163319 | 767.6592 | 28.93933
0.6163319 | 767.8852 | 28.94785
0.6199573 | 768.115 | 28.95651
0.6199573 | 768.3473 | 28.96527
0.6199573 | 768.5754 | 28.97387
0.6199573 | 768.8033 | 28.98246
0.6199573 | 769.0287 | 28.99096
0.6199573 | 769.2567 | 28.99956
0.6199573 | 769.4949 | 29.00854
0.6199573 | 769.7232 | 29.01714
0.6199573 | 769.9575 | 29.02597
0.6199573 | 770.1885 | 29.03468
0.6199573 | 770.4116 | 29.04309
0.6199573 | 770.6353 | 29.05152
0.6199573 | 770.8591 | 29.05996
0.6199573 | 771.0862 | 29.06852
0.6199573 | 771.3151 | 29.07715
0.6199573 | 771.545 | 29.08582
0.6199573 | 771.7631 | 29.09404
0.6235828 | 771.9833 | 29.10234
0.6199573 | 772.2061 | 29.11074
0.6235828 | 772.4349 | 29.11937
0.6235828 | 772.6612 | 29.1279
0.6235828 | 772.8857 | 29.13636
0.6235828 | 773.1138 | 29.14496
0.6235828 | 773.3409 | 29.15352
0.6235828 | 773.5607 | 29.16181
0.6235828 | 773.7841 | 29.17023
0.6235828 | 774.0058 | 29.17859
0.6235828 | 774.2313 | 29.18709
0.6235828 | 774.4565 | 29.19558
0.6235828 | 774.674 | 29.20378
0.6235828 | 774.8957 | 29.21213
0.6235828 | 775.119 | 29.22055
0.6235828 | 775.3414 | 29.22894
0.6235828 | 775.5596 | 29.23716
0.6235828 | 775.7881 | 29.24578
0.6272083 | 776.015 | 29.25433
0.6272083 | 776.2455 | 29.26302
0.6272083 | 776.4708 | 29.27151
0.6272083 | 776.6961 | 29.28001
0.6272083 | 776.9286 | 29.28877
0.6272083 | 777.1646 | 29.29767
0.6272083 | 777.3894 | 29.30614
0.6272083 | 777.6196 | 29.31482
0.6272083 | 777.849 | 29.32347
0.6272083 | 778.0762 | 29.33204
0.6272083 | 778.3021 | 29.34055
0.6272083 | 778.5328 | 29.34925
0.6272083 | 778.7651 | 29.358
0.6272083 | 778.9989 | 29.36682
0.6272083 | 779.2262 | 29.37539
0.6272083 | 779.4525 | 29.38392
0.6308338 | 779.6913 | 29.39292
0.6308338 | 779.9232 | 29.40166
0.6308338 | 780.1572 | 29.41048
0.6308338 | 780.3916 | 29.41932
0.6308338 | 780.6227 | 29.42803
0.6308338 | 780.8547 | 29.43678
0.6308338 | 781.0883 | 29.44558
0.6308338 | 781.3142 | 29.4541
0.6308338 | 781.5406 | 29.46264
0.6308338 | 781.7691 | 29.47125
0.6308338 | 781.9913 | 29.47962
0.6308338 | 782.2126 | 29.48797
0.6308338 | 782.4405 | 29.49656
0.6308338 | 782.6707 | 29.50524
0.6308338 | 782.9022 | 29.51397
0.6308338 | 783.1278 | 29.52247
0.6344592 | 783.3531 | 29.53096
0.6344592 | 783.5767 | 29.53939
0.6344592 | 783.8079 | 29.54811
0.6344592 | 784.0403 | 29.55687
0.6344592 | 784.2721 | 29.56561
0.6344592 | 784.5076 | 29.57449
0.6344592 | 784.7396 | 29.58323
0.6344592 | 784.9631 | 29.59166
0.6344592 | 785.187 | 29.6001
0.6344592 | 785.4149 | 29.60869
0.6344592 | 785.6397 | 29.61716
0.6344592 | 785.8664 | 29.62571
0.6344592 | 786.0875 | 29.63405
0.6344592 | 786.3116 | 29.6425
0.6344592 | 786.5342 | 29.65089
0.6344592 | 786.7573 | 29.65929
0.6344592 | 786.9813 | 29.66774
0.6380847 | 787.2072 | 29.67625
0.6380847 | 787.4294 | 29.68463
0.6380847 | 787.644 | 29.69272
0.6380847 | 787.8613 | 29.70091
0.6380847 | 788.0887 | 29.70949
0.6380847 | 788.3145 | 29.718
0.6380847 | 788.5291 | 29.72609
0.6380847 | 788.7489 | 29.73438
0.6380847 | 788.9664 | 29.74257
0.6380847 | 789.1787 | 29.75058
0.6380847 | 789.3909 | 29.75858
0.6380847 | 789.6076 | 29.76675
0.6380847 | 789.834 | 29.77528
0.6380847 | 790.0606 | 29.78382
0.6380847 | 790.2772 | 29.79199
0.6380847 | 790.4955 | 29.80022
0.6380847 | 790.7206 | 29.8087
0.6380847 | 790.9436 | 29.81711
0.6417102 | 791.1603 | 29.82528
0.6417102 | 791.3835 | 29.83369
0.6417102 | 791.6068 | 29.84211
0.6417102 | 791.8235 | 29.85028
0.6417102 | 792.0463 | 29.85868
0.6417102 | 792.2642 | 29.8669
0.6417102 | 792.4789 | 29.87499
0.6417102 | 792.6934 | 29.88308
0.6417102 | 792.9065 | 29.89111
0.6417102 | 793.1234 | 29.89928
0.6417102 | 793.3494 | 29.9078
0.6417102 | 793.568 | 29.91605
0.6417102 | 793.7951 | 29.92461
0.6417102 | 794.0284 | 29.9334
0.6417102 | 794.2477 | 29.94167
0.6417102 | 794.46875 | 29.95
0.6417102 | 794.6916 | 29.9584
0.6417102 | 794.9142 | 29.96679
0.6453357 | 795.1367 | 29.97518
0.6453357 | 795.3553 | 29.98342
0.6453357 | 795.5696 | 29.9915
0.6453357 | 795.7864 | 29.99968
0.6453357 | 795.9988 | 30.00768
0.6453357 | 796.2062 | 30.0155
0.6453357 | 796.4157 | 30.0234
0.6453357 | 796.6319 | 30.03155
0.6453357 | 796.8545 | 30.03994
0.6453357 | 797.07 | 30.04807
0.6453357 | 797.2847 | 30.05616
0.6453357 | 797.4999 | 30.06427
0.6453357 | 797.7113 | 30.07224
0.6453357 | 797.9233 | 30.08023
0.6453357 | 798.1312 | 30.08807
0.6453357 | 798.3452 | 30.09614
0.6489612 | 798.5632 | 30.10435
0.6489612 | 798.7745 | 30.11232
0.6489612 | 798.9867 | 30.12032
0.6489612 | 799.2019 | 30.12843
0.6489612 | 799.4199 | 30.13665
0.6489612 | 799.6328125 | 30.14468
0.6489612 | 799.854 | 30.15302
0.6489612 | 800.0714 | 30.16121
0.6489612 | 800.2941 | 30.16961
0.6489612 | 800.5116 | 30.17781
0.6489612 | 800.7297 | 30.18603
0.6489612 | 800.9446 | 30.19413
0.6489612 | 801.15625 | 30.20211
0.6489612 | 801.3731 | 30.21028
0.6489612 | 801.5889 | 30.21842
0.6489612 | 801.8094 | 30.22673
0.6489612 | 802.0221 | 30.23475
0.6489612 | 802.2375 | 30.24287
0.6489612 | 802.4526 | 30.25098
0.6489612 | 802.6732 | 30.25929
0.6489612 | 802.8893 | 30.26744
0.6489612 | 803.1072 | 30.27566
0.6489612 | 803.3284 | 30.28399
0.6525867 | 803.5469 | 30.29223
0.6525867 | 803.7624 | 30.30036
0.6525867 | 803.9766 | 30.30843
0.6525867 | 804.1962 | 30.31671
0.6525867 | 804.4194 | 30.32512
0.6525867 | 804.6422 | 30.33352
0.6525867 | 804.8537 | 30.3415
0.6525867 | 805.0732 | 30.34977
0.6525867 | 805.2957 | 30.35816
0.6525867 | 805.5094 | 30.36621
0.6525867 | 805.7302 | 30.37454
0.6525867 | 805.956 | 30.38305
0.6525867 | 806.1815 | 30.39155
0.6525867 | 806.4019 | 30.39986
0.6525867 | 806.6144 | 30.40787
0.6525867 | 806.8247 | 30.4158
0.6525867 | 807.0526 | 30.42439
0.6562122 | 807.2714 | 30.43264
0.6562122 | 807.4874 | 30.44078
0.6562122 | 807.7022 | 30.44888
0.6562122 | 807.9203 | 30.4571
0.6562122 | 808.134 | 30.46516
0.6562122 | 808.3555 | 30.47351
0.6562122 | 808.5731 | 30.48171
0.6562122 | 808.8029 | 30.49037
0.6562122 | 809.0318 | 30.499
0.6562122 | 809.2492 | 30.5072
0.6562122 | 809.4707 | 30.51555
0.6562122 | 809.696 | 30.52404
0.6562122 | 809.9293 | 30.53284
0.6562122 | 810.1526 | 30.54125
0.6562122 | 810.3735 | 30.54958
0.6562122 | 810.5903 | 30.55775
0.6598376 | 810.8133 | 30.56616
0.6598376 | 811.0356 | 30.57454
0.6598376 | 811.2563 | 30.58286
0.6598376 | 811.4816 | 30.59135
0.6598376 | 811.7068 | 30.59985
0.6598376 | 811.9282 | 30.60819
0.6598376 | 812.1472 | 30.61645
0.6598376 | 812.3663 | 30.62471
0.6598376 | 812.594 | 30.63329
0.6598376 | 812.8215 | 30.64187
0.6598376 | 813.051 | 30.65052
0.6598376 | 813.2681 | 30.6587
0.6598376 | 813.4925 | 30.66716
0.6598376 | 813.7116 | 30.67542
0.6598376 | 813.9295 | 30.68364
0.6598376 | 814.1517 | 30.69201
0.6598376 | 814.3771 | 30.70051
0.6634631 | 814.6003 | 30.70892
0.6634631 | 814.8208 | 30.71724
0.6634631 | 815.0342 | 30.72528
0.6634631 | 815.2488 | 30.73337
0.6634631 | 815.473 | 30.74183
0.6634631 | 815.6841 | 30.74978
0.6634631 | 815.8984375 | 30.75786
0.6634631 | 816.1124 | 30.76593
0.6634631 | 816.3265 | 30.774
0.6634631 | 816.5334 | 30.7818
0.6634631 | 816.7481 | 30.78989
0.6634631 | 816.9617 | 30.79795
0.6634631 | 817.1766 | 30.80605
0.6634631 | 817.3899 | 30.81409
0.6634631 | 817.5928 | 30.82174
0.6634631 | 817.8076 | 30.82983
0.6634631 | 818.0277 | 30.83813
0.6634631 | 818.2466 | 30.84638
0.6634631 | 818.4584 | 30.85437
0.6670886 | 818.6771 | 30.86261
0.6670886 | 818.8883 | 30.87057
0.6670886 | 819.1025 | 30.87865
0.6670886 | 819.323 | 30.88696
0.6670886 | 819.5425 | 30.89524
0.6670886 | 819.7723 | 30.9039
0.6670886 | 819.9964 | 30.91235
0.6670886 | 820.2118 | 30.92047
0.6670886 | 820.4297 | 30.92868
0.6670886 | 820.6492 | 30.93696
0.6670886 | 820.866 | 30.94513
0.6670886 | 821.0905 | 30.95359
0.6670886 | 821.3112 | 30.96191
0.6670886 | 821.5298 | 30.97016
0.6670886 | 821.7475 | 30.97836
0.6670886 | 821.9587 | 30.98632
0.6670886 | 822.1794 | 30.99464
0.6670886 | 822.3975 | 31.00286
0.6670886 | 822.6097 | 31.01086
0.6670886 | 822.8278 | 31.01909
0.6707141 | 823.0503 | 31.02747
0.6707141 | 823.2665 | 31.03563
0.6707141 | 823.4789 | 31.04363
0.6707141 | 823.6921 | 31.05167
0.6707141 | 823.9147 | 31.06006
0.6707141 | 824.1356 | 31.06839
0.6707141 | 824.3484 | 31.07641
0.6707141 | 824.5643 | 31.08455
0.6707141 | 824.7943 | 31.09322
0.6707141 | 825.02 | 31.10173
0.6707141 | 825.2369 | 31.1099
0.6707141 | 825.4528 | 31.11804
0.6707141 | 825.6766 | 31.12648
0.6707141 | 825.9045 | 31.13507
0.6707141 | 826.1205 | 31.14321
0.6707141 | 826.341 | 31.15153
0.6707141 | 826.5623 | 31.15987
0.6707141 | 826.7814 | 31.16813
0.6707141 | 826.9954 | 31.1762
0.6707141 | 827.215 | 31.18448
0.6743395 | 827.4345 | 31.19275
0.6743395 | 827.6545 | 31.20105
0.6743395 | 827.8709 | 31.2092
0.6743395 | 828.0837 | 31.21722
0.6743395 | 828.2986 | 31.22533
0.6743395 | 828.5161 | 31.23353
0.6743395 | 828.7257 | 31.24143
0.6743395 | 828.9435 | 31.24964
0.6743395 | 829.1584 | 31.25774
0.6743395 | 829.3727 | 31.26582
0.6743395 | 829.5848 | 31.27381
0.6743395 | 829.7997 | 31.28191
0.6743395 | 830.019 | 31.29018
0.6743395 | 830.2354 | 31.29834
0.6743395 | 830.4537 | 31.30657
0.6743395 | 830.671 | 31.31476
0.677965 | 830.8901 | 31.32302
0.677965 | 831.1088 | 31.33126
0.677965 | 831.3273 | 31.3395
0.677965 | 831.5403 | 31.34753
0.677965 | 831.7698 | 31.35618
0.677965 | 831.9958 | 31.3647
0.677965 | 832.215 | 31.37297
0.677965 | 832.4342 | 31.38123
0.677965 | 832.6542 | 31.38953
0.677965 | 832.8716 | 31.39772
0.677965 | 833.0967 | 31.4062
0.677965 | 833.3185 | 31.41457
0.677965 | 833.5427 | 31.42302
0.677965 | 833.7686 | 31.43154
0.677965 | 833.9838 | 31.43965
0.677965 | 834.1979 | 31.44772
0.6815905 | 834.4179 | 31.45601
0.6815905 | 834.6421 | 31.46446
0.6815905 | 834.8644 | 31.47284
0.677965 | 835.0854 | 31.48118
0.677965 | 835.3091 | 31.48961
0.677965 | 835.5336 | 31.49807
0.6815905 | 835.7598 | 31.5066
0.6815905 | 835.9824 | 31.51499
0.6815905 | 836.2073 | 31.52347
0.6815905 | 836.4366 | 31.53211
0.6815905 | 836.662 | 31.54061
0.6815905 | 836.8843 | 31.54899
0.6815905 | 837.1064 | 31.55736
0.6815905 | 837.327 | 31.56568
0.6815905 | 837.5463 | 31.57395
0.6815905 | 837.7696 | 31.58236
0.685216 | 837.9854 | 31.5905
0.6815905 | 838.2078 | 31.59889
0.6815905 | 838.4263 | 31.60712
0.6815905 | 838.645 | 31.61537
0.6815905 | 838.8578 | 31.62339
0.6815905 | 839.0773 | 31.63166
0.6815905 | 839.3026 | 31.64016
0.685216 | 839.5299 | 31.64873
0.685216 | 839.7444 | 31.65681
0.685216 | 839.959 | 31.6649
0.6815905 | 840.1877 | 31.67352
0.6815905 | 840.4113 | 31.68195
0.685216 | 840.6208 | 31.68985
0.685216 | 840.833 | 31.69785
0.685216 | 841.0624 | 31.7065
0.685216 | 841.287 | 31.71497
0.685216 | 841.4958 | 31.72284
0.685216 | 841.7104 | 31.73093
0.685216 | 841.9422 | 31.73966
0.685216 | 842.1652 | 31.74807
0.685216 | 842.3681 | 31.75572
0.685216 | 842.5718 | 31.7634
0.685216 | 842.8073 | 31.77227
0.685216 | 843.0388 | 31.781
0.685216 | 843.2524 | 31.78906
0.685216 | 843.4708 | 31.79729
0.685216 | 843.6982 | 31.80586
0.685216 | 843.9284 | 31.81454
0.685216 | 844.1456 | 31.82273
0.685216 | 844.369 | 31.83115
0.6888415 | 844.5961 | 31.83971
0.6888415 | 844.8284 | 31.84847
0.6888415 | 845.0397 | 31.85644
0.685216 | 845.252 | 31.86444
0.6888415 | 845.4703 | 31.87267
0.6888415 | 845.6857 | 31.88079
0.6888415 | 845.8999 | 31.88886
0.6888415 | 846.1096 | 31.89677
0.6888415 | 846.325 | 31.90489
0.6888415 | 846.5335 | 31.91275
0.6888415 | 846.7472 | 31.9208
0.6888415 | 846.96 | 31.92882
0.6888415 | 847.1786 | 31.93707
0.6888415 | 847.396 | 31.94526
0.6888415 | 847.609 | 31.95329
0.6888415 | 847.8257 | 31.96146
0.6888415 | 848.0492 | 31.96989
0.6888415 | 848.2645 | 31.978
0.692467 | 848.4775 | 31.98603
0.6888415 | 848.7034 | 31.99455
0.6888415 | 848.9279 | 32.00301
0.6888415 | 849.1383 | 32.01094
0.6888415 | 849.355 | 32.01911
0.6888415 | 849.5719 | 32.02729
0.6888415 | 849.7927 | 32.03561
0.6888415 | 850.0009 | 32.04346
0.6888415 | 850.206 | 32.05119
0.6888415 | 850.4241 | 32.05942
0.6888415 | 850.6402 | 32.06756
0.6888415 | 850.8425 | 32.07519
0.6888415 | 851.0451 | 32.08283
0.692467 | 851.2705 | 32.09132
0.692467 | 851.4839 | 32.09937
0.692467 | 851.6899 | 32.10713
0.692467 | 851.9014 | 32.11511
0.692467 | 852.1248 | 32.12353
0.692467 | 852.3381 | 32.13157
0.6960925 | 852.5497 | 32.13955
0.692467 | 852.7685 | 32.1478
0.692467 | 852.9838 | 32.15591
0.692467 | 853.1977 | 32.16398
0.692467 | 853.406 | 32.17183
0.692467 | 853.6171875 | 32.17979
0.692467 | 853.8342 | 32.18797
0.692467 | 854.0379 | 32.19565
0.692467 | 854.2408 | 32.2033
0.692467 | 854.4538 | 32.21133
0.692467 | 854.6565 | 32.21897
0.692467 | 854.8554 | 32.22647
0.692467 | 855.0629 | 32.23429
0.692467 | 855.2715 | 32.24215
0.6960925 | 855.4752 | 32.24983
0.6960925 | 855.6752 | 32.25737
0.6960925 | 855.8767 | 32.26497
0.6960925 | 856.0943 | 32.27317
0.6960925 | 856.3105 | 32.28132
0.6960925 | 856.5193 | 32.2892
0.6997179 | 856.7324 | 32.29723
0.6997179 | 856.9476 | 32.30534
0.6960925 | 857.1533 | 32.31309
0.6997179 | 857.363 | 32.321
0.6960925 | 857.5742 | 32.32896
0.6960925 | 857.7916 | 32.33716
0.6960925 | 858.006 | 32.34524
0.6960925 | 858.2151 | 32.35312
0.6960925 | 858.4199 | 32.36084
0.6960925 | 858.6254 | 32.36859
0.6960925 | 858.8266 | 32.37617
0.6960925 | 859.0298 | 32.38383
0.6960925 | 859.2469 | 32.39202
0.6997179 | 859.4569 | 32.39994
0.6997179 | 859.6607 | 32.40762
0.6997179 | 859.8691 | 32.41547
0.6997179 | 860.0786 | 32.42337
0.6997179 | 860.2798 | 32.43096
0.6997179 | 860.4874 | 32.43878
0.6997179 | 860.695 | 32.44661
0.6997179 | 860.9121 | 32.45479
0.6997179 | 861.124 | 32.46278
0.6997179 | 861.3361 | 32.47078
0.6997179 | 861.5535 | 32.47897
0.6997179 | 861.7749 | 32.48732
0.6997179 | 861.9862 | 32.49529
0.6997179 | 862.1928 | 32.50307
0.7033434 | 862.4149 | 32.51145
0.7033434 | 862.637 | 32.51982
0.7033434 | 862.8607 | 32.52825
0.7033434 | 863.0742 | 32.5363
0.7033434 | 863.2878 | 32.54435
0.7033434 | 863.4988 | 32.55231
0.7033434 | 863.7078 | 32.56019
0.7033434 | 863.9197 | 32.56817
0.7033434 | 864.1318 | 32.57617
0.7033434 | 864.3511 | 32.58444
0.7033434 | 864.562 | 32.59239
0.7033434 | 864.7702 | 32.60024
0.7033434 | 864.9847 | 32.60832
0.7033434 | 865.1996 | 32.61643
0.7033434 | 865.4178 | 32.62465
0.7033434 | 865.6371 | 32.63292
0.7033434 | 865.8555 | 32.64115
0.7033434 | 866.0705 | 32.64926
0.7069689 | 866.2873 | 32.65743
0.7069689 | 866.5067 | 32.6657
0.7069689 | 866.7241 | 32.67389
0.7069689 | 866.9388 | 32.68199
0.7069689 | 867.1501 | 32.68995
0.7069689 | 867.3713 | 32.69829
0.7069689 | 867.5923 | 32.70663
0.7069689 | 867.8014 | 32.71451
0.7069689 | 868.0132 | 32.72249
0.7069689 | 868.2253 | 32.73049
0.7069689 | 868.4399 | 32.73858
0.7069689 | 868.6533 | 32.74662
0.7069689 | 868.8673 | 32.75469
0.7069689 | 869.0836 | 32.76284
0.7069689 | 869.3015 | 32.77106
0.7069689 | 869.5109 | 32.77895
0.7069689 | 869.7161 | 32.78669
0.7069689 | 869.9305 | 32.79477
0.7069689 | 870.1419 | 32.80274
0.7105944 | 870.3597 | 32.81095
0.7105944 | 870.5756 | 32.81909
0.7105944 | 870.7876 | 32.82708
0.7105944 | 871.0011 | 32.83513
0.7105944 | 871.2089 | 32.84296
0.7105944 | 871.42 | 32.85092
0.7105944 | 871.6357 | 32.85906
0.7105944 | 871.8528 | 32.86724
0.7105944 | 872.0635 | 32.87518
0.7105944 | 872.276 | 32.88319
0.7105944 | 872.4902 | 32.89127
0.7105944 | 872.7043 | 32.89934
0.7069689 | 872.9083 | 32.90703
0.7069689 | 873.118 | 32.91493
0.7105944 | 873.3347 | 32.9231
0.7105944 | 873.5443 | 32.93101
0.7105944 | 873.7615 | 32.93919
0.7105944 | 873.9965 | 32.94805
0.7142198 | 874.2119 | 32.95617
0.7142198 | 874.4139 | 32.96379
0.7105944 | 874.6261 | 32.97179
0.7105944 | 874.8464 | 32.98009
0.7105944 | 875.0712 | 32.98856
0.7142198 | 875.2766 | 32.99631
0.7178453 | 875.4949 | 33.00454
0.7250963 | 875.7222 | 33.01311
0.7214708 | 875.9291 | 33.02091
0.7142198 | 876.1146 | 33.0279
0.7105944 | 876.3376 | 33.03631
0.7105944 | 876.5798 | 33.04544
0.7142198 | 876.8016 | 33.0538
0.7178453 | 877.0168 | 33.06191
0.7178453 | 877.2549 | 33.07089
0.7178453 | 877.5025 | 33.08022
0.7142198 | 877.7227 | 33.08852
0.7105944 | 877.9397 | 33.0967
0.7105944 | 878.176 | 33.10561
0.7105944 | 878.41 | 33.11443
0.7105944 | 878.6266 | 33.1226
0.7142198 | 878.8345 | 33.13044
0.7178453 | 879.0543 | 33.13872
0.7214708 | 879.267 | 33.14674
0.7178453 | 879.4619 | 33.15409
0.7142198 | 879.6646 | 33.16173
0.7105944 | 879.8744 | 33.16964
0.7105944 | 880.0803 | 33.1774
0.7142198 | 880.2841 | 33.18508
0.7178453 | 880.4896 | 33.19283
0.7250963 | 880.704 | 33.20091
0.7250963 | 880.9226 | 33.20915
0.7214708 | 881.1282 | 33.2169
0.7178453 | 881.3449 | 33.22507
0.7178453 | 881.5681 | 33.23349
0.7178453 | 881.7798 | 33.24147
0.7214708 | 881.9932 | 33.24951
0.7214708 | 882.2155 | 33.25789
0.7214708 | 882.4354 | 33.26618
0.7178453 | 882.6561 | 33.2745
0.7178453 | 882.868 | 33.28249
0.7178453 | 883.0783 | 33.29042
0.7178453 | 883.293 | 33.29851
0.7142198 | 883.5084 | 33.30663
0.7142198 | 883.7121 | 33.31431
0.7178453 | 883.9253 | 33.32235
0.7214708 | 884.144 | 33.3306
0.7214708 | 884.3509 | 33.33839
0.7178453 | 884.5574 | 33.34618
0.7178453 | 884.7628 | 33.35392
0.7214708 | 884.9742 | 33.36189
0.7214708 | 885.1983 | 33.37034
0.7214708 | 885.4169 | 33.37858
0.7214708 | 885.6342 | 33.38677
0.7250963 | 885.86 | 33.39528
0.7250963 | 886.0815 | 33.40363
0.7214708 | 886.3058 | 33.41209
0.7214708 | 886.5363 | 33.42078
0.7178453 | 886.7614 | 33.42926
0.7214708 | 886.9946 | 33.43806
0.7250963 | 887.2248 | 33.44673
0.7214708 | 887.4384 | 33.45479
0.7214708 | 887.6589 | 33.4631
0.7178453 | 887.8749 | 33.47124
0.7178453 | 888.0946 | 33.47952
0.7214708 | 888.3064 | 33.48751
0.7214708 | 888.5074 | 33.49509
0.7214708 | 888.7223 | 33.50319
0.7214708 | 888.9529 | 33.51188
0.7250963 | 889.1476 | 33.51922
0.7250963 | 889.3301 | 33.5261
0.7250963 | 889.5482 | 33.53432
0.7214708 | 889.7833 | 33.54318
0.7214708 | 889.981 | 33.55064
0.7214708 | 890.1699 | 33.55776
0.7250963 | 890.4058 | 33.56665
0.7287218 | 890.6498 | 33.57585
0.7323473 | 890.8493 | 33.58337
0.7323473 | 891.0449 | 33.59074
0.7287218 | 891.2869 | 33.59987
0.7287218 | 891.5367 | 33.60929
0.7250963 | 891.7442 | 33.61711
0.7250963 | 891.9358 | 33.62433
0.7250963 | 892.1721 | 33.63324
0.7250963 | 892.4139 | 33.64236
0.7250963 | 892.6166 | 33.65
0.7250963 | 892.81 | 33.65729
0.7250963 | 893.0391 | 33.66592
0.7214708 | 893.2495 | 33.67385
0.7214708 | 893.4393 | 33.68101
0.7214708 | 893.6409 | 33.68861
0.7250963 | 893.8624 | 33.69696
0.7287218 | 894.077 | 33.70505
0.7287218 | 894.2767 | 33.71258
0.7287218 | 894.4784 | 33.72018
0.7287218 | 894.687 | 33.72805
0.7287218 | 894.8964 | 33.73594
0.7287218 | 895.0946 | 33.74341
0.7287218 | 895.3057 | 33.75137
0.7323473 | 895.53125 | 33.75987
0.7323473 | 895.7495 | 33.7681
0.7323473 | 895.9581 | 33.77596
0.7323473 | 896.1671 | 33.78384
0.7323473 | 896.3917 | 33.79231
0.7323473 | 896.609375 | 33.80052
0.7287218 | 896.8186 | 33.8084
0.7287218 | 897.0313 | 33.81642
0.7287218 | 897.2504 | 33.82468
0.7287218 | 897.4675 | 33.83287
0.7323473 | 897.6746 | 33.84067
0.7323473 | 897.8831 | 33.84853
0.7287218 | 898.0904 | 33.85635
0.7287218 | 898.2942 | 33.86403
0.7287218 | 898.4918 | 33.87148
0.7287218 | 898.6976 | 33.87924
0.7323473 | 898.8969 | 33.88675
0.7323473 | 899.0998 | 33.8944
0.7359727 | 899.3042 | 33.90211
0.7359727 | 899.5082 | 33.9098
0.7359727 | 899.7176 | 33.91769
0.7359727 | 899.9226 | 33.92542
0.7323473 | 900.1334 | 33.93336
0.7359727 | 900.3535 | 33.94166
0.7359727 | 900.5647 | 33.94962
0.7359727 | 900.775 | 33.95755
0.7359727 | 900.9944 | 33.96582
0.7359727 | 901.2111 | 33.97399
0.7359727 | 901.4236 | 33.982
0.7323473 | 901.6312 | 33.98983
0.7323473 | 901.8391 | 33.99766
0.7323473 | 902.0467 | 34.00549
0.7323473 | 902.2485 | 34.0131
0.7359727 | 902.4427 | 34.02042
0.7359727 | 902.6469 | 34.02812
0.7359727 | 902.852 | 34.03585
0.7359727 | 903.0526 | 34.04341
0.7359727 | 903.2544 | 34.05102
0.7359727 | 903.4518 | 34.05846
0.7359727 | 903.6529 | 34.06604
0.7359727 | 903.8511 | 34.07351
0.7359727 | 904.0549 | 34.0812
0.7395982 | 904.2666 | 34.08918
0.7395982 | 904.4794 | 34.0972
0.7395982 | 904.6909 | 34.10517
0.7395982 | 904.8981 | 34.11298
0.7395982 | 905.1072 | 34.12087
0.7395982 | 905.3128 | 34.12862
0.7395982 | 905.5295 | 34.13679
0.7395982 | 905.7419 | 34.1448
0.7395982 | 905.9497 | 34.15263
0.7395982 | 906.1613 | 34.1606
0.7359727 | 906.3596 | 34.16808
0.7359727 | 906.5611 | 34.17568
0.7359727 | 906.7657 | 34.18339
0.7359727 | 906.9648 | 34.1909
0.7395982 | 907.1675 | 34.19854
0.7395982 | 907.3719 | 34.20624
0.7395982 | 907.5698 | 34.2137
0.7395982 | 907.7732 | 34.22137
0.7395982 | 907.9799 | 34.22916
0.7395982 | 908.1797 | 34.2367
0.7432237 | 908.3824 | 34.24434
0.7432237 | 908.5882 | 34.25209
0.7432237 | 908.7892 | 34.25967
0.7432237 | 908.9941 | 34.2674
0.7432237 | 909.2002 | 34.27517
0.7432237 | 909.4031 | 34.28281
0.7432237 | 909.6152 | 34.29081
0.7432237 | 909.8183 | 34.29847
0.7432237 | 910.0202 | 34.30608
0.7432237 | 910.2324 | 34.31408
0.7432237 | 910.4402 | 34.32191
0.7432237 | 910.6465 | 34.32969
0.7432237 | 910.8533 | 34.33749
0.7432237 | 911.0555 | 34.34511
0.7432237 | 911.2549 | 34.35262
0.7432237 | 911.4585 | 34.3603
0.7432237 | 911.6492 | 34.36749
0.7432237 | 911.8556 | 34.37527
0.7432237 | 912.062 | 34.38305
0.7432237 | 912.255 | 34.39033
0.7432237 | 912.4609375 | 34.39809
0.7432237 | 912.6663 | 34.40583
0.7432237 | 912.8713 | 34.41356
0.7468492 | 913.0827 | 34.42153
0.7468492 | 913.299 | 34.42968
0.7468492 | 913.5121 | 34.43772
0.7468492 | 913.7253 | 34.44576
0.7468492 | 913.9364 | 34.45371
0.7468492 | 914.1455 | 34.4616
0.7468492 | 914.361 | 34.46972
0.7468492 | 914.5701 | 34.4776
0.7468492 | 914.7853 | 34.48571
0.7468492 | 914.996 | 34.49366
0.7468492 | 915.2034 | 34.50148
0.7468492 | 915.4066 | 34.50914
0.7468492 | 915.6116 | 34.51686
0.7468492 | 915.8178 | 34.52464
0.7468492 | 916.0184 | 34.5322
0.7468492 | 916.2198 | 34.53979
0.7468492 | 916.4212 | 34.54738
0.7468492 | 916.6275 | 34.55516
0.7468492 | 916.8248 | 34.5626
0.7468492 | 917.0268 | 34.57021
0.7504746 | 917.2341 | 34.57803
0.7504746 | 917.4421 | 34.58587
0.7504746 | 917.6518 | 34.59378
0.7504746 | 917.8627 | 34.60173
0.7504746 | 918.0738 | 34.60968
0.7504746 | 918.2906 | 34.61786
0.7504746 | 918.5051 | 34.62594
0.7504746 | 918.7153 | 34.63387
0.7504746 | 918.931 | 34.642
0.7504746 | 919.1499 | 34.65025
0.7504746 | 919.3614 | 34.65822
0.7504746 | 919.5668 | 34.66597
0.7504746 | 919.7723 | 34.67372
0.7504746 | 919.9799 | 34.68154
0.7504746 | 920.1826 | 34.68918
0.7504746 | 920.3811 | 34.69667
0.7504746 | 920.5889 | 34.7045
0.7504746 | 920.7938 | 34.71222
0.7504746 | 920.9975 | 34.7199
0.7504746 | 921.1984 | 34.72748
0.7504746 | 921.4043 | 34.73524
0.7541001 | 921.6125 | 34.74309
0.7541001 | 921.8224 | 34.751
0.7541001 | 922.0291 | 34.75879
0.7541001 | 922.2488 | 34.76707
0.7541001 | 922.4635 | 34.77517
0.7541001 | 922.6703 | 34.78297
0.7541001 | 922.8782 | 34.7908
0.7541001 | 923.0848 | 34.79859
0.7541001 | 923.2896 | 34.80631
0.7541001 | 923.4894 | 34.81384
0.7541001 | 923.6934 | 34.82153
0.7541001 | 923.8941 | 34.8291
0.7541001 | 924.0993 | 34.83684
0.7541001 | 924.2923 | 34.84411
0.7541001 | 924.4887 | 34.85151
0.7541001 | 924.683 | 34.85884
0.7541001 | 924.886 | 34.86649
0.7541001 | 925.0837 | 34.87395
0.7541001 | 925.2811 | 34.88139
0.7541001 | 925.487 | 34.88915
0.7541001 | 925.6931 | 34.89692
0.7577256 | 925.8978 | 34.90464
0.7577256 | 926.095 | 34.91207
0.7577256 | 926.2989 | 34.91976
0.7577256 | 926.5095 | 34.9277
0.7577256 | 926.716 | 34.93548
0.7577256 | 926.9161 | 34.94302
0.7577256 | 927.1238 | 34.95085
0.7577256 | 927.3345 | 34.9588
0.7577256 | 927.5437 | 34.96668
0.7577256 | 927.7507 | 34.97448
0.7577256 | 927.9593 | 34.98235
0.7577256 | 928.1692 | 34.99026
0.7577256 | 928.381 | 34.99825
0.7577256 | 928.5813 | 35.0058
0.7577256 | 928.7886 | 35.01361
0.7577256 | 928.9981 | 35.02151
0.7577256 | 929.2042 | 35.02928
0.7577256 | 929.4105 | 35.03706
0.7613511 | 929.6057 | 35.04442
0.7613511 | 929.8038 | 35.05189
0.7613511 | 930.0071 | 35.05955
0.7613511 | 930.2117 | 35.06726
0.7613511 | 930.4094 | 35.07471
0.7613511 | 930.6153 | 35.08248
0.7613511 | 930.8199 | 35.09019
0.7613511 | 931.0295 | 35.09809
0.7613511 | 931.2383 | 35.10596
0.7613511 | 931.4374 | 35.11347
0.7613511 | 931.6517 | 35.12155
0.7613511 | 931.8635 | 35.12953
0.7613511 | 932.0657 | 35.13715
0.7613511 | 932.2706 | 35.14488
0.7613511 | 932.4774 | 35.15267
0.7613511 | 932.6895 | 35.16067
0.7649766 | 932.8995 | 35.16859
0.7649766 | 933.097 | 35.17603
0.7613511 | 933.2961 | 35.18354
0.7649766 | 933.5084 | 35.19154
0.7649766 | 933.71 | 35.19914
0.7649766 | 933.9122 | 35.20676
0.7649766 | 934.1121 | 35.2143
0.7649766 | 934.3145 | 35.22193
0.7649766 | 934.5166 | 35.22955
0.7649766 | 934.715 | 35.23703
0.7649766 | 934.91 | 35.24438
0.7649766 | 935.1185 | 35.25224
0.7649766 | 935.3267 | 35.26009
0.7649766 | 935.5301 | 35.26775
0.7649766 | 935.7349 | 35.27547
0.7649766 | 935.942 | 35.28328
0.7649766 | 936.1534 | 35.29125
0.7649766 | 936.3589 | 35.299
0.7649766 | 936.569 | 35.30692
0.7649766 | 936.7798 | 35.31487
0.7649766 | 936.988 | 35.32271
0.7649766 | 937.1935 | 35.33046
0.7649766 | 937.4009 | 35.33828
0.7649766 | 937.6108 | 35.34619
0.7649766 | 937.813 | 35.35382
0.7649766 | 938.0191 | 35.36159
0.7649766 | 938.2279 | 35.36946
0.7686021 | 938.4358 | 35.37729
0.7686021 | 938.6409 | 35.38503
0.7686021 | 938.845 | 35.39272
0.7686021 | 939.0615 | 35.40088
0.7686021 | 939.2742 | 35.4089
0.7686021 | 939.4847 | 35.41684
0.7686021 | 939.6945 | 35.42475
0.7686021 | 939.9158 | 35.43309
0.7722276 | 940.1265 | 35.44103
0.7722276 | 940.3377 | 35.44899
0.7722276 | 940.5598 | 35.45736
0.7722276 | 940.777 | 35.46555
0.7722276 | 940.9842 | 35.47336
0.7722276 | 941.1973 | 35.4814
0.7722276 | 941.4058 | 35.48926
0.7686021 | 941.6128 | 35.49706
0.7686021 | 941.8228 | 35.50498
0.7686021 | 942.0292 | 35.51276
0.7722276 | 942.2448 | 35.52088
0.7722276 | 942.4551 | 35.52882
0.7722276 | 942.6577 | 35.53645
0.7722276 | 942.8708 | 35.54449
0.7722276 | 943.0963 | 35.55299
0.7722276 | 943.3 | 35.56067
0.7722276 | 943.5186 | 35.5689
0.7722276 | 943.7363 | 35.57711
0.7722276 | 943.9492 | 35.58514
0.7722276 | 944.1605 | 35.5931
0.7722276 | 944.3656 | 35.60084
0.775853 | 944.5846 | 35.60909
0.775853 | 944.8031 | 35.61733
0.775853 | 945.0087 | 35.62508
0.775853 | 945.2062 | 35.63253
0.775853 | 945.4151 | 35.6404
0.775853 | 945.6182 | 35.64806
0.775853 | 945.8223 | 35.65575
0.775853 | 946.024 | 35.66336
0.775853 | 946.2352 | 35.67132
0.775853 | 946.4409 | 35.67907
0.775853 | 946.6379 | 35.6865
0.775853 | 946.836 | 35.69397
0.775853 | 947.0435 | 35.70179
0.775853 | 947.2521 | 35.70965
0.775853 | 947.4587 | 35.71744
0.775853 | 947.6597 | 35.72502
0.775853 | 947.8662 | 35.7328
0.775853 | 948.0675 | 35.74039
0.775853 | 948.2659 | 35.74787
0.775853 | 948.4719 | 35.75564
0.7794785 | 948.6702 | 35.76311
0.7794785 | 948.869 | 35.77061
0.7794785 | 949.0688 | 35.77814
0.7794785 | 949.2689 | 35.78568
0.7794785 | 949.4673 | 35.79316
0.7794785 | 949.6627 | 35.80053
0.7794785 | 949.8585 | 35.80791
0.7794785 | 950.0704 | 35.8159
0.7794785 | 950.2747 | 35.8236
0.7794785 | 950.4749 | 35.83114
0.7794785 | 950.6833 | 35.839
0.7794785 | 950.8956 | 35.84701
0.7794785 | 951.0974 | 35.85461
0.7794785 | 951.2925 | 35.86197
0.7794785 | 951.4883 | 35.86935
0.7794785 | 951.6971 | 35.87722
0.7794785 | 951.8963 | 35.88473
0.7794785 | 952.0887 | 35.89199
0.783104 | 952.2848 | 35.89938
0.7794785 | 952.4854 | 35.90694
0.7794785 | 952.6821 | 35.91435
0.7794785 | 952.8685 | 35.92138
0.7794785 | 953.0607 | 35.92862
0.7794785 | 953.2604 | 35.93616
0.7794785 | 953.4617 | 35.94374
0.783104 | 953.6553 | 35.95104
0.783104 | 953.8562 | 35.95862
0.783104 | 954.054 | 35.96607
0.783104 | 954.2516 | 35.97352
0.783104 | 954.4507 | 35.98103
0.783104 | 954.6482 | 35.98847
0.783104 | 954.8484 | 35.99602
0.783104 | 955.0466 | 36.00349
0.783104 | 955.2507 | 36.01118
0.783104 | 955.454 | 36.01885
0.783104 | 955.6538 | 36.02638
0.783104 | 955.84375 | 36.03354
0.783104 | 956.038 | 36.04087
0.783104 | 956.2365 | 36.04835
0.783104 | 956.4303 | 36.05565
0.783104 | 956.6298 | 36.06318
0.783104 | 956.8323 | 36.07081
0.783104 | 957.0378 | 36.07856
0.783104 | 957.2249 | 36.08561
0.783104 | 957.4181 | 36.09289
0.783104 | 957.6154 | 36.10033
0.7867295 | 957.8223 | 36.10813
0.7867295 | 958.0234 | 36.11571
0.7867295 | 958.2201 | 36.12313
0.7867295 | 958.4173 | 36.13056
0.7867295 | 958.6084 | 36.13776
0.7867295 | 958.7931 | 36.14473
0.7867295 | 958.9809 | 36.15181
0.7867295 | 959.1866 | 36.15956
0.7867295 | 959.38 | 36.16685
0.7867295 | 959.5723 | 36.1741
0.7867295 | 959.7598 | 36.18117
0.7867295 | 959.9548 | 36.18852
0.7867295 | 960.1502 | 36.19589
0.7867295 | 960.3455 | 36.20325
0.7867295 | 960.5444 | 36.21075
0.7867295 | 960.7451 | 36.21831
0.7867295 | 960.9451 | 36.22585
0.7867295 | 961.1403 | 36.23321
0.7903549 | 961.3431 | 36.24086
0.7903549 | 961.546 | 36.2485
0.7903549 | 961.7485 | 36.25614
0.7903549 | 961.9432 | 36.26348
0.7903549 | 962.1368 | 36.27078
0.7903549 | 962.3278 | 36.27798
0.7903549 | 962.5212 | 36.28527
0.7903549 | 962.7206 | 36.29279
0.7903549 | 962.913 | 36.30004
0.7903549 | 963.1064 | 36.30733
0.7903549 | 963.3032 | 36.31475
0.7903549 | 963.4951 | 36.32198
0.7903549 | 963.6844 | 36.32912
0.7903549 | 963.8818 | 36.33656
0.7903549 | 964.0805 | 36.34405
0.7903549 | 964.279 | 36.35153
0.7903549 | 964.4739 | 36.35888
0.7903549 | 964.6699 | 36.36627
0.7903549 | 964.8699 | 36.37381
0.7939804 | 965.0692 | 36.38132
0.7939804 | 965.2616 | 36.38858
0.7939804 | 965.4679 | 36.39635
0.7939804 | 965.674 | 36.40412
0.7939804 | 965.8747 | 36.41169
0.7939804 | 966.0754 | 36.41926
0.7939804 | 966.2758 | 36.42681
0.7939804 | 966.4802 | 36.43452
0.7939804 | 966.6804 | 36.44206
0.7939804 | 966.8807 | 36.44962
0.7939804 | 967.0831 | 36.45725
0.7939804 | 967.2885 | 36.46499
0.7939804 | 967.4844 | 36.47237
0.7939804 | 967.6857 | 36.47996
0.7939804 | 967.8932 | 36.48778
0.7939804 | 968.0992 | 36.49555
0.7939804 | 968.3078 | 36.50341
0.7939804 | 968.5118 | 36.51111
0.7939804 | 968.7122 | 36.51866
0.797606 | 968.9164 | 36.52636
0.797606 | 969.122 | 36.53411
0.797606 | 969.3245 | 36.54174
0.797606 | 969.5316 | 36.54955
0.797606 | 969.7347 | 36.55721
0.7939804 | 969.9306 | 36.56459
0.7939804 | 970.1251 | 36.57192
0.7939804 | 970.3232 | 36.57939
0.7939804 | 970.525 | 36.587
0.797606 | 970.732 | 36.5948
0.797606 | 970.9315 | 36.60232
0.797606 | 971.1276 | 36.60971
0.797606 | 971.3292 | 36.61732
0.797606 | 971.5219 | 36.62458
0.797606 | 971.7193 | 36.63202
0.797606 | 971.9175 | 36.63949
0.797606 | 972.1223 | 36.64721
0.797606 | 972.3237 | 36.65481
0.797606 | 972.5213 | 36.66225
0.797606 | 972.7195 | 36.66973
0.797606 | 972.9214 | 36.67734
0.797606 | 973.1183 | 36.68476
0.797606 | 973.3126 | 36.69209
0.797606 | 973.5091 | 36.69949
0.797606 | 973.7047 | 36.70686
0.797606 | 973.90625 | 36.71446
0.797606 | 974.102 | 36.72184
0.8012314 | 974.3005 | 36.72933
0.8012314 | 974.4991 | 36.73681
0.8012314 | 974.6974 | 36.74429
0.8012314 | 974.8978 | 36.75185
0.8012314 | 975.1014 | 36.75952
0.8012314 | 975.3045 | 36.76718
0.8012314 | 975.5117 | 36.77499
0.8012314 | 975.7122 | 36.78254
0.8012314 | 975.9140625 | 36.79016
0.8012314 | 976.11 | 36.79754
0.8012314 | 976.3074 | 36.80498
0.8012314 | 976.506 | 36.81247
0.8012314 | 976.7056 | 36.82
0.8012314 | 976.9017 | 36.82739
0.8012314 | 977.1026 | 36.83496
0.8012314 | 977.2997 | 36.84239
0.8012314 | 977.4942 | 36.84972
0.8012314 | 977.6951 | 36.8573
0.8048569 | 977.8885 | 36.86459
0.8048569 | 978.087 | 36.87207
0.8048569 | 978.2798 | 36.87934
0.8048569 | 978.4834 | 36.88701
0.8048569 | 978.6815 | 36.89448
0.8048569 | 978.8779 | 36.90189
0.8048569 | 979.072 | 36.9092
0.8048569 | 979.2767 | 36.91692
0.8048569 | 979.4801 | 36.92459
0.8048569 | 979.6776 | 36.93203
0.8048569 | 979.8746 | 36.93946
0.8048569 | 980.0726 | 36.94692
0.8048569 | 980.2735 | 36.9545
0.8048569 | 980.4718 | 36.96197
0.8048569 | 980.6724 | 36.96953
0.8048569 | 980.8701 | 36.97699
0.8048569 | 981.069 | 36.98449
0.8084824 | 981.2607 | 36.99171
0.8084824 | 981.4574 | 36.99913
0.8084824 | 981.6554 | 37.00659
0.8084824 | 981.8613 | 37.01436
0.8084824 | 982.0685 | 37.02217
0.8084824 | 982.2758 | 37.02998
0.8084824 | 982.4749 | 37.03749
0.8084824 | 982.678 | 37.04514
0.8084824 | 982.8839 | 37.05291
0.8084824 | 983.0861 | 37.06053
0.8084824 | 983.2878 | 37.06813
0.8084824 | 983.4915 | 37.07581
0.8084824 | 983.7024 | 37.08376
0.8084824 | 983.8967 | 37.09109
0.8084824 | 984.0978 | 37.09867
0.8084824 | 984.2963 | 37.10615
0.8084824 | 984.4955 | 37.11366
0.8121079 | 984.6918 | 37.12106
0.8121079 | 984.889 | 37.12849
0.8121079 | 985.0916 | 37.13613
0.8121079 | 985.2931 | 37.14373
0.8121079 | 985.4893 | 37.15112
0.8121079 | 985.6791 | 37.15828
0.8121079 | 985.8872 | 37.16612
0.8121079 | 986.0842 | 37.17355
0.8121079 | 986.2857 | 37.18115
0.8121079 | 986.4846 | 37.18864
0.8121079 | 986.6877 | 37.1963
0.8121079 | 986.8911 | 37.20397
0.8121079 | 987.0875 | 37.21137
0.8121079 | 987.2867 | 37.21888
0.8121079 | 987.4911 | 37.22659
0.8121079 | 987.6949 | 37.23427
0.8157333 | 987.8948 | 37.24181
0.8157333 | 988.1016 | 37.2496
0.8121079 | 988.2993 | 37.25705
0.8157333 | 988.5056 | 37.26483
0.8157333 | 988.7045 | 37.27233
0.8157333 | 988.8981 | 37.27963
0.8157333 | 989.1015 | 37.2873
0.8157333 | 989.3037 | 37.29492
0.8157333 | 989.5045 | 37.30249
0.8157333 | 989.7073 | 37.31014
0.8157333 | 989.9056 | 37.31761
0.8157333 | 990.1089 | 37.32528
0.8157333 | 990.3143 | 37.33302
0.8157333 | 990.5178 | 37.34069
0.8157333 | 990.7217 | 37.34838
0.8157333 | 990.9308 | 37.35626
0.8157333 | 991.1405 | 37.36416
0.8157333 | 991.3483 | 37.372
0.8157333 | 991.5507 | 37.37963
0.8157333 | 991.7531 | 37.38726
0.8157333 | 991.9648 | 37.39524
0.8193588 | 992.1666 | 37.40284
0.8157333 | 992.3685 | 37.41046
0.8157333 | 992.5645 | 37.41785
0.8157333 | 992.772 | 37.42567
0.8157333 | 992.9782 | 37.43344
0.8193588 | 993.1829 | 37.44116
0.8193588 | 993.3831 | 37.4487
0.8193588 | 993.5894 | 37.45648
0.8193588 | 993.8022 | 37.46451
0.8193588 | 993.9994 | 37.47194
0.8193588 | 994.1967 | 37.47938
0.8193588 | 994.4064 | 37.48728
0.8193588 | 994.6166 | 37.49521
0.8193588 | 994.8169 | 37.50276
0.8193588 | 995.0136 | 37.51017
0.8193588 | 995.2142 | 37.51774
0.8193588 | 995.4179 | 37.52541
0.8229843 | 995.612 | 37.53273
0.8229843 | 995.8028 | 37.53992
0.8229843 | 996.0046 | 37.54753
0.8229843 | 996.2087 | 37.55523
0.8229843 | 996.4014 | 37.56249
0.8229843 | 996.5976 | 37.56989
0.8229843 | 996.7938 | 37.57728
0.8229843 | 996.9928 | 37.58478
0.8229843 | 997.1859 | 37.59207
0.8229843 | 997.3785 | 37.59933
0.8229843 | 997.5707 | 37.60657
0.8229843 | 997.7673 | 37.61398
0.8229843 | 997.9517 | 37.62093
0.8229843 | 998.1429 | 37.62814
0.8229843 | 998.3434 | 37.6357
0.8229843 | 998.5372 | 37.643
0.8229843 | 998.7262 | 37.65013
0.8266097 | 998.924 | 37.65759
0.8229843 | 999.1249 | 37.66516
0.8229843 | 999.318 | 37.67244
0.8229843 | 999.511 | 37.67972
0.8266097 | 999.7023 | 37.68693
0.8266097 | 999.9106 | 37.69478
0.8266097 | 1000.106 | 37.70214
0.8266097 | 1000.292 | 37.70916
0.8266097 | 1000.487 | 37.71652
0.8266097 | 1000.69 | 37.72417
0.8266097 | 1000.882 | 37.73139
0.8266097 | 1001.056 | 37.73797
0.8266097 | 1001.257 | 37.74555
0.8266097 | 1001.46 | 37.7532
0.8266097 | 1001.654 | 37.76049
0.8266097 | 1001.843 | 37.76764
0.8266097 | 1002.049 | 37.77539
0.8266097 | 1002.257 | 37.78322
0.8266097 | 1002.439 | 37.79009
0.8266097 | 1002.621 | 37.79697
0.8266097 | 1002.827 | 37.80473
0.8266097 | 1003.04 | 37.81275
0.8266097 | 1003.221 | 37.81959
0.8302352 | 1003.409 | 37.82666
0.8338608 | 1003.615 | 37.83442
0.8302352 | 1003.806 | 37.84165
0.8266097 | 1003.981 | 37.84821
0.8266097 | 1004.161 | 37.855
0.8266097 | 1004.371 | 37.86291
0.8302352 | 1004.575 | 37.87063
0.8338608 | 1004.752 | 37.87729
0.8338608 | 1004.933 | 37.88413
0.8302352 | 1005.145 | 37.89211
0.8302352 | 1005.337 | 37.89936
0.8302352 | 1005.512 | 37.90595
0.8302352 | 1005.703 | 37.91313
0.8338608 | 1005.911 | 37.92097
0.8338608 | 1006.106 | 37.92833
0.8338608 | 1006.285 | 37.93508
0.8338608 | 1006.473 | 37.94219
0.8302352 | 1006.677 | 37.94987
0.8302352 | 1006.875 | 37.95731
0.8302352 | 1007.056 | 37.96416
0.8302352 | 1007.258 | 37.97175
0.8302352 | 1007.464 | 37.97952
0.8338608 | 1007.655 | 37.98675
0.8338608 | 1007.837 | 37.99359
0.8338608 | 1008.037 | 38.00111
0.8338608 | 1008.241 | 38.00882
0.8338608 | 1008.433 | 38.01604
0.8338608 | 1008.614 | 38.02288
0.8338608 | 1008.809 | 38.03025
0.8338608 | 1009 | 38.03744
0.8338608 | 1009.19 | 38.04459
0.8338608 | 1009.383 | 38.05187
0.8338608 | 1009.581 | 38.05933
0.8338608 | 1009.78 | 38.06684
0.8338608 | 1009.971 | 38.07403
0.8338608 | 1010.161 | 38.08122
0.8338608 | 1010.358 | 38.08864
0.8338608 | 1010.563 | 38.09636
0.8338608 | 1010.754 | 38.10355
0.8374862 | 1010.962 | 38.1114
0.8374862 | 1011.167 | 38.11912
0.8338608 | 1011.359 | 38.12637
0.8338608 | 1011.557 | 38.13382
0.8338608 | 1011.758 | 38.14141
0.8374862 | 1011.967 | 38.14927
0.8374862 | 1012.169 | 38.15691
0.8374862 | 1012.361 | 38.16413
0.8374862 | 1012.55 | 38.17126
0.8338608 | 1012.759 | 38.17912
0.8338608 | 1012.943 | 38.18608
0.8338608 | 1013.12 | 38.19275
0.8338608 | 1013.314 | 38.20008
0.8374862 | 1013.516 | 38.20769
0.8374862 | 1013.706 | 38.21485
0.8411117 | 1013.876 | 38.22123
0.8374862 | 1014.065 | 38.22836
0.8374862 | 1014.273 | 38.23621
0.8374862 | 1014.466 | 38.24348
0.8411117 | 1014.646 | 38.25027
0.8411117 | 1014.854 | 38.25813
0.8411117 | 1015.073 | 38.26637
0.8411117 | 1015.275 | 38.27399
0.8411117 | 1015.464 | 38.28111
0.8411117 | 1015.669 | 38.28883
0.8374862 | 1015.883 | 38.29691
0.8374862 | 1016.081 | 38.30439
0.8374862 | 1016.273 | 38.31162
0.8411117 | 1016.476 | 38.31927
0.8411117 | 1016.678 | 38.32688
0.8411117 | 1016.867 | 38.33401
0.8411117 | 1017.058 | 38.34122
0.8411117 | 1017.252 | 38.34854
0.8411117 | 1017.447 | 38.35588
0.8374862 | 1017.636 | 38.363
0.8374862 | 1017.83 | 38.3703
0.8411117 | 1018.024 | 38.37761
0.8411117 | 1018.218 | 38.38492
0.8447372 | 1018.422 | 38.39263
0.8447372 | 1018.621 | 38.40012
0.8447372 | 1018.824 | 38.40779
0.8447372 | 1019.02 | 38.41518
0.8447372 | 1019.22 | 38.4227
0.8447372 | 1019.423 | 38.43035
0.8447372 | 1019.622 | 38.43785
0.8447372 | 1019.818 | 38.44526
0.8447372 | 1020.021 | 38.45292
0.8447372 | 1020.227 | 38.46066
0.8447372 | 1020.421 | 38.468
0.8411117 | 1020.614 | 38.47528
0.8411117 | 1020.8 | 38.48227
0.8411117 | 1020.994 | 38.4896
0.8447372 | 1021.188 | 38.4969
0.8447372 | 1021.374 | 38.5039
0.8447372 | 1021.567 | 38.5112
0.8447372 | 1021.759 | 38.51842
0.8447372 | 1021.951 | 38.52565
0.8447372 | 1022.137 | 38.53268
0.8447372 | 1022.327 | 38.53984
0.8447372 | 1022.525 | 38.5473
0.8483627 | 1022.717 | 38.55454
0.8483627 | 1022.902 | 38.56152
0.8483627 | 1023.095 | 38.56881
0.8483627 | 1023.297 | 38.5764
0.8483627 | 1023.485 | 38.58349
0.8483627 | 1023.676 | 38.5907
0.8483627 | 1023.867 | 38.59788
0.8483627 | 1024.056 | 38.60503
0.8483627 | 1024.247 | 38.61223
0.8483627 | 1024.434 | 38.61926
0.8483627 | 1024.628 | 38.62658
0.8483627 | 1024.824 | 38.63399
0.8483627 | 1025.012 | 38.64107
0.8483627 | 1025.191 | 38.6478
0.8483627 | 1025.377 | 38.65482
0.8483627 | 1025.561 | 38.66176
0.8483627 | 1025.749 | 38.66883
0.8483627 | 1025.936 | 38.6759
0.8483627 | 1026.116 | 38.68267
0.8483627 | 1026.304 | 38.68976
0.8483627 | 1026.494 | 38.69693
0.8483627 | 1026.681 | 38.70399
0.8519881 | 1026.867 | 38.711
0.8519881 | 1027.063 | 38.71838
0.8519881 | 1027.262 | 38.72589
0.8519881 | 1027.459 | 38.73331
0.8519881 | 1027.651 | 38.74053
0.8519881 | 1027.845 | 38.74787
0.8519881 | 1028.046 | 38.75543
0.8519881 | 1028.236 | 38.76259
0.8519881 | 1028.427 | 38.76979
0.8519881 | 1028.619 | 38.77704
0.8519881 | 1028.817 | 38.78451
0.8519881 | 1029.014 | 38.79191
0.8519881 | 1029.201 | 38.79899
0.8519881 | 1029.394 | 38.80624
0.8519881 | 1029.589 | 38.81361
0.8519881 | 1029.782 | 38.82086
0.8519881 | 1029.974 | 38.82811
0.8519881 | 1030.171 | 38.83554
0.8519881 | 1030.368 | 38.84298
0.8556136 | 1030.559 | 38.85018
0.8556136 | 1030.748 | 38.8573
0.8556136 | 1030.944 | 38.86468
0.8556136 | 1031.144 | 38.87222
0.8556136 | 1031.341 | 38.87966
0.8556136 | 1031.526 | 38.88664
0.8556136 | 1031.72 | 38.89395
0.8556136 | 1031.916 | 38.90131
0.8556136 | 1032.11 | 38.90863
0.8556136 | 1032.307 | 38.91605
0.8556136 | 1032.508 | 38.92364
0.8556136 | 1032.698 | 38.93082
0.8556136 | 1032.886 | 38.9379
0.8556136 | 1033.075 | 38.94501
0.8556136 | 1033.263 | 38.9521
0.8556136 | 1033.459 | 38.9595
0.8556136 | 1033.651 | 38.96674
0.8556136 | 1033.838 | 38.9738
0.8556136 | 1034.027 | 38.9809
0.8556136 | 1034.216 | 38.98803
0.8556136 | 1034.401 | 38.99501
0.8592391 | 1034.593 | 39.00224
0.8592391 | 1034.778 | 39.00921
0.8592391 | 1034.97 | 39.01644
0.8592391 | 1035.17 | 39.02398
0.8592391 | 1035.363 | 39.03126
0.8592391 | 1035.551 | 39.03837
0.8592391 | 1035.746 | 39.04573
0.8592391 | 1035.95 | 39.05339
0.8592391 | 1036.136 | 39.06041
0.8592391 | 1036.335 | 39.0679
0.8592391 | 1036.538 | 39.07558
0.8592391 | 1036.745 | 39.08338
0.8592391 | 1036.941 | 39.09077
0.8592391 | 1037.126 | 39.09775
0.8592391 | 1037.328125 | 39.10535
0.8592391 | 1037.526 | 39.11281
0.8592391 | 1037.718 | 39.12006
0.8628646 | 1037.908 | 39.1272
0.8628646 | 1038.109 | 39.13479
0.8628646 | 1038.301 | 39.14201
0.8628646 | 1038.493 | 39.14927
0.8628646 | 1038.688 | 39.15663
0.8628646 | 1038.887 | 39.16412
0.8628646 | 1039.093 | 39.17189
0.8628646 | 1039.297 | 39.17959
0.8628646 | 1039.5 | 39.18723
0.8628646 | 1039.698 | 39.1947
0.86649 | 1039.897 | 39.2022
0.8628646 | 1040.104 | 39.20998
0.86649 | 1040.31 | 39.21776
0.86649 | 1040.511 | 39.22534
0.86649 | 1040.711 | 39.23289
0.86649 | 1040.921 | 39.2408
0.86649 | 1041.119 | 39.24825
0.86649 | 1041.303 | 39.25521
0.86649 | 1041.498 | 39.26256
0.86649 | 1041.7 | 39.27017
0.86649 | 1041.897 | 39.27758
0.86649 | 1042.081 | 39.28454
0.86649 | 1042.274 | 39.29181
0.86649 | 1042.47 | 39.29918
0.86649 | 1042.662 | 39.30643
0.86649 | 1042.844 | 39.3133
0.86649 | 1043.038 | 39.32061
0.86649 | 1043.242 | 39.32829
0.86649 | 1043.434 | 39.33554
0.86649 | 1043.634 | 39.34309
0.86649 | 1043.83 | 39.35045
0.8701156 | 1044.034 | 39.35815
0.8701156 | 1044.231 | 39.36559
0.8701156 | 1044.423 | 39.37283
0.8701156 | 1044.621 | 39.38029
0.8701156 | 1044.819 | 39.38776
0.8701156 | 1045.012 | 39.395
0.8701156 | 1045.2 | 39.40211
0.8701156 | 1045.397 | 39.40954
0.8701156 | 1045.585 | 39.41664
0.8701156 | 1045.771 | 39.42365
0.8701156 | 1045.951 | 39.43043
0.8701156 | 1046.144 | 39.43771
0.8701156 | 1046.338 | 39.445
0.8701156 | 1046.524 | 39.45203
0.8701156 | 1046.713 | 39.45914
0.8701156 | 1046.901 | 39.46621
0.8701156 | 1047.092 | 39.47342
0.8701156 | 1047.284 | 39.48065
0.8701156 | 1047.472 | 39.48774
0.8701156 | 1047.671 | 39.49526
0.8737411 | 1047.875 | 39.50294
0.8737411 | 1048.058 | 39.50985
0.8737411 | 1048.244 | 39.51686
0.8737411 | 1048.434 | 39.52403
0.8737411 | 1048.627 | 39.53128
0.8737411 | 1048.823 | 39.53867
0.8737411 | 1049.009 | 39.54571
0.8737411 | 1049.2 | 39.55289
0.8737411 | 1049.387 | 39.55994
0.8737411 | 1049.573 | 39.56696
0.8737411 | 1049.753 | 39.57376
0.8737411 | 1049.95 | 39.58119
0.8737411 | 1050.143 | 39.58845
0.8737411 | 1050.329 | 39.59548
0.8737411 | 1050.512 | 39.60237
0.8737411 | 1050.696 | 39.60929
0.8737411 | 1050.887 | 39.61648
0.8737411 | 1051.062 | 39.6231
0.8773665 | 1051.253 | 39.6303
0.8773665 | 1051.437 | 39.63721
0.8773665 | 1051.627 | 39.64441
0.8773665 | 1051.802 | 39.651
0.8773665 | 1051.991 | 39.6581
0.8773665 | 1052.187 | 39.66551
0.8773665 | 1052.379 | 39.67275
0.8773665 | 1052.558 | 39.67949
0.8773665 | 1052.74 | 39.68634
0.8773665 | 1052.936 | 39.69376
0.8773665 | 1053.118 | 39.70061
0.8773665 | 1053.298 | 39.70738
0.8773665 | 1053.478 | 39.71418
0.8773665 | 1053.666 | 39.72125
0.8773665 | 1053.842 | 39.72791
0.8773665 | 1054.014 | 39.73437
0.8773665 | 1054.195 | 39.74119
0.8773665 | 1054.386 | 39.74839
0.880992 | 1054.568 | 39.75525
0.880992 | 1054.743 | 39.76187
0.880992 | 1054.935 | 39.76909
0.880992 | 1055.127 | 39.77634
0.880992 | 1055.308 | 39.78317
0.880992 | 1055.494 | 39.79018
0.880992 | 1055.682 | 39.79726
0.880992 | 1055.872 | 39.80442
0.880992 | 1056.056 | 39.81134
0.880992 | 1056.241 | 39.81833
0.880992 | 1056.43 | 39.82547
0.880992 | 1056.612 | 39.83233
0.880992 | 1056.785 | 39.83884
0.880992 | 1056.97 | 39.8458
0.880992 | 1057.152 | 39.85268
0.880992 | 1057.332 | 39.85948
0.880992 | 1057.515625 | 39.86638
0.880992 | 1057.691 | 39.873
0.880992 | 1057.869 | 39.87972
0.880992 | 1058.047 | 39.88642
0.880992 | 1058.23 | 39.8933
0.8846175 | 1058.421 | 39.9005
0.8846175 | 1058.609 | 39.90761
0.8846175 | 1058.786 | 39.91426
0.8846175 | 1058.968 | 39.92115
0.8846175 | 1059.156 | 39.92824
0.8846175 | 1059.342 | 39.93523
0.8846175 | 1059.542 | 39.94277
0.8846175 | 1059.731 | 39.94989
0.8846175 | 1059.917 | 39.95691
0.8846175 | 1060.095 | 39.96363
0.8846175 | 1060.28 | 39.97058
0.8846175 | 1060.474 | 39.9779
0.8846175 | 1060.66 | 39.98492
0.8846175 | 1060.843 | 39.99182
0.8846175 | 1061.034 | 39.99901
0.8846175 | 1061.223 | 40.00615
0.8846175 | 1061.393 | 40.01255
0.8846175 | 1061.576 | 40.01944
0.8846175 | 1061.764 | 40.02655
0.888243 | 1061.957 | 40.0338
0.888243 | 1062.134 | 40.04049
0.888243 | 1062.305 | 40.04692
0.888243 | 1062.5 | 40.05427
0.888243 | 1062.701 | 40.06187
0.888243 | 1062.885 | 40.06879
0.888243 | 1063.068 | 40.07571
0.888243 | 1063.269 | 40.08326
0.888243 | 1063.461 | 40.0905
0.888243 | 1063.643 | 40.09737
0.888243 | 1063.829 | 40.10438
0.888243 | 1064.034 | 40.11212
0.888243 | 1064.239 | 40.11984
0.888243 | 1064.42 | 40.12668
0.888243 | 1064.599 | 40.1334
0.8918684 | 1064.789 | 40.14056
0.888243 | 1064.979 | 40.14774
0.8918684 | 1065.157 | 40.15445
0.8918684 | 1065.34375 | 40.16149
0.8918684 | 1065.541 | 40.16893
0.8918684 | 1065.73 | 40.17605
0.8918684 | 1065.91 | 40.18284
0.8918684 | 1066.092 | 40.18969
0.8918684 | 1066.282 | 40.19685
0.8918684 | 1066.476 | 40.20419
0.8918684 | 1066.67 | 40.2115
0.8918684 | 1066.858 | 40.21859
0.8918684 | 1067.057 | 40.22608
0.8918684 | 1067.253 | 40.23345
0.8918684 | 1067.448 | 40.24081
0.8918684 | 1067.643 | 40.24816
0.8918684 | 1067.836 | 40.25546
0.8954939 | 1068.029 | 40.26272
0.8954939 | 1068.226 | 40.27015
0.8954939 | 1068.42 | 40.27745
0.8954939 | 1068.608 | 40.28454
0.8918684 | 1068.797 | 40.29167
0.8954939 | 1068.98 | 40.29858
0.8954939 | 1069.166 | 40.30558
0.8954939 | 1069.353 | 40.31264
0.8954939 | 1069.543 | 40.31981
0.8918684 | 1069.727 | 40.32675
0.8918684 | 1069.913 | 40.33373
0.8918684 | 1070.099 | 40.34076
0.8918684 | 1070.276 | 40.34742
0.8954939 | 1070.456 | 40.35423
0.8954939 | 1070.635 | 40.36096
0.8954939 | 1070.826 | 40.36816
0.8991194 | 1071.012 | 40.37516
0.8991194 | 1071.19 | 40.38188
0.8991194 | 1071.367 | 40.38855
0.8991194 | 1071.553 | 40.39556
0.8991194 | 1071.743 | 40.40271
0.8991194 | 1071.917 | 40.40931
0.8991194 | 1072.1 | 40.4162
0.8991194 | 1072.288 | 40.42329
0.8991194 | 1072.486 | 40.43074
0.8991194 | 1072.663 | 40.43741
0.8991194 | 1072.845 | 40.44429
0.8991194 | 1073.036 | 40.45146
0.8991194 | 1073.225 | 40.45862
0.8991194 | 1073.408 | 40.4655
0.8991194 | 1073.584 | 40.47214
0.8991194 | 1073.771 | 40.47917
0.8991194 | 1073.962 | 40.48638
0.8991194 | 1074.138 | 40.49302
0.8991194 | 1074.305 | 40.49932
0.8991194 | 1074.493 | 40.50641
0.8991194 | 1074.677 | 40.51332
0.8991194 | 1074.86 | 40.52023
0.8991194 | 1075.049 | 40.52735
0.9027449 | 1075.229 | 40.53415
0.9027449 | 1075.418 | 40.54126
0.9027449 | 1075.611 | 40.54856
0.9027449 | 1075.8 | 40.55566
0.9027449 | 1075.984 | 40.56262
0.9027449 | 1076.178 | 40.56994
0.9027449 | 1076.373 | 40.57726
0.9027449 | 1076.557 | 40.58421
0.9027449 | 1076.732 | 40.59082
0.9027449 | 1076.908 | 40.59743
0.9027449 | 1077.104 | 40.60483
0.9027449 | 1077.291 | 40.61186
0.9027449 | 1077.464 | 40.6184
0.9027449 | 1077.638 | 40.62496
0.9027449 | 1077.833 | 40.63233
0.9027449 | 1078.026 | 40.63958
0.9027449 | 1078.198 | 40.64606
0.9027449 | 1078.386 | 40.65315
0.9027449 | 1078.579 | 40.66044
0.9027449 | 1078.774 | 40.6678
0.9027449 | 1078.955 | 40.6746
0.9027449 | 1079.133 | 40.68131
0.9063703 | 1079.323 | 40.68847
0.9063703 | 1079.52 | 40.69591
0.9063703 | 1079.701 | 40.70273
0.9063703 | 1079.877 | 40.70935
0.9063703 | 1080.064 | 40.71641
0.9063703 | 1080.247 | 40.72331
0.9063703 | 1080.419 | 40.72978
0.9063703 | 1080.583 | 40.73599
0.9063703 | 1080.768 | 40.74296
0.9063703 | 1080.954 | 40.74997
0.9063703 | 1081.134 | 40.75676
0.9063703 | 1081.312 | 40.76344
0.9063703 | 1081.493 | 40.77029
0.9063703 | 1081.679 | 40.7773
0.9063703 | 1081.859 | 40.7841
0.9063703 | 1082.04 | 40.79089
0.9099959 | 1082.225 | 40.79789
0.9099959 | 1082.42 | 40.80523
0.9099959 | 1082.598 | 40.81196
0.9099959 | 1082.785 | 40.81898
0.9099959 | 1082.974 | 40.82612
0.9099959 | 1083.154 | 40.8329
0.9099959 | 1083.331 | 40.83959
0.9099959 | 1083.518 | 40.84662
0.9099959 | 1083.707 | 40.85375
0.9099959 | 1083.886 | 40.86049
0.9099959 | 1084.072 | 40.86752
0.9099959 | 1084.264 | 40.87476
0.9099959 | 1084.455 | 40.88196
0.9099959 | 1084.633 | 40.88865
0.9099959 | 1084.811 | 40.89538
0.9099959 | 1085 | 40.90248
0.9099959 | 1085.187 | 40.90956
0.9099959 | 1085.369 | 40.9164
0.9099959 | 1085.558 | 40.92354
0.9136214 | 1085.759 | 40.93112
0.9136214 | 1085.948 | 40.93824
0.9136214 | 1086.13 | 40.94509
0.9136214 | 1086.315 | 40.95206
0.9136214 | 1086.516 | 40.95964
0.9136214 | 1086.712 | 40.96703
0.9136214 | 1086.908 | 40.97441
0.9136214 | 1087.104 | 40.98181
0.9136214 | 1087.285 | 40.98864
0.9136214 | 1087.464 | 40.99539
0.9136214 | 1087.651 | 41.00244
0.9136214 | 1087.844 | 41.0097
0.9136214 | 1088.025 | 41.01652
0.9136214 | 1088.207 | 41.02337
0.9136214 | 1088.389 | 41.03024
0.9136214 | 1088.572 | 41.03716
0.9136214 | 1088.747 | 41.04377
0.9136214 | 1088.927 | 41.05053
0.9136214 | 1089.127 | 41.05807
0.9172468 | 1089.327 | 41.0656
0.9172468 | 1089.513 | 41.07262
0.9172468 | 1089.697 | 41.07957
0.9172468 | 1089.896 | 41.08708
0.9172468 | 1090.09375 | 41.09452
0.9172468 | 1090.28 | 41.10155
0.9172468 | 1090.466 | 41.10855
0.9172468 | 1090.669 | 41.11619
0.9172468 | 1090.859375 | 41.12338
0.9172468 | 1091.044 | 41.13035
0.9172468 | 1091.221 | 41.13703
0.9172468 | 1091.408 | 41.14405
0.9172468 | 1091.594 | 41.15108
0.9172468 | 1091.764 | 41.1575
0.9172468 | 1091.94 | 41.16413
0.9172468 | 1092.132 | 41.17136
0.9172468 | 1092.323 | 41.17858
0.9172468 | 1092.492 | 41.18494
0.9172468 | 1092.673 | 41.19176
0.9208723 | 1092.857 | 41.1987
0.9208723 | 1093.05 | 41.20597
0.9208723 | 1093.229 | 41.2127
0.9208723 | 1093.41 | 41.21953
0.9208723 | 1093.604 | 41.22683
0.9208723 | 1093.795 | 41.23405
0.9208723 | 1093.975 | 41.24085
0.9208723 | 1094.159 | 41.24778
0.9208723 | 1094.353 | 41.25509
0.9208723 | 1094.548 | 41.26244
0.9208723 | 1094.736 | 41.26951
0.9208723 | 1094.916 | 41.27629
0.9208723 | 1095.103 | 41.28334
0.9208723 | 1095.298 | 41.29073
0.9208723 | 1095.481 | 41.29762
0.9208723 | 1095.654 | 41.30413
0.9208723 | 1095.83 | 41.31076
0.9208723 | 1096.015 | 41.31775
0.9208723 | 1096.199 | 41.32468
0.9208723 | 1096.371 | 41.33116
0.9208723 | 1096.547 | 41.33778
0.9208723 | 1096.732 | 41.34478
0.9208723 | 1096.916 | 41.35172
0.9244978 | 1097.083 | 41.35798
0.9244978 | 1097.267 | 41.36494
0.9244978 | 1097.465 | 41.37239
0.9244978 | 1097.656 | 41.37958
0.9244978 | 1097.83 | 41.38618
0.9244978 | 1098.014 | 41.39308
0.9244978 | 1098.208 | 41.40043
0.9244978 | 1098.395 | 41.40748
0.9244978 | 1098.568 | 41.41398
0.9244978 | 1098.752 | 41.42093
0.9244978 | 1098.948 | 41.4283
0.9244978 | 1099.124 | 41.43493
0.9244978 | 1099.289 | 41.44116
0.9244978 | 1099.474 | 41.44812
0.9244978 | 1099.655 | 41.45495
0.9244978 | 1099.814 | 41.46094
0.9244978 | 1099.971 | 41.46688
0.9244978 | 1100.143 | 41.47335
0.9244978 | 1100.318 | 41.47997
0.9281232 | 1100.497 | 41.48669
0.9281232 | 1100.667 | 41.49311
0.9281232 | 1100.833 | 41.49935
0.9281232 | 1101.023 | 41.50652
0.9281232 | 1101.213 | 41.5137
0.9281232 | 1101.395 | 41.52054
0.9281232 | 1101.576 | 41.52739
0.9281232 | 1101.777 | 41.53495
0.9317487 | 1101.977 | 41.54251
0.9281232 | 1102.162 | 41.54948
0.9281232 | 1102.33 | 41.5558
0.9281232 | 1102.515 | 41.56278
0.9281232 | 1102.722 | 41.57058
0.9281232 | 1102.896 | 41.57712
0.9281232 | 1103.047 | 41.58282
0.9281232 | 1103.227 | 41.5896
0.9281232 | 1103.423 | 41.597
0.9281232 | 1103.585 | 41.60313
0.9281232 | 1103.744 | 41.6091
0.9281232 | 1103.92 | 41.61574
0.9281232 | 1104.104 | 41.62267
0.9281232 | 1104.273 | 41.62905
0.9317487 | 1104.439 | 41.6353
0.9353742 | 1104.621 | 41.64216
0.9353742 | 1104.809 | 41.64927
0.9317487 | 1104.981 | 41.65573
0.9317487 | 1105.15 | 41.66213
0.9317487 | 1105.339 | 41.66922
0.9317487 | 1105.521 | 41.67609
0.9317487 | 1105.7 | 41.68286
0.9317487 | 1105.876 | 41.6895
0.9317487 | 1106.057 | 41.6963
0.9317487 | 1106.23 | 41.70284
0.9317487 | 1106.399 | 41.70921
0.9317487 | 1106.567 | 41.71553
0.9317487 | 1106.746 | 41.72227
0.9317487 | 1106.926 | 41.72905
0.9317487 | 1107.088 | 41.73516
0.9317487 | 1107.257 | 41.74155
0.9317487 | 1107.427 | 41.74794
0.9317487 | 1107.597 | 41.75434
0.9317487 | 1107.77 | 41.76087
0.9353742 | 1107.948 | 41.76759
0.9353742 | 1108.124 | 41.77421
0.9353742 | 1108.3 | 41.78087
0.9353742 | 1108.478 | 41.78756
0.9353742 | 1108.652 | 41.79413
0.9353742 | 1108.842 | 41.8013
0.9353742 | 1109.023 | 41.80811
0.9353742 | 1109.205 | 41.81496
0.9353742 | 1109.393 | 41.82206
0.9353742 | 1109.571 | 41.82877
0.9353742 | 1109.751 | 41.83555
0.9353742 | 1109.933 | 41.84243
0.9353742 | 1110.116 | 41.84932
0.9353742 | 1110.294 | 41.85604
0.9353742 | 1110.477 | 41.86294
0.9317487 | 1110.654 | 41.86961
0.9317487 | 1110.833 | 41.87635
0.9353742 | 1111.008 | 41.88293
0.9353742 | 1111.172 | 41.88914
0.9353742 | 1111.353 | 41.89594
0.9353742 | 1111.536 | 41.90287
0.9353742 | 1111.707 | 41.90929
0.9389997 | 1111.879 | 41.91579
0.9389997 | 1112.059 | 41.92258
0.9389997 | 1112.236 | 41.92923
0.9389997 | 1112.407 | 41.9357
0.9389997 | 1112.587 | 41.94247
0.9389997 | 1112.778 | 41.94968
0.9389997 | 1112.975 | 41.95709
0.9389997 | 1113.156 | 41.96391
0.9389997 | 1113.328 | 41.9704
0.9389997 | 1113.521 | 41.97769
0.9389997 | 1113.711 | 41.98486
0.9389997 | 1113.891 | 41.99164
0.9389997 | 1114.071 | 41.9984
0.9389997 | 1114.265 | 42.00574
0.9389997 | 1114.446 | 42.01256
0.9426251 | 1114.616 | 42.01898
0.9426251 | 1114.787 | 42.02539
0.9389997 | 1114.966 | 42.03215
0.9426251 | 1115.143 | 42.03882
0.9426251 | 1115.314 | 42.04529
0.9426251 | 1115.485 | 42.05173
0.9426251 | 1115.663 | 42.05844
0.9426251 | 1115.84 | 42.06509
0.9426251 | 1116.009 | 42.07149
0.9426251 | 1116.18 | 42.07793
0.9426251 | 1116.357 | 42.08461
0.9426251 | 1116.544 | 42.09164
0.9426251 | 1116.732 | 42.09872
0.9426251 | 1116.91 | 42.10542
0.9462507 | 1117.089 | 42.11221
0.9462507 | 1117.283 | 42.11949
0.9426251 | 1117.465 | 42.12635
0.9426251 | 1117.637 | 42.13284
0.9426251 | 1117.811 | 42.1394
0.9426251 | 1118 | 42.14654
0.9426251 | 1118.183 | 42.15344
0.9426251 | 1118.348 | 42.15967
0.9426251 | 1118.511 | 42.1658
0.9426251 | 1118.691 | 42.17259
0.9426251 | 1118.865 | 42.17912
0.9426251 | 1119.025 | 42.18517
0.9426251 | 1119.19 | 42.19139
0.9426251 | 1119.37 | 42.1982
0.9462507 | 1119.546 | 42.20482
0.9462507 | 1119.721 | 42.2114
0.9462507 | 1119.9 | 42.21816
0.9462507 | 1120.089 | 42.22527
0.9462507 | 1120.272 | 42.23218
0.9498762 | 1120.456 | 42.23913
0.9498762 | 1120.646 | 42.24629
0.9462507 | 1120.838 | 42.25353
0.9462507 | 1121.03 | 42.26076
0.9498762 | 1121.214 | 42.26771
0.9498762 | 1121.402 | 42.2748
0.9498762 | 1121.586 | 42.28173
0.9462507 | 1121.764 | 42.28842
0.9462507 | 1121.935 | 42.29488
0.9462507 | 1122.116 | 42.30171
0.9462507 | 1122.292 | 42.30835
0.9462507 | 1122.462 | 42.31475
0.9462507 | 1122.636 | 42.32131
0.9462507 | 1122.807 | 42.32773
0.9498762 | 1122.982 | 42.33434
0.9498762 | 1123.155 | 42.34085
0.9498762 | 1123.331 | 42.34749
0.9498762 | 1123.515 | 42.35443
0.9498762 | 1123.699 | 42.36137
0.9535016 | 1123.88 | 42.36821
0.9535016 | 1124.063 | 42.3751
0.9535016 | 1124.252 | 42.38224
0.9535016 | 1124.426 | 42.38879
0.9535016 | 1124.61 | 42.39572
0.9535016 | 1124.798 | 42.40279
0.9535016 | 1124.983 | 42.40978
0.9535016 | 1125.156 | 42.4163
0.9535016 | 1125.334 | 42.42301
0.9498762 | 1125.511 | 42.4297
0.9498762 | 1125.686 | 42.43628
0.9498762 | 1125.857 | 42.44274
0.9498762 | 1126.03 | 42.44925
0.9498762 | 1126.212 | 42.4561
0.9498762 | 1126.385 | 42.46264
0.9498762 | 1126.554 | 42.46901
0.9535016 | 1126.725 | 42.47545
0.9535016 | 1126.908 | 42.48235
0.9535016 | 1127.08 | 42.48883
0.9535016 | 1127.251 | 42.49526
0.9571271 | 1127.432 | 42.50208
0.9571271 | 1127.616 | 42.50902
0.9571271 | 1127.792 | 42.51569
0.9571271 | 1127.968 | 42.52232
0.9571271 | 1128.151 | 42.5292
0.9571271 | 1128.342 | 42.53641
0.9571271 | 1128.527 | 42.54337
0.9571271 | 1128.697 | 42.54978
0.9571271 | 1128.879 | 42.55665
0.9571271 | 1129.079 | 42.56419
0.9535016 | 1129.255 | 42.57083
0.9535016 | 1129.427 | 42.5773
0.9535016 | 1129.612 | 42.5843
0.9571271 | 1129.803 | 42.5915
0.9571271 | 1129.981 | 42.59818
0.9571271 | 1130.143 | 42.60429
0.9571271 | 1130.324 | 42.61111
0.9571271 | 1130.515 | 42.61833
0.9571271 | 1130.695 | 42.62512
0.9571271 | 1130.86 | 42.63133
0.9607526 | 1131.048 | 42.63842
0.9607526 | 1131.241 | 42.64569
0.9607526 | 1131.421 | 42.65249
0.9607526 | 1131.59375 | 42.65899
0.9607526 | 1131.785 | 42.6662
0.9607526 | 1131.984 | 42.6737
0.9607526 | 1132.163 | 42.68045
0.9607526 | 1132.342 | 42.68719
0.9607526 | 1132.533 | 42.6944
0.9607526 | 1132.727 | 42.70171
0.9607526 | 1132.902 | 42.70832
0.9607526 | 1133.085 | 42.7152
0.9607526 | 1133.269 | 42.72213
0.9607526 | 1133.453125 | 42.72909
0.9607526 | 1133.624 | 42.73551
0.9607526 | 1133.801 | 42.74221
0.9607526 | 1133.991 | 42.74937
0.9607526 | 1134.17 | 42.7561
0.9607526 | 1134.346 | 42.76274
0.9607526 | 1134.523 | 42.7694
0.9607526 | 1134.705 | 42.77628
0.9607526 | 1134.877 | 42.78277
0.9607526 | 1135.055 | 42.78947
0.9607526 | 1135.238 | 42.79637
0.9643781 | 1135.43 | 42.8036
0.9643781 | 1135.607 | 42.8103
0.9643781 | 1135.784 | 42.81695
0.9643781 | 1135.977 | 42.82422
0.9643781 | 1136.166 | 42.83137
0.9643781 | 1136.35 | 42.83829
0.9643781 | 1136.537 | 42.84536
0.9643781 | 1136.722 | 42.85232
0.9643781 | 1136.907 | 42.8593
0.9643781 | 1137.084 | 42.86595
0.9643781 | 1137.256 | 42.87247
0.9643781 | 1137.436 | 42.87924
0.9643781 | 1137.62 | 42.88618
0.9607526 | 1137.791 | 42.89262
0.9607526 | 1137.956 | 42.89883
0.9607526 | 1138.132 | 42.90547
0.9643781 | 1138.305 | 42.91198
0.9643781 | 1138.481 | 42.91861
0.9680035 | 1138.655 | 42.92519
0.9680035 | 1138.84 | 42.93218
0.9680035 | 1139.024 | 42.93908
0.9680035 | 1139.2 | 42.94575
0.9680035 | 1139.379 | 42.9525
0.9680035 | 1139.565 | 42.95949
0.9680035 | 1139.751 | 42.96649
0.9680035 | 1139.927 | 42.97313
0.9680035 | 1140.112 | 42.98011
0.9680035 | 1140.298 | 42.98712
0.9643781 | 1140.477 | 42.99387
0.9643781 | 1140.65 | 43.00039
0.9680035 | 1140.823 | 43.00694
0.9643781 | 1141 | 43.01358
0.9680035 | 1141.172 | 43.02006
0.9643781 | 1141.336 | 43.02625
0.9680035 | 1141.501 | 43.03249
0.9680035 | 1141.674 | 43.03899
0.9680035 | 1141.837 | 43.04513
0.9680035 | 1141.995 | 43.05112
0.9680035 | 1142.162 | 43.05741
0.971629 | 1142.335 | 43.06392
0.971629 | 1142.513 | 43.07062
0.9680035 | 1142.693 | 43.07741
0.9680035 | 1142.862 | 43.0838
0.9680035 | 1143.04 | 43.09049
0.971629 | 1143.219 | 43.09723
0.971629 | 1143.392 | 43.10378
0.971629 | 1143.569 | 43.11044
0.971629 | 1143.753 | 43.11737
0.971629 | 1143.934 | 43.12419
0.9680035 | 1144.107 | 43.13073
0.9680035 | 1144.287 | 43.13749
0.971629 | 1144.463 | 43.14415
0.971629 | 1144.639 | 43.15077
0.971629 | 1144.809 | 43.15717
0.971629 | 1144.986 | 43.16387
0.9680035 | 1145.16 | 43.1704
0.9680035 | 1145.333 | 43.17692
0.9680035 | 1145.5 | 43.18323
0.971629 | 1145.667 | 43.18955
0.971629 | 1145.837 | 43.19595
0.971629 | 1146 | 43.20209
0.9752545 | 1146.162 | 43.20818
0.971629 | 1146.33 | 43.21453
0.9752545 | 1146.513 | 43.2214
0.9752545 | 1146.688 | 43.22802
0.9752545 | 1146.855 | 43.23432
0.9752545 | 1147.019 | 43.24051
0.9752545 | 1147.205 | 43.2475
0.9752545 | 1147.39 | 43.25446
0.9752545 | 1147.555 | 43.2607
0.9752545 | 1147.72 | 43.26691
0.9752545 | 1147.90625 | 43.27394
0.97888 | 1148.082 | 43.28055
0.9752545 | 1148.236 | 43.28638
0.9752545 | 1148.391 | 43.29221
0.9752545 | 1148.571 | 43.299
0.9752545 | 1148.746 | 43.30562
0.9752545 | 1148.898 | 43.31135
0.9752545 | 1149.055 | 43.31724
0.9752545 | 1149.238 | 43.32414
0.9752545 | 1149.417 | 43.3309
0.9752545 | 1149.563 | 43.3364
0.9752545 | 1149.731 | 43.34273
0.9752545 | 1149.917 | 43.34973
0.9752545 | 1150.09375 | 43.35641
0.9752545 | 1150.256 | 43.36253
0.97888 | 1150.427 | 43.36898
0.97888 | 1150.606 | 43.37572
0.97888 | 1150.778 | 43.38221
0.97888 | 1150.937 | 43.38818
0.97888 | 1151.1 | 43.39433
0.97888 | 1151.283 | 43.40123
0.97888 | 1151.455 | 43.40774
0.97888 | 1151.618 | 43.41386
0.97888 | 1151.784 | 43.42014
0.97888 | 1151.96 | 43.42675
0.97888 | 1152.129 | 43.43314
0.97888 | 1152.294 | 43.43935
0.97888 | 1152.467 | 43.44587
0.97888 | 1152.643 | 43.45252
0.97888 | 1152.814 | 43.45896
0.97888 | 1152.98 | 43.46521
0.97888 | 1153.151 | 43.47166
0.97888 | 1153.326 | 43.47825
0.97888 | 1153.501 | 43.48486
0.97888 | 1153.673 | 43.49133
0.97888 | 1153.847 | 43.4979
0.97888 | 1154.026 | 43.50463
0.97888 | 1154.205 | 43.5114
0.9825055 | 1154.384 | 43.51813
0.9825055 | 1154.563 | 43.5249
0.9825055 | 1154.745 | 43.53176
0.97888 | 1154.922 | 43.53843
0.97888 | 1155.091 | 43.5448
0.97888 | 1155.271 | 43.55159
0.9825055 | 1155.45 | 43.55832
0.9825055 | 1155.624 | 43.5649
0.9825055 | 1155.797 | 43.57139
0.9825055 | 1155.961 | 43.5776
0.986131 | 1156.133 | 43.58409
0.986131 | 1156.307 | 43.59065
0.9825055 | 1156.478 | 43.59708
0.9825055 | 1156.654 | 43.60371
0.986131 | 1156.836 | 43.61057
0.986131 | 1157.013 | 43.61723
0.986131 | 1157.19 | 43.62393
0.986131 | 1157.375 | 43.6309
0.986131 | 1157.559 | 43.63785
0.986131 | 1157.736 | 43.64451
0.9825055 | 1157.915 | 43.65126
0.9825055 | 1158.092 | 43.65791
0.9825055 | 1158.27 | 43.66465
0.9825055 | 1158.443 | 43.67117
0.986131 | 1158.622 | 43.6779
0.986131 | 1158.795 | 43.68442
0.986131 | 1158.971 | 43.69105
0.986131 | 1159.146 | 43.69767
0.986131 | 1159.314 | 43.704
0.986131 | 1159.495 | 43.71083
0.986131 | 1159.666 | 43.71725
0.986131 | 1159.844 | 43.72396
0.9897565 | 1160.015 | 43.73042
0.9897565 | 1160.188 | 43.73695
0.9897565 | 1160.357 | 43.74331
0.9897565 | 1160.529 | 43.74981
0.986131 | 1160.698 | 43.75615
0.986131 | 1160.863 | 43.76238
0.986131 | 1161.032 | 43.76875
0.986131 | 1161.201 | 43.77513
0.986131 | 1161.369 | 43.78146
0.9897565 | 1161.537 | 43.7878
0.9897565 | 1161.712 | 43.79438
0.9897565 | 1161.875 | 43.80054
0.9897565 | 1162.045 | 43.80695
0.9897565 | 1162.207 | 43.81306
0.9897565 | 1162.377 | 43.81946
0.9897565 | 1162.543 | 43.82571
0.9897565 | 1162.713 | 43.83213
0.9897565 | 1162.876 | 43.83829
0.9897565 | 1163.046 | 43.84468
0.9897565 | 1163.219 | 43.85119
0.9897565 | 1163.384 | 43.85741
0.9897565 | 1163.559 | 43.86403
0.9897565 | 1163.735 | 43.87064
0.9897565 | 1163.912 | 43.87733
0.9897565 | 1164.074 | 43.88342
0.9897565 | 1164.248 | 43.88998
0.9897565 | 1164.426 | 43.89669
0.9933819 | 1164.604 | 43.90341
0.9933819 | 1164.776 | 43.90989
0.9933819 | 1164.943 | 43.91622
0.9933819 | 1165.122 | 43.92293
0.9933819 | 1165.299 | 43.92963
0.9933819 | 1165.471 | 43.9361
0.9933819 | 1165.637 | 43.94237
0.9933819 | 1165.824 | 43.94943
0.9933819 | 1166 | 43.95603
0.9933819 | 1166.164 | 43.96223
0.9933819 | 1166.34 | 43.96888
0.9933819 | 1166.516 | 43.97551
0.9933819 | 1166.691 | 43.9821
0.9933819 | 1166.859 | 43.98842
0.9933819 | 1167.031 | 43.99489
0.9933819 | 1167.198 | 44.00119
0.9933819 | 1167.377 | 44.00795
0.9933819 | 1167.541 | 44.01412
0.9970074 | 1167.717 | 44.02075
0.9970074 | 1167.895 | 44.02746
0.9970074 | 1168.065 | 44.03388
0.9970074 | 1168.239 | 44.04045
0.9970074 | 1168.413 | 44.04701
0.9970074 | 1168.585 | 44.05351
0.9970074 | 1168.754 | 44.05986
0.9970074 | 1168.926 | 44.06634
0.9970074 | 1169.09 | 44.07255
0.9970074 | 1169.259 | 44.07891
0.9970074 | 1169.422 | 44.08506
0.9970074 | 1169.588 | 44.09132
0.9970074 | 1169.752 | 44.09748
0.9970074 | 1169.921 | 44.10385
0.9970074 | 1170.082 | 44.10992
0.9970074 | 1170.246 | 44.11611
0.9970074 | 1170.415 | 44.12247
0.9970074 | 1170.591 | 44.12911
1.000633 | 1170.763 | 44.13558
1.000633 | 1170.935 | 44.14209
1.000633 | 1171.109 | 44.14863
1.000633 | 1171.286 | 44.15533
1.000633 | 1171.456 | 44.16174
1.000633 | 1171.623 | 44.16801
1.000633 | 1171.793 | 44.17444
1.000633 | 1171.971 | 44.18114
1.000633 | 1172.151 | 44.18791
1.000633 | 1172.316 | 44.19415
1.000633 | 1172.486 | 44.20056
1.000633 | 1172.664 | 44.20727
1.000633 | 1172.833 | 44.21362
1.000633 | 1172.997 | 44.21982
1.000633 | 1173.172 | 44.22643
1.000633 | 1173.348 | 44.23304
1.000633 | 1173.526 | 44.23977
1.000633 | 1173.695 | 44.24614
1.000633 | 1173.859375 | 44.25233
1.004258 | 1174.033 | 44.25886
1.004258 | 1174.211 | 44.26558
1.004258 | 1174.382 | 44.27204
1.004258 | 1174.561 | 44.27878
1.004258 | 1174.74 | 44.28553
1.004258 | 1174.917 | 44.29218
1.004258 | 1175.092 | 44.2988
1.004258 | 1175.27 | 44.3055
1.004258 | 1175.45 | 44.31228
1.004258 | 1175.63 | 44.31909
1.004258 | 1175.81 | 44.32586
1.004258 | 1175.988 | 44.33256
1.004258 | 1176.168 | 44.33936
1.004258 | 1176.347 | 44.34612
1.004258 | 1176.523 | 44.35274
1.004258 | 1176.7 | 44.35941
1.004258 | 1176.882 | 44.36628
1.004258 | 1177.061 | 44.37302
1.004258 | 1177.233 | 44.37951
1.007884 | 1177.401 | 44.38586
1.007884 | 1177.575 | 44.3924
1.007884 | 1177.75 | 44.39899
1.007884 | 1177.917 | 44.40531
1.004258 | 1178.087 | 44.41172
1.004258 | 1178.268 | 44.41852
1.004258 | 1178.444 | 44.42514
1.004258 | 1178.614 | 44.43158
1.007884 | 1178.781 | 44.43786
1.007884 | 1178.962 | 44.44469
1.007884 | 1179.141 | 44.45144
1.007884 | 1179.313 | 44.45793
1.007884 | 1179.484 | 44.46437
1.007884 | 1179.66 | 44.471
1.007884 | 1179.834 | 44.47757
1.011509 | 1180.005 | 44.484
1.011509 | 1180.177 | 44.49047
1.011509 | 1180.346 | 44.49686
1.011509 | 1180.522 | 44.5035
1.011509 | 1180.687 | 44.50971
1.007884 | 1180.857 | 44.51611
1.007884 | 1181.03 | 44.52266
1.007884 | 1181.207 | 44.52932
1.007884 | 1181.379 | 44.5358
1.007884 | 1181.545 | 44.54207
1.007884 | 1181.717 | 44.54856
1.007884 | 1181.89 | 44.55507
1.011509 | 1182.061 | 44.56151
1.011509 | 1182.229 | 44.56786
1.011509 | 1182.407 | 44.57456
1.011509 | 1182.581 | 44.58113
1.011509 | 1182.753 | 44.58761
1.011509 | 1182.921 | 44.59395
1.015135 | 1183.093 | 44.6004
1.015135 | 1183.265 | 44.60692
1.015135 | 1183.432 | 44.61318
1.011509 | 1183.597 | 44.61942
1.011509 | 1183.771 | 44.62597
1.011509 | 1183.94 | 44.63234
1.011509 | 1184.106 | 44.63859
1.011509 | 1184.273 | 44.64492
1.011509 | 1184.446 | 44.65142
1.011509 | 1184.615 | 44.65778
1.011509 | 1184.777 | 44.66389
1.011509 | 1184.95 | 44.67044
1.015135 | 1185.119 | 44.6768
1.015135 | 1185.286 | 44.6831
1.015135 | 1185.448 | 44.68919
1.015135 | 1185.615 | 44.69551
1.015135 | 1185.78 | 44.70171
1.015135 | 1185.944 | 44.7079
1.015135 | 1186.106 | 44.71401
1.015135 | 1186.268 | 44.72012
1.015135 | 1186.441 | 44.72665
1.01876 | 1186.603 | 44.73274
1.015135 | 1186.763 | 44.73878
1.015135 | 1186.93 | 44.74508
1.015135 | 1187.099 | 44.75142
1.015135 | 1187.262 | 44.75759
1.01876 | 1187.427 | 44.76378
1.01876 | 1187.59 | 44.76994
1.01876 | 1187.753 | 44.77608
1.01876 | 1187.921 | 44.78242
1.01876 | 1188.08 | 44.78841
1.01876 | 1188.244 | 44.7946
1.01876 | 1188.409 | 44.80081
1.01876 | 1188.571 | 44.80694
1.01876 | 1188.727 | 44.81282
1.01876 | 1188.888 | 44.81888
1.01876 | 1189.049 | 44.82494
1.01876 | 1189.214 | 44.83118
1.01876 | 1189.375 | 44.83723
1.01876 | 1189.534 | 44.84323
1.01876 | 1189.697 | 44.84939
1.01876 | 1189.856 | 44.85536
1.01876 | 1190.019 | 44.8615
1.01876 | 1190.181 | 44.86761
1.01876 | 1190.348 | 44.87393
1.022386 | 1190.511 | 44.88007
1.022386 | 1190.675 | 44.88626
1.022386 | 1190.833 | 44.89219
1.022386 | 1190.996 | 44.89835
1.022386 | 1191.159 | 44.90448
1.022386 | 1191.323 | 44.91067
1.022386 | 1191.49 | 44.91697
1.022386 | 1191.651 | 44.92305
1.022386 | 1191.806 | 44.92887
1.022386 | 1191.961 | 44.93472
1.022386 | 1192.119 | 44.94068
1.022386 | 1192.279 | 44.94672
1.022386 | 1192.443 | 44.9529
1.022386 | 1192.603 | 44.95892
1.022386 | 1192.761 | 44.96489
1.022386 | 1192.918 | 44.9708
1.022386 | 1193.072 | 44.9766
1.022386 | 1193.234 | 44.98273
1.026011 | 1193.401 | 44.98902
1.026011 | 1193.565 | 44.9952
1.026011 | 1193.727 | 45.00128
1.026011 | 1193.888 | 45.00737
1.026011 | 1194.046 | 45.01334
1.026011 | 1194.206 | 45.01937
1.026011 | 1194.372 | 45.0256
1.026011 | 1194.534 | 45.03172
1.026011 | 1194.701 | 45.03803
1.026011 | 1194.855 | 45.04382
1.026011 | 1195.015 | 45.04985
1.026011 | 1195.177 | 45.05597
1.026011 | 1195.34 | 45.06212
1.026011 | 1195.502 | 45.06821
1.026011 | 1195.668 | 45.07449
1.026011 | 1195.834 | 45.08075
1.026011 | 1195.995 | 45.08681
1.026011 | 1196.153 | 45.09276
1.026011 | 1196.312 | 45.09873
1.029637 | 1196.49 | 45.10544
1.029637 | 1196.655 | 45.11167
1.029637 | 1196.813 | 45.11765
1.029637 | 1196.977 | 45.12381
1.029637 | 1197.143 | 45.13009
1.029637 | 1197.312 | 45.13643
1.029637 | 1197.473 | 45.14252
1.029637 | 1197.642 | 45.14891
1.029637 | 1197.82 | 45.15558
1.029637 | 1197.989 | 45.16195
1.029637 | 1198.143 | 45.16779
1.029637 | 1198.313 | 45.17417
1.029637 | 1198.487 | 45.18075
1.029637 | 1198.654 | 45.18702
1.029637 | 1198.818 | 45.19323
1.029637 | 1198.98 | 45.19934
1.033262 | 1199.154 | 45.20588
1.033262 | 1199.314 | 45.21194
1.033262 | 1199.468 | 45.21774
1.033262 | 1199.629 | 45.2238
1.033262 | 1199.796 | 45.23008
1.033262 | 1199.955 | 45.23609
1.033262 | 1200.115 | 45.2421
1.033262 | 1200.281 | 45.24837
1.033262 | 1200.445 | 45.25455
1.033262 | 1200.602 | 45.26049
1.033262 | 1200.756 | 45.26628
1.033262 | 1200.918 | 45.27239
1.033262 | 1201.088 | 45.2788
1.033262 | 1201.259 | 45.28525
1.033262 | 1201.417 | 45.29122
1.033262 | 1201.583 | 45.29747
1.033262 | 1201.753 | 45.30388
1.033262 | 1201.917 | 45.31006
1.033262 | 1202.079 | 45.31616
1.033262 | 1202.244 | 45.32237
1.033262 | 1202.41 | 45.32862
1.033262 | 1202.573 | 45.33477
1.033262 | 1202.729 | 45.34065
1.033262 | 1202.881 | 45.34637
1.036888 | 1203.047 | 45.35263
1.036888 | 1203.207 | 45.35866
1.036888 | 1203.355 | 45.36425
1.036888 | 1203.511 | 45.37015
1.036888 | 1203.672 | 45.37619
1.036888 | 1203.831 | 45.38221
1.036888 | 1203.983 | 45.38794
1.036888 | 1204.137 | 45.39373
1.036888 | 1204.299 | 45.39984
1.036888 | 1204.465 | 45.4061
1.036888 | 1204.625 | 45.41214
1.036888 | 1204.784 | 45.41811
1.036888 | 1204.948 | 45.42431
1.036888 | 1205.111 | 45.43046
1.036888 | 1205.264 | 45.43622
1.036888 | 1205.42 | 45.4421
1.036888 | 1205.58 | 45.44812
1.036888 | 1205.742 | 45.45426
1.036888 | 1205.901 | 45.46024
1.036888 | 1206.053 | 45.46599
1.036888 | 1206.213 | 45.472
1.040513 | 1206.371 | 45.47797
1.040513 | 1206.533 | 45.48408
1.040513 | 1206.692 | 45.49005
1.040513 | 1206.863 | 45.49652
1.040513 | 1207.035 | 45.50299
1.040513 | 1207.203125 | 45.50933
1.040513 | 1207.368 | 45.51554
1.040513 | 1207.537 | 45.5219
1.040513 | 1207.702 | 45.52813
1.040513 | 1207.86 | 45.5341
1.040513 | 1208.027 | 45.5404
1.040513 | 1208.193 | 45.54666
1.040513 | 1208.356 | 45.5528
1.040513 | 1208.517 | 45.55886
1.040513 | 1208.68 | 45.56499
1.040513 | 1208.844 | 45.57118
1.040513 | 1209.012 | 45.57751
1.040513 | 1209.17 | 45.58348
1.044139 | 1209.337 | 45.58976
1.044139 | 1209.506 | 45.59614
1.044139 | 1209.672 | 45.6024
1.044139 | 1209.836 | 45.60859
1.044139 | 1210.004 | 45.61491
1.044139 | 1210.169 | 45.62112
1.044139 | 1210.333 | 45.62733
1.044139 | 1210.505 | 45.63379
1.044139 | 1210.669 | 45.63999
1.044139 | 1210.835 | 45.64624
1.044139 | 1211.006 | 45.65269
1.044139 | 1211.175 | 45.65905
1.044139 | 1211.335 | 45.66507
1.044139 | 1211.497 | 45.67119
1.044139 | 1211.665 | 45.67753
1.044139 | 1211.826 | 45.68362
1.047764 | 1211.98 | 45.6894
1.047764 | 1212.135 | 45.69526
1.047764 | 1212.296 | 45.70133
1.047764 | 1212.455 | 45.70731
1.047764 | 1212.613 | 45.71327
1.047764 | 1212.774 | 45.71935
1.047764 | 1212.941 | 45.72562
1.047764 | 1213.102 | 45.73171
1.047764 | 1213.257 | 45.73753
1.047764 | 1213.42 | 45.74367
1.047764 | 1213.593 | 45.75022
1.047764 | 1213.757 | 45.7564
1.047764 | 1213.92 | 45.76254
1.047764 | 1214.087 | 45.76883
1.047764 | 1214.251 | 45.77502
1.047764 | 1214.414 | 45.78117
1.047764 | 1214.58 | 45.78742
1.047764 | 1214.741 | 45.7935
1.05139 | 1214.90625 | 45.79972
1.05139 | 1215.072 | 45.80595
1.05139 | 1215.23 | 45.81193
1.05139 | 1215.397 | 45.81821
1.05139 | 1215.565 | 45.82455
1.05139 | 1215.733 | 45.83088
1.05139 | 1215.894 | 45.83694
1.05139 | 1216.055 | 45.84304
1.05139 | 1216.219 | 45.84923
1.05139 | 1216.39 | 45.85566
1.05139 | 1216.556 | 45.86191
1.05139 | 1216.723 | 45.86822
1.05139 | 1216.893 | 45.87461
1.05139 | 1217.053 | 45.88067
1.05139 | 1217.209 | 45.88652
1.05139 | 1217.371 | 45.89263
1.05139 | 1217.536 | 45.89886
1.05139 | 1217.705 | 45.90522
1.055015 | 1217.863 | 45.91118
1.055015 | 1218.027 | 45.91737
1.055015 | 1218.195 | 45.92369
1.055015 | 1218.36 | 45.92991
1.055015 | 1218.521 | 45.93598
1.055015 | 1218.688 | 45.94228
1.055015 | 1218.858 | 45.94868
1.055015 | 1219.022 | 45.95489
1.055015 | 1219.187 | 45.96111
1.055015 | 1219.349 | 45.96721
1.055015 | 1219.515 | 45.97347
1.055015 | 1219.681 | 45.97972
1.055015 | 1219.845 | 45.98592
1.055015 | 1220.01 | 45.9921
1.055015 | 1220.173 | 45.99826
1.055015 | 1220.344 | 46.00469
1.055015 | 1220.51 | 46.01099
1.055015 | 1220.668 | 46.01694
1.055015 | 1220.831 | 46.02306
1.058641 | 1220.993 | 46.02918
1.058641 | 1221.162 | 46.03554
1.058641 | 1221.325 | 46.04171
1.058641 | 1221.488 | 46.04785
1.058641 | 1221.647 | 46.05385
1.058641 | 1221.806 | 46.05984
1.058641 | 1221.956 | 46.06547
1.058641 | 1222.111 | 46.07132
1.058641 | 1222.274 | 46.07749
1.058641 | 1222.439 | 46.08371
1.058641 | 1222.6 | 46.08975
1.058641 | 1222.749 | 46.09538
1.058641 | 1222.901 | 46.1011
1.058641 | 1223.054 | 46.10688
1.058641 | 1223.209 | 46.11273
1.058641 | 1223.368 | 46.11872
1.058641 | 1223.53 | 46.12481
1.058641 | 1223.685 | 46.13068
1.062266 | 1223.845 | 46.13669
1.062266 | 1223.999 | 46.1425
1.062266 | 1224.159 | 46.14852
1.062266 | 1224.323 | 46.15473
1.062266 | 1224.481 | 46.16069
1.062266 | 1224.644 | 46.16683
1.062266 | 1224.803 | 46.17281
1.062266 | 1224.961 | 46.17878
1.062266 | 1225.118 | 46.18469
1.062266 | 1225.274 | 46.19058
1.062266 | 1225.428 | 46.19637
1.062266 | 1225.586 | 46.20232
1.062266 | 1225.738 | 46.20806
1.062266 | 1225.888 | 46.21372
1.062266 | 1226.048 | 46.21975
1.062266 | 1226.205 | 46.22566
1.062266 | 1226.363 | 46.23161
1.062266 | 1226.515 | 46.23733
1.062266 | 1226.675 | 46.24337
1.062266 | 1226.831 | 46.24927
1.062266 | 1226.987 | 46.25516
1.065892 | 1227.137 | 46.26079
1.065892 | 1227.293 | 46.26667
1.065892 | 1227.447 | 46.27246
1.065892 | 1227.604 | 46.2784
1.065892 | 1227.751 | 46.28393
1.065892 | 1227.904 | 46.28972
1.065892 | 1228.064 | 46.29574
1.065892 | 1228.211 | 46.30128
1.065892 | 1228.367 | 46.30717
1.065892 | 1228.521 | 46.31297
1.065892 | 1228.678 | 46.31888
1.065892 | 1228.832 | 46.32471
1.065892 | 1228.989 | 46.33061
1.065892 | 1229.134 | 46.33608
1.065892 | 1229.289 | 46.34191
1.065892 | 1229.445 | 46.3478
1.065892 | 1229.596 | 46.3535
1.065892 | 1229.748 | 46.35924
1.065892 | 1229.899 | 46.36492
1.065892 | 1230.054 | 46.37076
1.069517 | 1230.206 | 46.37649
1.069517 | 1230.354 | 46.38206
1.069517 | 1230.505 | 46.38775
1.069517 | 1230.659 | 46.39358
1.069517 | 1230.808 | 46.3992
1.069517 | 1230.954 | 46.4047
1.069517 | 1231.107 | 46.41044
1.069517 | 1231.265625 | 46.41644
1.069517 | 1231.424 | 46.42241
1.069517 | 1231.578 | 46.42823
1.069517 | 1231.732 | 46.43403
1.069517 | 1231.892 | 46.44004
1.069517 | 1232.043 | 46.44576
1.069517 | 1232.195 | 46.45147
1.069517 | 1232.352 | 46.4574
1.069517 | 1232.511 | 46.46338
1.069517 | 1232.664 | 46.46917
1.069517 | 1232.815 | 46.47485
1.069517 | 1232.961 | 46.48034
1.069517 | 1233.111 | 46.48602
1.073143 | 1233.266 | 46.49185
1.073143 | 1233.408 | 46.4972
1.073143 | 1233.562 | 46.50301
1.073143 | 1233.717 | 46.50884
1.073143 | 1233.871 | 46.51465
1.073143 | 1234.024 | 46.52041
1.073143 | 1234.172 | 46.52599
1.073143 | 1234.324 | 46.53174
1.073143 | 1234.479 | 46.53756
1.073143 | 1234.631 | 46.54332
1.073143 | 1234.782 | 46.549
1.073143 | 1234.946 | 46.55516
1.073143 | 1235.107 | 46.56124
1.073143 | 1235.262 | 46.56711
1.073143 | 1235.416 | 46.57289
1.073143 | 1235.572 | 46.57879
1.073143 | 1235.737 | 46.585
1.073143 | 1235.901 | 46.59117
1.073143 | 1236.067 | 46.59743
1.076768 | 1236.223 | 46.60333
1.076768 | 1236.386 | 46.60947
1.076768 | 1236.544 | 46.61542
1.076768 | 1236.699 | 46.62127
1.076768 | 1236.864 | 46.62747
1.076768 | 1237.032 | 46.63383
1.076768 | 1237.191 | 46.63982
1.076768 | 1237.345 | 46.64563
1.076768 | 1237.497 | 46.65133
1.076768 | 1237.651 | 46.65717
1.076768 | 1237.816 | 46.66338
1.076768 | 1237.972 | 46.66927
1.076768 | 1238.138 | 46.67552
1.076768 | 1238.303 | 46.68173
1.076768 | 1238.458 | 46.6876
1.076768 | 1238.613 | 46.69343
1.076768 | 1238.776 | 46.69956
1.076768 | 1238.942 | 46.70581
1.076768 | 1239.112 | 46.71222
1.076768 | 1239.273 | 46.71829
1.076768 | 1239.436 | 46.72443
1.080393 | 1239.599 | 46.73058
1.080393 | 1239.757 | 46.73655
1.080393 | 1239.916 | 46.74254
1.080393 | 1240.08 | 46.74873
1.080393 | 1240.239 | 46.7547
1.080393 | 1240.396 | 46.76063
1.080393 | 1240.552 | 46.76651
1.080393 | 1240.705 | 46.7723
1.080393 | 1240.865 | 46.77832
1.080393 | 1241.022 | 46.78425
1.080393 | 1241.173 | 46.78994
1.080393 | 1241.327 | 46.79572
1.080393 | 1241.482 | 46.80157
1.080393 | 1241.636 | 46.8074
1.080393 | 1241.791 | 46.81323
1.080393 | 1241.939 | 46.81882
1.080393 | 1242.095 | 46.8247
1.080393 | 1242.243 | 46.83027
1.080393 | 1242.392 | 46.83588
1.084019 | 1242.539 | 46.84143
1.084019 | 1242.692 | 46.84718
1.084019 | 1242.843 | 46.85288
1.084019 | 1242.991 | 46.85847
1.084019 | 1243.135 | 46.86388
1.084019 | 1243.289 | 46.86969
1.084019 | 1243.44 | 46.87538
1.084019 | 1243.588 | 46.88098
1.084019 | 1243.736 | 46.88656
1.084019 | 1243.886 | 46.89219
1.084019 | 1244.037 | 46.89788
1.084019 | 1244.187 | 46.90356
1.084019 | 1244.332 | 46.90902
1.084019 | 1244.484 | 46.91475
1.084019 | 1244.635 | 46.92043
1.084019 | 1244.782 | 46.92598
1.084019 | 1244.932 | 46.93162
1.084019 | 1245.081 | 46.93724
1.084019 | 1245.234 | 46.94304
1.084019 | 1245.395 | 46.94909
1.084019 | 1245.543 | 46.95469
1.087644 | 1245.694 | 46.96035
1.087644 | 1245.852 | 46.96632
1.087644 | 1245.999 | 46.97187
1.087644 | 1246.153 | 46.97768
1.087644 | 1246.3 | 46.98321
1.087644 | 1246.452 | 46.98892
1.087644 | 1246.603 | 46.99461
1.087644 | 1246.751 | 47.00019
1.087644 | 1246.891 | 47.00548
1.087644 | 1247.043 | 47.0112
1.087644 | 1247.196 | 47.01698
1.087644 | 1247.345 | 47.02259
1.087644 | 1247.494 | 47.02822
1.087644 | 1247.647 | 47.03397
1.087644 | 1247.804 | 47.03989
1.087644 | 1247.962 | 47.04587
1.087644 | 1248.115 | 47.05164
1.087644 | 1248.273 | 47.0576
1.087644 | 1248.426 | 47.06334
1.087644 | 1248.58 | 47.06916
1.087644 | 1248.74 | 47.07518
1.09127 | 1248.893 | 47.08096
1.09127 | 1249.052 | 47.08694
1.09127 | 1249.206 | 47.09275
1.09127 | 1249.359 | 47.09852
1.09127 | 1249.507 | 47.10412
1.09127 | 1249.665 | 47.11005
1.09127 | 1249.818 | 47.11583
1.09127 | 1249.978 | 47.12186
1.09127 | 1250.135 | 47.12779
1.09127 | 1250.287 | 47.1335
1.09127 | 1250.44 | 47.13928
1.09127 | 1250.595 | 47.14512
1.09127 | 1250.752 | 47.15105
1.09127 | 1250.908 | 47.15694
1.09127 | 1251.065 | 47.16283
1.09127 | 1251.215 | 47.16849
1.09127 | 1251.363 | 47.17407
1.09127 | 1251.512 | 47.1797
1.09127 | 1251.666 | 47.18549
1.09127 | 1251.817 | 47.1912
1.094895 | 1251.974 | 47.1971
1.094895 | 1252.127 | 47.20288
1.094895 | 1252.277 | 47.20853
1.094895 | 1252.424 | 47.21408
1.094895 | 1252.577 | 47.21982
1.094895 | 1252.734 | 47.22574
1.094895 | 1252.897 | 47.23189
1.094895 | 1253.051 | 47.23772
1.094895 | 1253.201 | 47.24337
1.094895 | 1253.358 | 47.24928
1.094895 | 1253.511 | 47.25505
1.094895 | 1253.671 | 47.26108
1.094895 | 1253.83 | 47.26708
1.094895 | 1253.992 | 47.27318
1.094895 | 1254.153 | 47.27924
1.094895 | 1254.314 | 47.2853
1.094895 | 1254.471 | 47.29122
1.094895 | 1254.631 | 47.29727
1.094895 | 1254.792 | 47.30334
1.094895 | 1254.951 | 47.30935
1.094895 | 1255.113 | 47.31544
1.094895 | 1255.271 | 47.32138
1.098521 | 1255.434 | 47.32755
1.098521 | 1255.596 | 47.33363
1.098521 | 1255.756 | 47.33967
1.098521 | 1255.91 | 47.34549
1.098521 | 1256.069 | 47.35146
1.098521 | 1256.236 | 47.35778
1.098521 | 1256.397 | 47.36385
1.098521 | 1256.558 | 47.36991
1.098521 | 1256.722 | 47.37609
1.098521 | 1256.882 | 47.38213
1.098521 | 1257.039 | 47.38805
1.098521 | 1257.193 | 47.39386
1.098521 | 1257.355 | 47.39995
1.098521 | 1257.519 | 47.40614
1.098521 | 1257.679 | 47.41216
1.098521 | 1257.827 | 47.41776
1.098521 | 1257.987 | 47.42377
1.098521 | 1258.145 | 47.42972
1.098521 | 1258.299 | 47.43556
1.098521 | 1258.46 | 47.4416
1.102146 | 1258.611 | 47.44731
1.102146 | 1258.768 | 47.45324
1.102146 | 1258.919 | 47.45893
1.102146 | 1259.072 | 47.46469
1.102146 | 1259.226 | 47.47048
1.102146 | 1259.384 | 47.47645
1.102146 | 1259.533 | 47.48207
1.102146 | 1259.688 | 47.48792
1.102146 | 1259.843 | 47.49375
1.102146 | 1259.992 | 47.49935
1.102146 | 1260.145 | 47.50514
1.102146 | 1260.303 | 47.51109
1.102146 | 1260.455 | 47.51682
1.102146 | 1260.611 | 47.5227
1.102146 | 1260.765 | 47.52851
1.102146 | 1260.919 | 47.53431
1.102146 | 1261.078 | 47.5403
1.102146 | 1261.224 | 47.54583
1.102146 | 1261.377 | 47.5516
1.102146 | 1261.53 | 47.55736
1.102146 | 1261.684 | 47.56317
1.105772 | 1261.836 | 47.56888
1.105772 | 1261.991 | 47.57474
1.105772 | 1262.139 | 47.58029
1.105772 | 1262.29 | 47.586
1.105772 | 1262.434 | 47.59144
1.105772 | 1262.586 | 47.59717
1.105772 | 1262.743 | 47.60307
1.105772 | 1262.894 | 47.60878
1.105772 | 1263.051 | 47.61469
1.105772 | 1263.204 | 47.62047
1.105772 | 1263.356 | 47.62617
1.105772 | 1263.508 | 47.63193
1.105772 | 1263.66 | 47.63766
1.105772 | 1263.819 | 47.64365
1.105772 | 1263.979 | 47.64969
1.105772 | 1264.127 | 47.65524
1.105772 | 1264.276 | 47.66088
1.105772 | 1264.425 | 47.66647
1.105772 | 1264.571 | 47.67198
1.105772 | 1264.722 | 47.67767
1.109397 | 1264.868 | 47.68319
1.109397 | 1265.014 | 47.68869
1.109397 | 1265.166 | 47.6944
1.109397 | 1265.307 | 47.69973
1.109397 | 1265.453125 | 47.70524
1.109397 | 1265.603 | 47.71088
1.109397 | 1265.751 | 47.71649
1.109397 | 1265.892 | 47.7218
1.109397 | 1266.037 | 47.72726
1.109397 | 1266.185 | 47.73283
1.109397 | 1266.333 | 47.7384
1.109397 | 1266.479 | 47.74392
1.109397 | 1266.623 | 47.74934
1.109397 | 1266.766 | 47.75474
1.109397 | 1266.914 | 47.76031
1.109397 | 1267.06 | 47.7658
1.109397 | 1267.203 | 47.77122
1.109397 | 1267.357 | 47.777
1.109397 | 1267.5 | 47.78239
1.109397 | 1267.643 | 47.78779
1.109397 | 1267.793 | 47.79345
1.109397 | 1267.942 | 47.79908
1.109397 | 1268.09 | 47.80466
1.113023 | 1268.234 | 47.81009
1.113023 | 1268.375 | 47.81539
1.113023 | 1268.522 | 47.82094
1.113023 | 1268.67 | 47.8265
1.113023 | 1268.817 | 47.83204
1.113023 | 1268.965 | 47.83763
1.113023 | 1269.109375 | 47.84308
1.113023 | 1269.251 | 47.84841
1.113023 | 1269.398 | 47.85395
1.113023 | 1269.541 | 47.85936
1.113023 | 1269.696 | 47.8652
1.113023 | 1269.849 | 47.87098
1.113023 | 1269.995 | 47.87647
1.113023 | 1270.136 | 47.88179
1.113023 | 1270.279 | 47.88716
1.113023 | 1270.428 | 47.89279
1.113023 | 1270.573 | 47.89827
1.113023 | 1270.719 | 47.90374
1.113023 | 1270.862 | 47.90914
1.116648 | 1271.007 | 47.91463
1.116648 | 1271.154 | 47.92016
1.116648 | 1271.29 | 47.92529
1.116648 | 1271.433 | 47.93069
1.116648 | 1271.583 | 47.93633
1.116648 | 1271.732 | 47.94194
1.116648 | 1271.876 | 47.94736
1.116648 | 1272.025 | 47.95301
1.116648 | 1272.177 | 47.95873
1.116648 | 1272.324 | 47.96426
1.116648 | 1272.467 | 47.96965
1.116648 | 1272.608 | 47.97498
1.116648 | 1272.76 | 47.98068
1.116648 | 1272.905 | 47.98615
1.116648 | 1273.044 | 47.99141
1.116648 | 1273.192 | 47.99697
1.116648 | 1273.344 | 48.00272
1.116648 | 1273.488 | 48.00813
1.116648 | 1273.628 | 48.01341
1.116648 | 1273.774 | 48.01891
1.116648 | 1273.928 | 48.02473
1.116648 | 1274.078 | 48.03037
1.116648 | 1274.229 | 48.03606
1.120274 | 1274.382 | 48.04185
1.120274 | 1274.542 | 48.04787
1.120274 | 1274.689 | 48.05341
1.120274 | 1274.832 | 48.05881
1.120274 | 1274.987 | 48.06464
1.120274 | 1275.144 | 48.07059
1.120274 | 1275.295 | 48.07626
1.120274 | 1275.446 | 48.08194
1.120274 | 1275.598 | 48.08768
1.120274 | 1275.746 | 48.09328
1.120274 | 1275.896 | 48.09892
1.120274 | 1276.04 | 48.10435
1.120274 | 1276.189 | 48.10998
1.120274 | 1276.338 | 48.1156
1.120274 | 1276.485 | 48.12113
1.120274 | 1276.629 | 48.12655
1.120274 | 1276.776 | 48.13211
1.120274 | 1276.922 | 48.13761
1.120274 | 1277.065 | 48.14298
1.120274 | 1277.217 | 48.1487
1.120274 | 1277.37 | 48.15448
1.120274 | 1277.525 | 48.16032
1.123899 | 1277.679 | 48.16613
1.123899 | 1277.838 | 48.17213
1.123899 | 1277.989 | 48.17781
1.123899 | 1278.136 | 48.18337
1.123899 | 1278.289 | 48.18912
1.123899 | 1278.437 | 48.19471
1.123899 | 1278.587 | 48.20038
1.123899 | 1278.738 | 48.20607
1.123899 | 1278.879 | 48.21139
1.123899 | 1279.025 | 48.21687
1.123899 | 1279.165 | 48.22214
1.123899 | 1279.302 | 48.22733
1.123899 | 1279.447 | 48.23278
1.123899 | 1279.591 | 48.23823
1.123899 | 1279.728 | 48.24338
1.123899 | 1279.869 | 48.24871
1.123899 | 1280.01 | 48.25399
1.123899 | 1280.147 | 48.25916
1.127525 | 1280.289 | 48.26452
1.127525 | 1280.427 | 48.26973
1.127525 | 1280.568 | 48.27506
1.127525 | 1280.705 | 48.28023
1.127525 | 1280.842 | 48.28539
1.127525 | 1280.986 | 48.29082
1.127525 | 1281.135 | 48.29643
1.127525 | 1281.276 | 48.30172
1.127525 | 1281.423 | 48.30728
1.127525 | 1281.56 | 48.31244
1.127525 | 1281.702 | 48.31778
1.127525 | 1281.849 | 48.32332
1.127525 | 1281.984375 | 48.32844
1.127525 | 1282.133 | 48.33403
1.127525 | 1282.273 | 48.33932
1.127525 | 1282.414 | 48.34462
1.127525 | 1282.556 | 48.34999
1.127525 | 1282.7 | 48.35541
1.127525 | 1282.843 | 48.36081
1.127525 | 1282.99 | 48.36636
1.127525 | 1283.136 | 48.37185
1.13115 | 1283.276 | 48.37715
1.13115 | 1283.428 | 48.38287
1.13115 | 1283.574 | 48.38835
1.13115 | 1283.727 | 48.39412
1.13115 | 1283.878 | 48.39984
1.13115 | 1284.024 | 48.40532
1.13115 | 1284.165 | 48.41066
1.13115 | 1284.312 | 48.41619
1.13115 | 1284.461 | 48.42179
1.13115 | 1284.606 | 48.42727
1.13115 | 1284.756 | 48.43293
1.13115 | 1284.9 | 48.43835
1.13115 | 1285.049 | 48.44396
1.13115 | 1285.194 | 48.44945
1.13115 | 1285.343 | 48.45506
1.13115 | 1285.49 | 48.46058
1.13115 | 1285.647 | 48.46651
1.13115 | 1285.792 | 48.47198
1.13115 | 1285.938 | 48.4775
1.13115 | 1286.087 | 48.48309
1.13115 | 1286.228 | 48.48842
1.13115 | 1286.375 | 48.49396
1.134776 | 1286.513 | 48.49915
1.134776 | 1286.658 | 48.50464
1.134776 | 1286.804 | 48.51012
1.134776 | 1286.954 | 48.51579
1.134776 | 1287.097 | 48.52118
1.134776 | 1287.248 | 48.52688
1.134776 | 1287.395 | 48.53243
1.134776 | 1287.542 | 48.53796
1.134776 | 1287.691 | 48.54358
1.134776 | 1287.84 | 48.54918
1.134776 | 1287.988 | 48.55476
1.134776 | 1288.129 | 48.56008
1.134776 | 1288.271 | 48.56545
1.134776 | 1288.414 | 48.57083
1.134776 | 1288.556 | 48.57616
1.134776 | 1288.694 | 48.58138
1.134776 | 1288.835 | 48.58669
1.134776 | 1288.978 | 48.59209
1.134776 | 1289.119 | 48.59738
1.138401 | 1289.263 | 48.60284
1.138401 | 1289.404 | 48.60816
1.138401 | 1289.55 | 48.61364
1.138401 | 1289.688 | 48.61885
1.138401 | 1289.83 | 48.6242
1.138401 | 1289.972 | 48.62957
1.138401 | 1290.116 | 48.635
1.138401 | 1290.261 | 48.64047
1.138401 | 1290.405 | 48.64589
1.138401 | 1290.552 | 48.65143
1.138401 | 1290.695 | 48.65681
1.138401 | 1290.846 | 48.66251
1.138401 | 1290.985 | 48.66776
1.138401 | 1291.13 | 48.6732
1.138401 | 1291.27 | 48.67849
1.138401 | 1291.415 | 48.68397
1.138401 | 1291.555 | 48.68923
1.138401 | 1291.697 | 48.69459
1.138401 | 1291.843 | 48.70009
1.142027 | 1291.989 | 48.70559
1.142027 | 1292.133 | 48.71101
1.142027 | 1292.276 | 48.71641
1.142027 | 1292.428 | 48.72215
1.142027 | 1292.578 | 48.7278
1.142027 | 1292.729 | 48.73349
1.142027 | 1292.879 | 48.73914
1.142027 | 1293.032 | 48.74491
1.142027 | 1293.18 | 48.7505
1.142027 | 1293.33 | 48.75616
1.142027 | 1293.474 | 48.76157
1.142027 | 1293.619 | 48.76704
1.142027 | 1293.764 | 48.7725
1.142027 | 1293.904 | 48.77778
1.142027 | 1294.049 | 48.78327
1.142027 | 1294.197 | 48.78883
1.142027 | 1294.343 | 48.79433
1.142027 | 1294.486 | 48.79973
1.142027 | 1294.627 | 48.80506
1.142027 | 1294.764 | 48.8102
1.142027 | 1294.906 | 48.81556
1.145652 | 1295.051 | 48.82101
1.145652 | 1295.193 | 48.82639
1.145652 | 1295.344 | 48.83209
1.145652 | 1295.483 | 48.83732
1.145652 | 1295.619 | 48.84245
1.145652 | 1295.756 | 48.8476
1.145652 | 1295.898 | 48.85297
1.145652 | 1296.04 | 48.85832
1.145652 | 1296.182 | 48.86366
1.145652 | 1296.324 | 48.869
1.145652 | 1296.466 | 48.87437
1.145652 | 1296.609 | 48.87974
1.145652 | 1296.747 | 48.88495
1.145652 | 1296.89 | 48.89036
1.145652 | 1297.034 | 48.89579
1.145652 | 1297.181 | 48.90131
1.145652 | 1297.318 | 48.90648
1.145652 | 1297.458 | 48.91177
1.149278 | 1297.598 | 48.91704
1.149278 | 1297.742 | 48.92248
1.149278 | 1297.878 | 48.92758
1.149278 | 1298.012 | 48.93264
1.149278 | 1298.148 | 48.93778
1.149278 | 1298.288 | 48.94306
1.149278 | 1298.425 | 48.94821
1.149278 | 1298.566 | 48.95354
1.149278 | 1298.708 | 48.95889
1.149278 | 1298.849 | 48.96419
1.149278 | 1298.988 | 48.96945
1.149278 | 1299.123 | 48.97452
1.149278 | 1299.264 | 48.97984
1.149278 | 1299.41 | 48.98534
1.149278 | 1299.556 | 48.99084
1.149278 | 1299.693 | 48.99602
1.149278 | 1299.836 | 49.0014
1.149278 | 1299.968 | 49.0064
1.149278 | 1300.108 | 49.01168
1.149278 | 1300.25 | 49.017
1.149278 | 1300.394 | 49.02246
1.149278 | 1300.536 | 49.02781
1.152903 | 1300.677 | 49.03313
1.152903 | 1300.816 | 49.03834
1.152903 | 1300.945 | 49.04324
1.152903 | 1301.083 | 49.04842
1.152903 | 1301.219 | 49.05354
1.152903 | 1301.356 | 49.05872
1.152903 | 1301.492 | 49.06384
1.152903 | 1301.623 | 49.06878
1.152903 | 1301.757 | 49.07382
1.152903 | 1301.894 | 49.07898
1.152903 | 1302.031 | 49.08416
1.152903 | 1302.165 | 49.08923
1.152903 | 1302.307 | 49.09457
1.152903 | 1302.441 | 49.09963
1.152903 | 1302.578 | 49.10477
1.152903 | 1302.714 | 49.1099
1.152903 | 1302.851 | 49.11508
1.152903 | 1302.988 | 49.12025
1.152903 | 1303.123 | 49.12532
1.152903 | 1303.26 | 49.13047
1.152903 | 1303.393 | 49.1355
1.156529 | 1303.532 | 49.14076
1.156529 | 1303.664 | 49.14573
1.156529 | 1303.798 | 49.15078
1.156529 | 1303.93 | 49.15575
1.156529 | 1304.064 | 49.16082
1.156529 | 1304.194 | 49.1657
1.156529 | 1304.325 | 49.17065
1.156529 | 1304.459 | 49.17568
1.156529 | 1304.593 | 49.18074
1.156529 | 1304.728 | 49.18582
1.156529 | 1304.852 | 49.19049
1.156529 | 1304.982 | 49.19542
1.156529 | 1305.116 | 49.20048
1.156529 | 1305.252 | 49.20558
1.156529 | 1305.388 | 49.21071
1.156529 | 1305.523 | 49.21581
1.156529 | 1305.663 | 49.2211
1.156529 | 1305.797 | 49.22614
1.156529 | 1305.927 | 49.23103
1.156529 | 1306.052 | 49.23575
1.156529 | 1306.195 | 49.24113
1.160154 | 1306.331 | 49.24625
1.160154 | 1306.464 | 49.25126
1.160154 | 1306.595 | 49.25621
1.160154 | 1306.725 | 49.26111
1.160154 | 1306.858 | 49.26615
1.160154 | 1306.989 | 49.27108
1.160154 | 1307.12 | 49.27601
1.160154 | 1307.255 | 49.28111
1.160154 | 1307.399 | 49.28651
1.160154 | 1307.524 | 49.29125
1.160154 | 1307.659 | 49.29632
1.160154 | 1307.797 | 49.30152
1.160154 | 1307.931 | 49.30656
1.160154 | 1308.07 | 49.31182
1.160154 | 1308.206 | 49.31695
1.160154 | 1308.342 | 49.32208
1.160154 | 1308.478 | 49.3272
1.160154 | 1308.613 | 49.33228
1.160154 | 1308.745 | 49.33725
1.16378 | 1308.892 | 49.34281
1.16378 | 1309.039 | 49.34836
1.16378 | 1309.177 | 49.35356
1.16378 | 1309.317 | 49.35884
1.16378 | 1309.453 | 49.36394
1.16378 | 1309.594 | 49.36927
1.16378 | 1309.732 | 49.37448
1.16378 | 1309.87 | 49.37969
1.16378 | 1310.008 | 49.38489
1.16378 | 1310.149 | 49.39019
1.16378 | 1310.281 | 49.39517
1.16378 | 1310.413 | 49.40016
1.16378 | 1310.549 | 49.40528
1.16378 | 1310.694 | 49.41076
1.16378 | 1310.831 | 49.4159
1.16378 | 1310.967 | 49.42105
1.16378 | 1311.111 | 49.42646
1.16378 | 1311.253 | 49.4318
1.16378 | 1311.39 | 49.43698
1.16378 | 1311.523 | 49.44198
1.16378 | 1311.655 | 49.44697
1.16378 | 1311.79 | 49.45205
1.167405 | 1311.927 | 49.45723
1.167405 | 1312.055 | 49.46205
1.167405 | 1312.187 | 49.46702
1.167405 | 1312.321 | 49.47208
1.167405 | 1312.451 | 49.47698
1.167405 | 1312.589 | 49.48217
1.167405 | 1312.723 | 49.48722
1.167405 | 1312.858 | 49.4923
1.167405 | 1312.999 | 49.49763
1.167405 | 1313.138 | 49.50286
1.167405 | 1313.279 | 49.50819
1.167405 | 1313.417 | 49.5134
1.167405 | 1313.565 | 49.51899
1.167405 | 1313.703 | 49.52417
1.167405 | 1313.839 | 49.52932
1.167405 | 1313.968 | 49.53418
1.167405 | 1314.106 | 49.53938
1.167405 | 1314.244 | 49.54458
1.167405 | 1314.373 | 49.54942
1.167405 | 1314.498 | 49.55413
1.171031 | 1314.624 | 49.55888
1.171031 | 1314.751 | 49.56369
1.171031 | 1314.871 | 49.56822
1.171031 | 1315.002 | 49.57314
1.171031 | 1315.129 | 49.57794
1.171031 | 1315.26 | 49.58287
1.171031 | 1315.382 | 49.58748
1.171031 | 1315.512 | 49.59235
1.171031 | 1315.64 | 49.59718
1.171031 | 1315.771 | 49.60212
1.171031 | 1315.9 | 49.60699
1.171031 | 1316.032 | 49.61199
1.171031 | 1316.164 | 49.61694
1.171031 | 1316.287 | 49.62159
1.171031 | 1316.409 | 49.62617
1.171031 | 1316.536 | 49.63097
1.171031 | 1316.675 | 49.63621
1.171031 | 1316.799 | 49.64089
1.171031 | 1316.936 | 49.64604
1.171031 | 1317.067 | 49.65098
1.171031 | 1317.199 | 49.65596
1.174656 | 1317.328 | 49.66085
1.174656 | 1317.455 | 49.66563
1.174656 | 1317.585 | 49.67052
1.174656 | 1317.724 | 49.67577
1.174656 | 1317.854 | 49.68068
1.174656 | 1317.982 | 49.68548
1.174656 | 1318.115 | 49.69051
1.174656 | 1318.246 | 49.69545
1.174656 | 1318.375 | 49.7003
1.174656 | 1318.502 | 49.70509
1.174656 | 1318.631 | 49.70995
1.174656 | 1318.769 | 49.71514
1.174656 | 1318.902 | 49.72017
1.174656 | 1319.032 | 49.72505
1.174656 | 1319.168 | 49.73018
1.174656 | 1319.3 | 49.73519
1.174656 | 1319.439 | 49.7404
1.174656 | 1319.57 | 49.74534
1.174656 | 1319.705 | 49.75044
1.174656 | 1319.841 | 49.75556
1.174656 | 1319.972 | 49.76052
1.174656 | 1320.103 | 49.76543
1.178281 | 1320.242 | 49.77068
1.178281 | 1320.384 | 49.77605
1.178281 | 1320.518 | 49.78108
1.178281 | 1320.653 | 49.78617
1.178281 | 1320.782 | 49.79105
1.178281 | 1320.918 | 49.79616
1.178281 | 1321.055 | 49.80133
1.178281 | 1321.18 | 49.80605
1.178281 | 1321.317 | 49.81121
1.178281 | 1321.451 | 49.81625
1.178281 | 1321.585 | 49.8213
1.178281 | 1321.711 | 49.82605
1.178281 | 1321.837 | 49.83081
1.178281 | 1321.965 | 49.83562
1.178281 | 1322.096 | 49.84059
1.178281 | 1322.227 | 49.84552
1.178281 | 1322.359 | 49.85048
1.178281 | 1322.496 | 49.85567
1.178281 | 1322.629 | 49.86066
1.181907 | 1322.76 | 49.86561
1.181907 | 1322.885 | 49.8703
1.181907 | 1323.013 | 49.87516
1.181907 | 1323.145 | 49.88013
1.181907 | 1323.273 | 49.88495
1.181907 | 1323.407 | 49.88998
1.181907 | 1323.534 | 49.8948
1.181907 | 1323.658 | 49.89947
1.181907 | 1323.786 | 49.9043
1.181907 | 1323.913 | 49.90908
1.181907 | 1324.044 | 49.91401
1.181907 | 1324.178 | 49.91906
1.181907 | 1324.309 | 49.92399
1.181907 | 1324.44 | 49.92894
1.181907 | 1324.573 | 49.93397
1.181907 | 1324.701 | 49.93876
1.181907 | 1324.833 | 49.94375
1.181907 | 1324.968 | 49.94885
1.181907 | 1325.107 | 49.95407
1.181907 | 1325.241 | 49.95913
1.181907 | 1325.373 | 49.96413
1.185532 | 1325.507 | 49.96916
1.185532 | 1325.642 | 49.97425
1.185532 | 1325.781 | 49.97951
1.185532 | 1325.916 | 49.98458
1.185532 | 1326.056 | 49.98985
1.185532 | 1326.192 | 49.99499
1.185532 | 1326.326 | 50.00003
1.185532 | 1326.459 | 50.00504
1.185532 | 1326.592 | 50.01006
1.185532 | 1326.732 | 50.01535
1.185532 | 1326.86 | 50.02019
1.185532 | 1326.995 | 50.02527
1.185532 | 1327.127 | 50.03024
1.185532 | 1327.262 | 50.03534
1.185532 | 1327.392 | 50.04024
1.185532 | 1327.521 | 50.04511
1.185532 | 1327.659 | 50.05028
1.185532 | 1327.792 | 50.0553
1.185532 | 1327.929 | 50.06046
1.189158 | 1328.054 | 50.06518
1.189158 | 1328.186 | 50.07016
1.189158 | 1328.319 | 50.07519
1.189158 | 1328.45 | 50.0801
1.189158 | 1328.578 | 50.08492
1.189158 | 1328.71 | 50.08989
1.189158 | 1328.845 | 50.09498
1.189158 | 1328.974 | 50.09986
1.189158 | 1329.106 | 50.10483
1.189158 | 1329.241 | 50.10994
1.189158 | 1329.375 | 50.11499
1.189158 | 1329.51 | 50.12009
1.189158 | 1329.639 | 50.12493
1.189158 | 1329.781 | 50.1303
1.189158 | 1329.919 | 50.13548
1.189158 | 1330.051 | 50.14045
1.189158 | 1330.183 | 50.14543
1.189158 | 1330.318 | 50.15051
1.189158 | 1330.451 | 50.15553
1.189158 | 1330.58 | 50.16041
1.189158 | 1330.706 | 50.16515
1.192783 | 1330.835 | 50.17004
1.192783 | 1330.97 | 50.17509
1.192783 | 1331.086 | 50.17949
1.192783 | 1331.212 | 50.18425
1.192783 | 1331.345 | 50.18923
1.192783 | 1331.474 | 50.19412
1.192783 | 1331.598 | 50.19878
1.192783 | 1331.724 | 50.20354
1.192783 | 1331.853 | 50.20838
1.192783 | 1331.986 | 50.2134
1.192783 | 1332.117 | 50.21833
1.192783 | 1332.24 | 50.22299
1.192783 | 1332.375 | 50.22808
1.192783 | 1332.512 | 50.23326
1.192783 | 1332.641 | 50.23811
1.192783 | 1332.768 | 50.24289
1.192783 | 1332.9 | 50.24786
1.192783 | 1333.03 | 50.25278
1.192783 | 1333.16 | 50.25767
1.196409 | 1333.292 | 50.26266
1.196409 | 1333.416 | 50.26732
1.196409 | 1333.55 | 50.27236
1.196409 | 1333.676 | 50.27713
1.196409 | 1333.796 | 50.28165
1.196409 | 1333.921 | 50.28635
1.196409 | 1334.049 | 50.29119
1.196409 | 1334.184 | 50.29629
1.196409 | 1334.315 | 50.30119
1.196409 | 1334.443 | 50.30603
1.196409 | 1334.573 | 50.31094
1.196409 | 1334.709 | 50.31608
1.196409 | 1334.837 | 50.32087
1.196409 | 1334.961 | 50.32556
1.196409 | 1335.085 | 50.33025
1.196409 | 1335.209 | 50.33491
1.196409 | 1335.331 | 50.3395
1.196409 | 1335.447 | 50.34388
1.196409 | 1335.568 | 50.34843
1.200034 | 1335.681 | 50.35272
1.200034 | 1335.801 | 50.35723
1.200034 | 1335.921 | 50.36175
1.200034 | 1336.038 | 50.36617
1.200034 | 1336.159 | 50.37073
1.200034 | 1336.281 | 50.37532
1.200034 | 1336.40625 | 50.38004
1.200034 | 1336.53 | 50.38471
1.200034 | 1336.647 | 50.38911
1.200034 | 1336.762 | 50.39346
1.200034 | 1336.887 | 50.39816
1.200034 | 1337.008 | 50.40275
1.200034 | 1337.13 | 50.40731
1.200034 | 1337.251 | 50.41189
1.200034 | 1337.368 | 50.4163
1.200034 | 1337.497 | 50.42115
1.200034 | 1337.618 | 50.42574
1.200034 | 1337.737 | 50.43022
1.200034 | 1337.863 | 50.43495
1.200034 | 1337.989 | 50.43969
1.200034 | 1338.109 | 50.44424
1.20366 | 1338.226 | 50.44863
1.20366 | 1338.343 | 50.45305
1.20366 | 1338.466 | 50.45769
1.20366 | 1338.59 | 50.46238
1.20366 | 1338.707 | 50.46677
1.20366 | 1338.824 | 50.47117
1.20366 | 1338.946 | 50.47579
1.20366 | 1339.067 | 50.48036
1.20366 | 1339.187 | 50.48487
1.20366 | 1339.311 | 50.48954
1.20366 | 1339.434 | 50.49418
1.20366 | 1339.556 | 50.49879
1.20366 | 1339.674 | 50.50325
1.20366 | 1339.803 | 50.50808
1.20366 | 1339.92 | 50.51251
1.20366 | 1340.043 | 50.51713
1.20366 | 1340.168 | 50.52187
1.20366 | 1340.286 | 50.52629
1.20366 | 1340.403 | 50.53072
1.207285 | 1340.521 | 50.53515
1.207285 | 1340.635 | 50.53948
1.207285 | 1340.759 | 50.54412
1.207285 | 1340.881 | 50.54872
1.207285 | 1340.997 | 50.55311
1.207285 | 1341.122 | 50.5578
1.207285 | 1341.239 | 50.56222
1.207285 | 1341.35 | 50.56641
1.207285 | 1341.467 | 50.57082
1.207285 | 1341.588 | 50.57538
1.207285 | 1341.711 | 50.58004
1.207285 | 1341.835 | 50.58471
1.207285 | 1341.951 | 50.58909
1.207285 | 1342.071 | 50.59361
1.207285 | 1342.188 | 50.59802
1.207285 | 1342.312 | 50.60267
1.207285 | 1342.434 | 50.60728
1.207285 | 1342.561 | 50.61208
1.210911 | 1342.687 | 50.61681
1.210911 | 1342.814 | 50.6216
1.210911 | 1342.936 | 50.62621
1.210911 | 1343.061 | 50.63093
1.210911 | 1343.183 | 50.63551
1.210911 | 1343.316 | 50.64052
1.210911 | 1343.439 | 50.64517
1.210911 | 1343.56 | 50.64973
1.210911 | 1343.692 | 50.65472
1.210911 | 1343.816 | 50.65939
1.210911 | 1343.945 | 50.66423
1.210911 | 1344.07 | 50.66895
1.210911 | 1344.197 | 50.67375
1.210911 | 1344.323 | 50.67847
1.210911 | 1344.452 | 50.68336
1.210911 | 1344.569 | 50.68775
1.210911 | 1344.697 | 50.69259
1.210911 | 1344.826 | 50.69746
1.210911 | 1344.953 | 50.70226
1.214536 | 1345.078 | 50.70696
1.214536 | 1345.202 | 50.71164
1.214536 | 1345.329 | 50.71642
1.214536 | 1345.457 | 50.72125
1.214536 | 1345.589 | 50.72624
1.214536 | 1345.714 | 50.73094
1.214536 | 1345.843 | 50.7358
1.214536 | 1345.973 | 50.7407
1.214536 | 1346.106 | 50.74571
1.214536 | 1346.229 | 50.75033
1.214536 | 1346.36 | 50.75529
1.214536 | 1346.487 | 50.76008
1.214536 | 1346.613 | 50.76483
1.214536 | 1346.738 | 50.76953
1.214536 | 1346.859375 | 50.77411
1.214536 | 1346.99 | 50.77905
1.214536 | 1347.124 | 50.78407
1.218162 | 1347.255 | 50.78903
1.218162 | 1347.371 | 50.7934
1.218162 | 1347.498 | 50.79817
1.218162 | 1347.623 | 50.80288
1.218162 | 1347.751 | 50.80771
1.218162 | 1347.885 | 50.81276
1.218162 | 1348.006 | 50.81733
1.218162 | 1348.134 | 50.82216
1.218162 | 1348.256 | 50.82676
1.218162 | 1348.371 | 50.8311
1.218162 | 1348.488 | 50.83551
1.218162 | 1348.612 | 50.84018
1.218162 | 1348.733 | 50.84474
1.218162 | 1348.856 | 50.84937
1.218162 | 1348.978 | 50.85396
1.218162 | 1349.097 | 50.85845
1.218162 | 1349.222 | 50.86316
1.221787 | 1349.344 | 50.86778
1.221787 | 1349.465 | 50.87232
1.221787 | 1349.591 | 50.87707
1.221787 | 1349.723 | 50.88207
1.221787 | 1349.853 | 50.88698
1.221787 | 1349.978 | 50.89167
1.221787 | 1350.101 | 50.89631
1.221787 | 1350.229 | 50.90114
1.221787 | 1350.347 | 50.9056
1.221787 | 1350.47 | 50.91021
1.221787 | 1350.59 | 50.91476
1.221787 | 1350.721 | 50.91967
1.221787 | 1350.855 | 50.92475
1.221787 | 1350.98 | 50.92944
1.221787 | 1351.104 | 50.93411
1.221787 | 1351.234375 | 50.93904
1.221787 | 1351.361 | 50.9438
1.221787 | 1351.486 | 50.94852
1.221787 | 1351.615 | 50.95339
1.225413 | 1351.745 | 50.95828
1.225413 | 1351.872 | 50.96306
1.225413 | 1351.992 | 50.96761
1.225413 | 1352.108 | 50.97197
1.225413 | 1352.229 | 50.97653
1.225413 | 1352.35 | 50.98108
1.225413 | 1352.471 | 50.98566
1.225413 | 1352.595 | 50.99034
1.225413 | 1352.724 | 50.9952
1.225413 | 1352.845 | 50.99974
1.225413 | 1352.967 | 51.00436
1.225413 | 1353.085 | 51.00881
1.225413 | 1353.207 | 51.0134
1.225413 | 1353.327 | 51.01794
1.225413 | 1353.443 | 51.0223
1.225413 | 1353.57 | 51.02707
1.229038 | 1353.688 | 51.03155
1.229038 | 1353.805 | 51.03593
1.229038 | 1353.911 | 51.03994
1.229038 | 1354.024 | 51.0442
1.229038 | 1354.14 | 51.04856
1.229038 | 1354.263 | 51.0532
1.229038 | 1354.381 | 51.05766
1.229038 | 1354.499 | 51.06212
1.229038 | 1354.619 | 51.06661
1.229038 | 1354.736 | 51.07106
1.229038 | 1354.855 | 51.07551
1.229038 | 1354.979 | 51.08018
1.229038 | 1355.096 | 51.0846
1.229038 | 1355.219 | 51.08925
1.229038 | 1355.334 | 51.09358
1.229038 | 1355.447 | 51.09785
1.229038 | 1355.565 | 51.10229
1.229038 | 1355.682 | 51.10671
1.229038 | 1355.799 | 51.1111
1.232664 | 1355.904 | 51.11508
1.232664 | 1356.018 | 51.11938
1.232664 | 1356.128 | 51.12353
1.232664 | 1356.249 | 51.12808
1.232664 | 1356.365 | 51.13247
1.232664 | 1356.487 | 51.13705
1.232664 | 1356.604 | 51.14146
1.232664 | 1356.717 | 51.14573
1.232664 | 1356.833 | 51.1501
1.232664 | 1356.95 | 51.15451
1.232664 | 1357.07 | 51.15901
1.232664 | 1357.187 | 51.16342
1.232664 | 1357.305 | 51.16789
1.232664 | 1357.427 | 51.17247
1.232664 | 1357.545 | 51.17694
1.232664 | 1357.667 | 51.18154
1.232664 | 1357.79 | 51.18619
1.232664 | 1357.916 | 51.19091
1.236289 | 1358.041 | 51.19564
1.236289 | 1358.161 | 51.20016
1.236289 | 1358.292 | 51.20509
1.236289 | 1358.418 | 51.20985
1.236289 | 1358.541 | 51.21448
1.236289 | 1358.664 | 51.21913
1.236289 | 1358.788 | 51.22379
1.236289 | 1358.906 | 51.22824
1.236289 | 1359.031 | 51.23294
1.236289 | 1359.152 | 51.23751
1.236289 | 1359.269 | 51.24191
1.236289 | 1359.389 | 51.24643
1.236289 | 1359.506 | 51.25087
1.236289 | 1359.623 | 51.25528
1.236289 | 1359.745 | 51.25987
1.236289 | 1359.863 | 51.26433
1.239915 | 1359.983 | 51.26885
1.239915 | 1360.107 | 51.2735
1.239915 | 1360.221 | 51.27782
1.239915 | 1360.341 | 51.28236
1.239915 | 1360.464 | 51.28699
1.239915 | 1360.589 | 51.2917
1.239915 | 1360.712 | 51.29631
1.239915 | 1360.833 | 51.30091
1.239915 | 1360.948 | 51.30522
1.239915 | 1361.068 | 51.30973
1.239915 | 1361.186 | 51.31419
1.239915 | 1361.306 | 51.31871
1.239915 | 1361.429 | 51.32334
1.239915 | 1361.551 | 51.32797
1.239915 | 1361.667 | 51.33235
1.239915 | 1361.783 | 51.33669
1.239915 | 1361.896 | 51.34097
1.24354 | 1362.008 | 51.34517
1.24354 | 1362.129 | 51.34976
1.24354 | 1362.247 | 51.35419
1.24354 | 1362.36 | 51.35847
1.24354 | 1362.469 | 51.36258
1.24354 | 1362.581 | 51.36679
1.24354 | 1362.691 | 51.37092
1.24354 | 1362.807 | 51.37532
1.24354 | 1362.918 | 51.3795
1.24354 | 1363.031 | 51.38374
1.24354 | 1363.15625 | 51.38847
1.24354 | 1363.269 | 51.39271
1.24354 | 1363.378 | 51.39685
1.24354 | 1363.5 | 51.40144
1.24354 | 1363.617 | 51.40584
1.24354 | 1363.731 | 51.41013
1.24354 | 1363.845 | 51.41442
1.24354 | 1363.957 | 51.41865
1.247166 | 1364.079 | 51.42325
1.247166 | 1364.196 | 51.42768
1.247166 | 1364.3 | 51.43158
1.247166 | 1364.412 | 51.4358
1.247166 | 1364.531 | 51.44029
1.247166 | 1364.638 | 51.44435
1.247166 | 1364.747 | 51.44844
1.247166 | 1364.863 | 51.4528
1.247166 | 1364.976 | 51.45708
1.247166 | 1365.089 | 51.46134
1.247166 | 1365.198 | 51.46543
1.247166 | 1365.308 | 51.46958
1.247166 | 1365.429 | 51.47414
1.247166 | 1365.545 | 51.47852
1.247166 | 1365.653 | 51.4826
1.247166 | 1365.764 | 51.48679
1.247166 | 1365.884 | 51.49128
1.250791 | 1365.994 | 51.49546
1.250791 | 1366.102 | 51.49951
1.250791 | 1366.214 | 51.50373
1.250791 | 1366.323 | 51.50785
1.250791 | 1366.435 | 51.51207
1.250791 | 1366.542 | 51.51611
1.250791 | 1366.652 | 51.52024
1.250791 | 1366.765 | 51.5245
1.250791 | 1366.871 | 51.52849
1.250791 | 1366.974 | 51.53237
1.250791 | 1367.078 | 51.53633
1.250791 | 1367.195 | 51.54072
1.250791 | 1367.305 | 51.54487
1.250791 | 1367.411 | 51.54888
1.250791 | 1367.607 | 51.55624
1.250791 | 1367.709 | 51.5601
1.250791 | 1367.809 | 51.56388
1.254417 | 1367.911 | 51.56771
1.254417 | 1368.015625 | 51.57166
1.254417 | 1368.119 | 51.57554
1.254417 | 1368.303 | 51.58249
1.254417 | 1368.505 | 51.59013
1.254417 | 1368.614 | 51.5942
1.254417 | 1368.716 | 51.59806
1.254417 | 1368.819 | 51.60195
1.254417 | 1368.928 | 51.60607
1.254417 | 1369.125 | 51.61349
1.254417 | 1369.229 | 51.61741
1.254417 | 1369.33 | 51.62119
1.254417 | 1369.431 | 51.62502
1.258042 | 1369.535 | 51.62892
1.258042 | 1369.723 | 51.63604
1.258042 | 1369.905 | 51.64287
1.258042 | 1370.098 | 51.65017
1.258042 | 1370.285 | 51.65721
1.258042 | 1370.477 | 51.66446
1.258042 | 1370.665 | 51.67152
1.258042 | 1370.859 | 51.67884
1.258042 | 1371.044 | 51.68582
1.258042 | 1371.239 | 51.69318
1.261668 | 1371.424 | 51.70016
1.261668 | 1371.527 | 51.70402
1.261668 | 1371.704 | 51.71072
1.261668 | 1371.888 | 51.71765
1.261668 | 1372.064 | 51.72427
1.261668 | 1372.231 | 51.73058
1.261668 | 1372.396 | 51.73678
1.261668 | 1372.558 | 51.74291
1.265293 | 1372.71 | 51.74864
1.265293 | 1372.863 | 51.75438
1.265293 | 1373.005 | 51.75974
1.265293 | 1373.135 | 51.76466
1.265293 | 1373.266 | 51.76957
1.265293 | 1373.389 | 51.77421
1.265293 | 1373.511 | 51.77884
1.265293 | 1373.627 | 51.78318
1.268918 | 1373.741 | 51.78751
1.268918 | 1373.864 | 51.79215
1.268918 | 1373.983 | 51.79662
1.268918 | 1374.095 | 51.80084
1.268918 | 1374.206 | 51.80503
1.268918 | 1374.323 | 51.80945
1.268918 | 1374.43 | 51.81347
1.268918 | 1374.54 | 51.81763
1.272544 | 1374.657 | 51.82203
1.272544 | 1374.772 | 51.82635
1.272544 | 1374.877 | 51.83031
1.272544 | 1374.986 | 51.83441
1.272544 | 1375.095 | 51.83853
1.272544 | 1375.232 | 51.84371
1.272544 | 1375.381 | 51.84932
1.276169 | 1375.521 | 51.85461
1.276169 | 1375.638 | 51.85901
1.276169 | 1375.745 | 51.86305
1.279795 | 1375.797 | 51.86501
1.279795 | 1375.654 | 51.85961
1.279795 | 1375.494 | 51.85357
1.279795 | 1375.389 | 51.84963
1.279795 | 1375.259 | 51.84471
1.279795 | 1375.121 | 51.8395
1.28342 | 1374.965 | 51.83363
1.28342 | 1374.795 | 51.82722
1.28342 | 1374.608 | 51.82018
1.28342 | 1374.413 | 51.81283
1.28342 | 1374.208 | 51.80511
1.28342 | 1373.995 | 51.79706
1.28342 | 1373.754 | 51.78799
1.28342 | 1373.499 | 51.77836
1.28342 | 1373.242 | 51.76867
1.28342 | 1372.97 | 51.75844
1.28342 | 1372.686 | 51.74774
1.287046 | 1372.388 | 51.73648
1.287046 | 1372.09 | 51.72526
1.287046 | 1371.79 | 51.71396
1.287046 | 1371.475 | 51.70209
1.287046 | 1371.154 | 51.68997
1.287046 | 1370.83 | 51.67775
1.287046 | 1370.513 | 51.66582
1.287046 | 1370.168 | 51.65282
1.287046 | 1369.799 | 51.6389
1.287046 | 1369.403 | 51.62395
1.287046 | 1368.958 | 51.6072
1.287046 | 1368.445 | 51.58786
1.290671 | 1367.838 | 51.56498
1.290671 | 1367.087 | 51.53664
1.290671 | 1305.869 | 49.22883

## G1_07
G1_07 | G1_07 |  | L0 | h | b | SM | eM | E
Deformazione | Forza standard | Stress | mm | mm | mm | MPa | % | GPa
% | N | Mpa | 41.22774 | 2.68 | 10.04 | 49.95485 | 1.346995 | 5.7218
0 | 1.140913 | 0.04240177
0.003640528 | 1.169161 | 0.04345159
0 | 1.176891 | 0.0437389
0.003640528 | 1.163316 | 0.04323439
0 | 1.162503 | 0.04320414
0 | 1.157213 | 0.04300756
0 | 1.175634 | 0.04369216
0 | 1.221858 | 0.04541009
0 | 1.160789 | 0.04314045
0 | 1.217753 | 0.0452575
0 | 1.194425 | 0.04439052
0.003640528 | 1.20488 | 0.0447791
0 | 1.217642 | 0.04525337
0 | 1.203216 | 0.04471724
0.003640528 | 1.202192 | 0.04467921
0 | 1.206397 | 0.04483546
0 | 1.248602 | 0.04640401
0 | 1.250982 | 0.04649245
0 | 1.225409 | 0.04554206
0 | 1.271782 | 0.04726549
0 | 1.233227 | 0.04583259
0 | 1.277121 | 0.04746391
0 | 1.240698 | 0.04611028
0 | 1.352789 | 0.0502761
0 | 1.489663 | 0.05536298
0 | 1.642627 | 0.06104785
0 | 1.783828 | 0.06629557
0 | 1.893502 | 0.07037158
0 | 2.00436 | 0.07449158
0 | 2.145438 | 0.07973472
0.003640528 | 2.224152 | 0.0826601
0.003640528 | 2.400876 | 0.089228
0 | 2.595366 | 0.09645621
0 | 2.695879 | 0.1001918
0 | 2.805997 | 0.1042843
0 | 2.920394 | 0.1085358
0 | 3.034075 | 0.1127607
0 | 3.144452 | 0.1168628
0 | 3.256049 | 0.1210103
0 | 3.370445 | 0.1252618
0 | 3.481698 | 0.1293965
0 | 3.595058 | 0.1336095
0 | 3.723659 | 0.1383889
0 | 3.850261 | 0.1430941
0 | 3.980156 | 0.1479216
0 | 4.113183 | 0.1528655
0.003640528 | 4.251006 | 0.1579877
0.003640528 | 4.398643 | 0.1634746
0.003640528 | 4.555233 | 0.1692942
0.003640528 | 4.713474 | 0.1751752
0.003640528 | 4.883281 | 0.181486
0.003640528 | 5.061607 | 0.1881135
0.003640528 | 5.240008 | 0.1947437
0.003640528 | 5.425856 | 0.2016507
0.003640528 | 5.619792 | 0.2088583
0.003640528 | 5.820633 | 0.2163225
0.003640528 | 6.030696 | 0.2241295
0.003640528 | 6.242918 | 0.2320166
0.003640528 | 6.457568 | 0.2399941
0.003640528 | 6.683451 | 0.2483889
0.003640528 | 6.909654 | 0.2567957
0.003640528 | 7.140802 | 0.2653863
0.003640528 | 7.37957 | 0.27426
0.003640528 | 7.622381 | 0.2832841
0.003640528 | 7.873528 | 0.2926179
0.003640528 | 8.142997 | 0.3026326
0.003640528 | 8.424425 | 0.3130919
0.003640528 | 8.72224 | 0.3241601
0.007281056 | 9.038773 | 0.3359239
0.007281056 | 9.363269 | 0.3479838
0.007281056 | 9.69795 | 0.3604221
0.007281056 | 10.05029 | 0.3735167
0.007281056 | 10.40555 | 0.3867198
0.003640528 | 10.76088 | 0.3999258
0.003640528 | 11.11525 | 0.4130959
0.003640528 | 11.46266 | 0.4260072
0.003640528 | 11.80568 | 0.4387553
0.003640528 | 12.14624 | 0.4514122
0.003640528 | 12.47135 | 0.463495
0.007281056 | 12.79205 | 0.4754137
0.007281056 | 13.10907 | 0.4871954
0.007281056 | 13.41327 | 0.498501
0.007281056 | 13.7195 | 0.5098822
0.007281056 | 14.02743 | 0.5213262
0.007281056 | 14.36025 | 0.5336954
0.007281056 | 14.68323 | 0.5456989
0.007281056 | 14.97697 | 0.5566159
0.007281056 | 15.29163 | 0.5683101
0.007281056 | 15.63125 | 0.5809317
0.007281056 | 15.95815 | 0.5930809
0.01092158 | 16.27856 | 0.6049891
0.01092158 | 16.61233 | 0.6173935
0.01092158 | 16.9554 | 0.6301436
0.01456211 | 17.29901 | 0.6429136
0.01456211 | 17.61146 | 0.6545258
0.01092158 | 17.93928 | 0.6667094
0.01092158 | 18.30076 | 0.6801435
0.007281056 | 18.63382 | 0.6925218
0.007281056 | 18.93841 | 0.7038416
0.007281056 | 19.25944 | 0.7157727
0.007281056 | 19.59414 | 0.728212
0.01092158 | 19.91661 | 0.7401963
0.01092158 | 20.21066 | 0.7511247
0.01092158 | 20.51066 | 0.762274
0.01092158 | 20.81466 | 0.7735723
0.003640528 | 21.09948 | 0.7841575
0.007281056 | 21.37688 | 0.7944669
0.01456211 | 21.66141 | 0.8050412
0.02184317 | 21.95728 | 0.8160375
0.0254837 | 22.23816 | 0.8264761
0.0254837 | 22.5114 | 0.8366311
0.01820264 | 22.79492 | 0.8471682
0.01456211 | 23.0955 | 0.8583391
0.01092158 | 23.38917 | 0.8692533
0.01456211 | 23.68892 | 0.8803935
0.01820264 | 24.00426 | 0.8921129
0.02184317 | 24.32027 | 0.9038575
0.02184317 | 24.63069 | 0.9153941
0.01820264 | 24.93271 | 0.9266185
0.01456211 | 25.24912 | 0.9383778
0.01092158 | 25.57178 | 0.9503694
0.01092158 | 25.87942 | 0.9618028
0.01092158 | 26.18731 | 0.9732454
0.01456211 | 26.48832 | 0.9844323
0.01456211 | 26.79065 | 0.9956683
0.01820264 | 27.07868 | 1.006373
0.01820264 | 27.36329 | 1.016951
0.01456211 | 27.65657 | 1.02785
0.01456211 | 27.94358 | 1.038517
0.01456211 | 28.22636 | 1.049026
0.02184317 | 28.49971 | 1.059185
0.02184317 | 28.77707 | 1.069493
0.02184317 | 29.06199 | 1.080082
0.0254837 | 29.35028 | 1.090797
0.02184317 | 29.63107 | 1.101232
0.02184317 | 29.92658 | 1.112215
0.02184317 | 30.22174 | 1.123184
0.01820264 | 30.51595 | 1.134118
0.01820264 | 30.82159 | 1.145478
0.01820264 | 31.12781 | 1.156858
0.02184317 | 31.43833 | 1.168399
0.02184317 | 31.74628 | 1.179843
0.01820264 | 32.04762 | 1.191043
0.01820264 | 32.34488 | 1.20209
0.01820264 | 32.64836 | 1.213369
0.01820264 | 32.94542 | 1.224409
0.01820264 | 33.23983 | 1.235351
0.02184317 | 33.53091 | 1.246169
0.02184317 | 33.81455 | 1.25671
0.0254837 | 34.09511 | 1.267137
0.02184317 | 34.37562 | 1.277562
0.02184317 | 34.66449 | 1.288298
0.02184317 | 34.95298 | 1.29902
0.01820264 | 35.24308 | 1.309801
0.02184317 | 35.53347 | 1.320593
0.02184317 | 35.81895 | 1.331203
0.0254837 | 36.11496 | 1.342204
0.0254837 | 36.40784 | 1.353089
0.0254837 | 36.70717 | 1.364214
0.02184317 | 37.00289 | 1.375204
0.02184317 | 37.29463 | 1.386046
0.02184317 | 37.58558 | 1.396859
0.02184317 | 37.87405 | 1.40758
0.02184317 | 38.16373 | 1.418347
0.02184317 | 38.44367 | 1.42875
0.02184317 | 38.72961 | 1.439377
0.02184317 | 39.01113 | 1.44984
0.02184317 | 39.2915 | 1.46026
0.02184317 | 39.56415 | 1.470393
0.02184317 | 39.84027 | 1.480655
0.0254837 | 40.11533 | 1.490877
0.0254837 | 40.39253 | 1.501179
0.02912422 | 40.67017 | 1.511498
0.0254837 | 40.95504 | 1.522085
0.0254837 | 41.24192 | 1.532747
0.0254837 | 41.5253 | 1.543278
0.0254837 | 41.8066 | 1.553733
0.0254837 | 42.0937 | 1.564403
0.02912422 | 42.38429 | 1.575203
0.02912422 | 42.68163 | 1.586253
0.02912422 | 42.98325 | 1.597463
0.0254837 | 43.2734 | 1.608246
0.0254837 | 43.56951 | 1.619251
0.0254837 | 43.86441 | 1.630211
0.0254837 | 44.15529 | 1.641021
0.0254837 | 44.44232 | 1.651689
0.0254837 | 44.73374 | 1.662519
0.0254837 | 45.01783 | 1.673077
0.0254837 | 45.30827 | 1.683872
0.02912422 | 45.59389 | 1.694487
0.02912422 | 45.87714 | 1.705013
0.02912422 | 46.16378 | 1.715666
0.02912422 | 46.44140625 | 1.725984
0.02912422 | 46.71887 | 1.736296
0.02912422 | 46.99912 | 1.746712
0.02912422 | 47.28321 | 1.75727
0.02912422 | 47.56532 | 1.767754
0.02912422 | 47.85535 | 1.778533
0.02912422 | 48.14404 | 1.789262
0.02912422 | 48.43816 | 1.800193
0.02912422 | 48.73151 | 1.811096
0.02912422 | 49.0225 | 1.82191
0.02912422 | 49.31328 | 1.832717
0.02912422 | 49.60979 | 1.843737
0.02912422 | 49.90952 | 1.854876
0.02912422 | 50.20572 | 1.865884
0.02912422 | 50.50454 | 1.87699
0.02912422 | 50.79514 | 1.88779
0.03276475 | 51.08316 | 1.898494
0.03276475 | 51.36057 | 1.908804
0.02912422 | 51.64342 | 1.919316
0.02912422 | 51.92854 | 1.929912
0.02912422 | 52.21323 | 1.940493
0.02912422 | 52.48912 | 1.950746
0.02912422 | 52.7652 | 1.961007
0.02912422 | 53.0532 | 1.97171
0.03276475 | 53.33316 | 1.982115
0.03276475 | 53.61979 | 1.992767
0.03276475 | 53.90268 | 2.003281
0.03276475 | 54.18791 | 2.013881
0.03276475 | 54.46526 | 2.024189
0.03276475 | 54.73449 | 2.034195
0.03640528 | 55.00859 | 2.044382
0.03640528 | 55.28392 | 2.054614
0.03640528 | 55.55965 | 2.064862
0.03640528 | 55.82403 | 2.074688
0.03640528 | 56.09114 | 2.084615
0.03276475 | 56.36065 | 2.094631
0.03276475 | 56.63048 | 2.104659
0.03276475 | 56.903 | 2.114787
0.03276475 | 57.17888 | 2.12504
0.03276475 | 57.45926 | 2.13546
0.03276475 | 57.73809 | 2.145823
0.03276475 | 58.01977 | 2.156292
0.03276475 | 58.30384 | 2.166849
0.03640528 | 58.59336 | 2.177609
0.03640528 | 58.87876 | 2.188216
0.03640528 | 59.15354 | 2.198428
0.03640528 | 59.43705 | 2.208965
0.03640528 | 59.71987 | 2.219475
0.04004581 | 59.99945 | 2.229866
0.04004581 | 60.28202 | 2.240368
0.04004581 | 60.56662 | 2.250945
0.04004581 | 60.85179 | 2.261543
0.04004581 | 61.1338 | 2.272024
0.04004581 | 61.41459 | 2.282459
0.04004581 | 61.70282 | 2.293171
0.04004581 | 61.99358 | 2.303977
0.04004581 | 62.27857 | 2.314569
0.04004581 | 62.57009 | 2.325403
0.03640528 | 62.86433 | 2.336339
0.04004581 | 63.15759 | 2.347238
0.04004581 | 63.45017 | 2.358111
0.04004581 | 63.74138 | 2.368934
0.04004581 | 64.03606 | 2.379886
0.04004581 | 64.32471 | 2.390613
0.04004581 | 64.60553 | 2.40105
0.04004581 | 64.89141 | 2.411675
0.04368634 | 65.18102 | 2.422438
0.04368634 | 65.46251 | 2.432899
0.04368634 | 65.7468 | 2.443465
0.04368634 | 66.03494 | 2.454174
0.04368634 | 66.32203 | 2.464843
0.04368634 | 66.60819 | 2.475478
0.04368634 | 66.88777 | 2.485869
0.04368634 | 67.18368 | 2.496866
0.04368634 | 67.48299 | 2.50799
0.04368634 | 67.77927 | 2.519001
0.04368634 | 68.06741 | 2.52971
0.04368634 | 68.36409 | 2.540736
0.04368634 | 68.65815 | 2.551665
0.04004581 | 68.95036 | 2.562524
0.04004581 | 69.23644 | 2.573157
0.04368634 | 69.52312 | 2.583811
0.04368634 | 69.81266 | 2.594572
0.04368634 | 70.09377 | 2.605019
0.04368634 | 70.36981 | 2.615278
0.04368634 | 70.63974 | 2.62531
0.04368634 | 70.92081 | 2.635756
0.04368634 | 71.19718 | 2.646027
0.04368634 | 71.47272 | 2.656268
0.04368634 | 71.74512 | 2.666391
0.04368634 | 72.02164 | 2.676668
0.04732686 | 72.29597 | 2.686864
0.04732686 | 72.56957 | 2.697032
0.04732686 | 72.84643 | 2.707321
0.04732686 | 73.12777 | 2.717777
0.04732686 | 73.41982 | 2.728631
0.04732686 | 73.70233 | 2.73913
0.04732686 | 73.98186 | 2.749519
0.04732686 | 74.27125 | 2.760274
0.04732686 | 74.56561 | 2.771214
0.04732686 | 74.85921 | 2.782125
0.04732686 | 75.15119 | 2.792977
0.04732686 | 75.44582 | 2.803927
0.04732686 | 75.73549 | 2.814692
0.04732686 | 76.01855 | 2.825212
0.04732686 | 76.29726 | 2.835571
0.04732686 | 76.58312 | 2.846194
0.04732686 | 76.86567 | 2.856695
0.04732686 | 77.144 | 2.867039
0.04732686 | 77.41408 | 2.877077
0.04732686 | 77.67979 | 2.886952
0.04732686 | 77.94951 | 2.896976
0.05096739 | 78.22042 | 2.907044
0.05096739 | 78.48906 | 2.917028
0.05096739 | 78.76559 | 2.927305
0.05460792 | 79.0433 | 2.937627
0.05096739 | 79.32143 | 2.947963
0.05096739 | 79.59794 | 2.958239
0.05096739 | 79.87254 | 2.968445
0.05096739 | 80.15251 | 2.97885
0.05096739 | 80.43983 | 2.989528
0.05096739 | 80.72542 | 3.000142
0.05096739 | 81.01038 | 3.010733
0.05096739 | 81.29227 | 3.021209
0.05096739 | 81.56721 | 3.031427
0.05096739 | 81.84142 | 3.041618
0.05096739 | 82.11185 | 3.051668
0.05096739 | 82.38316 | 3.061752
0.05096739 | 82.65097 | 3.071705
0.05096739 | 82.91525 | 3.081526
0.05460792 | 83.17955 | 3.091349
0.05460792 | 83.44347 | 3.101158
0.05460792 | 83.70592 | 3.110911
0.05460792 | 83.96989 | 3.120722
0.05460792 | 84.23716 | 3.130655
0.05824845 | 84.51073 | 3.140822
0.05824845 | 84.78072 | 3.150856
0.05824845 | 85.0576 | 3.161147
0.05824845 | 85.34107 | 3.171682
0.05824845 | 85.62879 | 3.182375
0.05824845 | 85.91905 | 3.193162
0.05824845 | 86.21249 | 3.204068
0.05824845 | 86.49904 | 3.214717
0.05824845 | 86.78763 | 3.225443
0.05460792 | 87.08106 | 3.236348
0.05460792 | 87.3624 | 3.246804
0.05096739 | 87.64322 | 3.25724
0.05096739 | 87.921875 | 3.267597
0.05460792 | 88.1925 | 3.277654
0.05460792 | 88.45844 | 3.287538
0.05824845 | 88.71588 | 3.297106
0.05824845 | 88.96674 | 3.306429
0.05824845 | 89.21222 | 3.315552
0.05824845 | 89.45196 | 3.324462
0.05824845 | 89.6899 | 3.333305
0.05824845 | 89.9308 | 3.342258
0.06188898 | 90.17956 | 3.351503
0.0655295 | 90.43304 | 3.360923
0.06917003 | 90.68627 | 3.370335
0.06917003 | 90.94183 | 3.379832
0.06917003 | 91.2021 | 3.389506
0.0655295 | 91.47473 | 3.399638
0.06188898 | 91.7581 | 3.410169
0.0655295 | 92.05157 | 3.421076
0.0655295 | 92.34605 | 3.43202
0.0655295 | 92.64731 | 3.443216
0.06188898 | 92.94191 | 3.454165
0.05824845 | 93.22421 | 3.464657
0.05824845 | 93.5181 | 3.475579
0.05460792 | 93.81677 | 3.486679
0.05460792 | 94.09772 | 3.49712
0.05824845 | 94.37107 | 3.507279
0.05824845 | 94.64348 | 3.517403
0.06188898 | 94.91197 | 3.527382
0.06188898 | 95.17208 | 3.537049
0.06188898 | 95.42966 | 3.546622
0.06188898 | 95.68565 | 3.556136
0.0655295 | 95.94829 | 3.565896
0.0655295 | 96.2009 | 3.575285
0.06917003 | 96.44448 | 3.584337
0.06917003 | 96.71588 | 3.594424
0.07281056 | 96.9876 | 3.604522
0.07281056 | 97.26027 | 3.614656
0.06917003 | 97.53788 | 3.624973
0.06917003 | 97.82375 | 3.635597
0.06188898 | 98.11367 | 3.646372
0.06188898 | 98.41042 | 3.657401
0.0655295 | 98.70738 | 3.668438
0.0655295 | 99.00526 | 3.679508
0.0655295 | 99.31496 | 3.691018
0.06188898 | 99.60674 | 3.701862
0.06188898 | 99.89278 | 3.712492
0.06188898 | 100.182 | 3.723243
0.06188898 | 100.4657 | 3.733783
0.06188898 | 100.7408 | 3.744009
0.0655295 | 101.0079 | 3.753938
0.0655295 | 101.2686 | 3.763625
0.06917003 | 101.5315 | 3.773396
0.06917003 | 101.7948 | 3.78318
0.06917003 | 102.0501 | 3.792669
0.06917003 | 102.3143 | 3.802488
0.07281056 | 102.5866 | 3.812609
0.07281056 | 102.8597 | 3.822757
0.07281056 | 103.133 | 3.832914
0.07645108 | 103.4188 | 3.843538
0.07281056 | 103.7105 | 3.854378
0.06917003 | 104.0011 | 3.865178
0.07281056 | 104.292 | 3.875988
0.06917003 | 104.5852 | 3.886887
0.06917003 | 104.8864 | 3.89808
0.06917003 | 105.1833 | 3.909115
0.0655295 | 105.4671 | 3.919662
0.0655295 | 105.7452 | 3.929997
0.0655295 | 106.028 | 3.940508
0.0655295 | 106.2997 | 3.950604
0.06917003 | 106.5648 | 3.960458
0.06917003 | 106.8273 | 3.970214
0.06917003 | 107.0833 | 3.979725
0.06917003 | 107.3416 | 3.989327
0.07281056 | 107.5941 | 3.99871
0.07281056 | 107.8446 | 4.008021
0.07645108 | 108.107 | 4.017771
0.08009161 | 108.3728 | 4.027652
0.07645108 | 108.6378 | 4.037498
0.07645108 | 108.9061 | 4.047471
0.07645108 | 109.1778 | 4.057568
0.07281056 | 109.4613 | 4.068103
0.07645108 | 109.7518 | 4.078901
0.07645108 | 110.0329 | 4.089346
0.07281056 | 110.314 | 4.099794
0.07281056 | 110.6023 | 4.110511
0.07281056 | 110.891 | 4.121239
0.07281056 | 111.1735 | 4.131737
0.07281056 | 111.4525 | 4.142105
0.07281056 | 111.7325 | 4.152511
0.07281056 | 112.0075 | 4.162735
0.07281056 | 112.2692 | 4.172458
0.07281056 | 112.5329 | 4.182261
0.07281056 | 112.7996 | 4.192172
0.07645108 | 113.0733 | 4.202342
0.07645108 | 113.3365 | 4.212126
0.08009161 | 113.5979 | 4.221839
0.07645108 | 113.8649 | 4.231762
0.08009161 | 114.1325 | 4.241709
0.07645108 | 114.3991 | 4.251617
0.08009161 | 114.6712 | 4.261729
0.08009161 | 114.9601 | 4.272467
0.08009161 | 115.2433 | 4.28299
0.08009161 | 115.53 | 4.293645
0.08009161 | 115.8099 | 4.304048
0.08009161 | 116.103 | 4.314943
0.07645108 | 116.394 | 4.325758
0.07645108 | 116.6837 | 4.336522
0.07645108 | 116.9779 | 4.347456
0.07645108 | 117.2672 | 4.358211
0.07645108 | 117.5551 | 4.368907
0.07645108 | 117.8347 | 4.379299
0.07645108 | 118.1087 | 4.389485
0.07645108 | 118.3832 | 4.399684
0.07645108 | 118.6581 | 4.409903
0.08009161 | 118.9244 | 4.419798
0.08009161 | 119.1899 | 4.429665
0.08373214 | 119.4571 | 4.439596
0.08009161 | 119.7179 | 4.449288
0.08009161 | 119.9845 | 4.459198
0.08373214 | 120.2568 | 4.469318
0.08373214 | 120.5258 | 4.479314
0.08373214 | 120.8023 | 4.489589
0.08373214 | 121.0768 | 4.499791
0.08373214 | 121.3554 | 4.510148
0.08373214 | 121.6362 | 4.52058
0.08373214 | 121.9159 | 4.530978
0.08373214 | 122.2022 | 4.541616
0.08373214 | 122.4876 | 4.552225
0.08009161 | 122.7738 | 4.562861
0.08009161 | 123.0507 | 4.573153
0.08009161 | 123.3279 | 4.583454
0.08009161 | 123.6079 | 4.593859
0.08009161 | 123.8865 | 4.604213
0.08373214 | 124.1595 | 4.614359
0.08373214 | 124.4297 | 4.624403
0.08373214 | 124.7061 | 4.634673
0.08373214 | 124.9707 | 4.644509
0.08373214 | 125.2353 | 4.654343
0.08373214 | 125.5053 | 4.664374
0.08737267 | 125.7793 | 4.674558
0.08737267 | 126.0544 | 4.684782
0.08737267 | 126.3263 | 4.694889
0.08737267 | 126.5975 | 4.704969
0.08737267 | 126.8738 | 4.715238
0.08737267 | 127.1505 | 4.725521
0.08737267 | 127.4313 | 4.735957
0.08737267 | 127.7174 | 4.746587
0.08737267 | 128.0065 | 4.757334
0.08737267 | 128.2891 | 4.767835
0.08737267 | 128.5717 | 4.778339
0.08737267 | 128.8558 | 4.788897
0.08737267 | 129.136 | 4.799311
0.08737267 | 129.4224 | 4.809954
0.08737267 | 129.6999 | 4.820269
0.08737267 | 129.9815 | 4.830732
0.08737267 | 130.2574 | 4.840986
0.08737267 | 130.5308 | 4.851148
0.08737267 | 130.7999 | 4.861149
0.08737267 | 131.0748 | 4.871365
0.08737267 | 131.3473 | 4.881492
0.0910132 | 131.6172 | 4.891522
0.0910132 | 131.8895 | 4.901644
0.0910132 | 132.166 | 4.911918
0.0910132 | 132.4456 | 4.922309
0.0910132 | 132.7257 | 4.93272
0.0910132 | 132.9966 | 4.942788
0.0910132 | 133.2741 | 4.953103
0.0910132 | 133.5605 | 4.963745
0.0910132 | 133.8423 | 4.974218
0.0910132 | 134.1203 | 4.984551
0.0910132 | 134.405 | 4.995133
0.0910132 | 134.6939 | 5.005868
0.0910132 | 134.9703 | 5.01614
0.0910132 | 135.2438 | 5.026304
0.0910132 | 135.5123 | 5.036282
0.0910132 | 135.7985 | 5.04692
0.0910132 | 136.0767 | 5.057261
0.09465372 | 136.3434 | 5.06717
0.09465372 | 136.6075 | 5.076985
0.09465372 | 136.8809 | 5.087146
0.09465372 | 137.1414 | 5.096831
0.09465372 | 137.4021 | 5.10652
0.09465372 | 137.6772 | 5.11674
0.09465372 | 137.9552 | 5.127075
0.09465372 | 138.2258 | 5.137129
0.09465372 | 138.4893 | 5.146925
0.09465372 | 138.7609 | 5.157016
0.09465372 | 139.0419 | 5.167462
0.09465372 | 139.3167 | 5.177673
0.09465372 | 139.5941 | 5.187982
0.09465372 | 139.8837 | 5.198748
0.09465372 | 140.1664 | 5.209253
0.09465372 | 140.4307 | 5.219076
0.09465372 | 140.7023 | 5.229168
0.09465372 | 140.9816 | 5.23955
0.09465372 | 141.2586 | 5.249844
0.09465372 | 141.5185 | 5.259504
0.09829425 | 141.7805 | 5.269239
0.09829425 | 142.0537 | 5.279395
0.09829425 | 142.3161 | 5.289146
0.09829425 | 142.5735 | 5.298714
0.09829425 | 142.8316 | 5.308306
0.09829425 | 143.1052 | 5.318473
0.09829425 | 143.3678 | 5.328231
0.09829425 | 143.6283 | 5.337915
0.09829425 | 143.8941 | 5.347794
0.09829425 | 144.1738 | 5.358185
0.1019348 | 144.4417 | 5.368141
0.1019348 | 144.7103 | 5.378126
0.1019348 | 144.984 | 5.388298
0.1019348 | 145.2581 | 5.398483
0.1019348 | 145.5355 | 5.408794
0.1019348 | 145.8071 | 5.41889
0.1019348 | 146.0805 | 5.429048
0.1019348 | 146.3585 | 5.439381
0.1019348 | 146.6255 | 5.449305
0.1019348 | 146.8924 | 5.459222
0.1019348 | 147.165 | 5.469353
0.1019348 | 147.4351 | 5.479392
0.09829425 | 147.6997 | 5.489227
0.09829425 | 147.9619 | 5.498972
0.1019348 | 148.2213 | 5.508612
0.1019348 | 148.4788 | 5.518181
0.1019348 | 148.7445 | 5.528055
0.1019348 | 149.0094 | 5.537902
0.1019348 | 149.2805 | 5.547977
0.1019348 | 149.5477 | 5.557908
0.1055753 | 149.8117 | 5.567718
0.1055753 | 150.0766 | 5.577562
0.1055753 | 150.3439 | 5.587497
0.1055753 | 150.6153 | 5.597585
0.1055753 | 150.8837 | 5.60756
0.1055753 | 151.1607 | 5.617853
0.1055753 | 151.4316 | 5.62792
0.1055753 | 151.6944 | 5.637689
0.1055753 | 151.9582 | 5.647491
0.1055753 | 152.2264 | 5.65746
0.1055753 | 152.4929 | 5.667364
0.1055753 | 152.753 | 5.677031
0.1055753 | 153.0194 | 5.686931
0.1055753 | 153.2828 | 5.696721
0.1055753 | 153.554 | 5.7068
0.1055753 | 153.8089 | 5.716274
0.1055753 | 154.0628 | 5.725708
0.1092158 | 154.3241 | 5.73542
0.1092158 | 154.589 | 5.745267
0.1092158 | 154.8456 | 5.754803
0.1092158 | 155.1108 | 5.764659
0.1092158 | 155.3803 | 5.774674
0.1092158 | 155.638 | 5.784253
0.1128564 | 155.9016 | 5.794049
0.1128564 | 156.1658 | 5.803867
0.1128564 | 156.4326 | 5.813783
0.1092158 | 156.7067 | 5.823969
0.1092158 | 156.9788 | 5.834083
0.1092158 | 157.2421 | 5.843869
0.1092158 | 157.515 | 5.854009
0.1092158 | 157.785 | 5.864044
0.1092158 | 158.05 | 5.873894
0.1092158 | 158.3252 | 5.88412
0.1092158 | 158.5899 | 5.893956
0.1092158 | 158.8513 | 5.903671
0.1128564 | 159.1179 | 5.913581
0.1128564 | 159.3787 | 5.923272
0.1128564 | 159.6427 | 5.933085
0.1128564 | 159.9093 | 5.942995
0.1128564 | 160.1625 | 5.952402
0.1128564 | 160.4213 | 5.962021
0.1128564 | 160.6825 | 5.97173
0.1128564 | 160.9433 | 5.981421
0.1128564 | 161.2121 | 5.991409
0.1128564 | 161.4809 | 6.001403
0.1128564 | 161.7493 | 6.011375
0.1128564 | 162.02 | 6.021437
0.1128564 | 162.284 | 6.03125
0.1128564 | 162.5504 | 6.041147
0.1128564 | 162.8225 | 6.051262
0.1128564 | 163.0894 | 6.06118
0.1128564 | 163.3619 | 6.071309
0.1164969 | 163.6288 | 6.081227
0.1164969 | 163.9037 | 6.091445
0.1164969 | 164.1582 | 6.100901
0.1164969 | 164.4263 | 6.110867
0.1164969 | 164.691 | 6.120704
0.1164969 | 164.958 | 6.130628
0.1164969 | 165.2225 | 6.140456
0.1164969 | 165.4934 | 6.150524
0.1164969 | 165.7609 | 6.160466
0.1164969 | 166.0246 | 6.170265
0.1164969 | 166.2906 | 6.180153
0.1164969 | 166.5489 | 6.189751
0.1164969 | 166.8305 | 6.200217
0.1164969 | 167.0956 | 6.210068
0.1164969 | 167.3569 | 6.219781
0.1164969 | 167.6239 | 6.229703
0.1201374 | 167.8951 | 6.239782
0.1201374 | 168.1605 | 6.249648
0.1201374 | 168.4266 | 6.259538
0.1201374 | 168.6936 | 6.269461
0.1201374 | 168.9632 | 6.279478
0.1201374 | 169.2338 | 6.289535
0.1201374 | 169.499 | 6.299391
0.1201374 | 169.7684 | 6.309405
0.1201374 | 170.0483 | 6.319808
0.1201374 | 170.3199 | 6.3299
0.1201374 | 170.5842 | 6.339725
0.1201374 | 170.8575 | 6.34988
0.1201374 | 171.1311 | 6.36005
0.1201374 | 171.3977 | 6.369958
0.1201374 | 171.665 | 6.379892
0.1201374 | 171.9291 | 6.389706
0.123778 | 172.1922 | 6.399486
0.123778 | 172.4495 | 6.409046
0.123778 | 172.7066 | 6.418604
0.123778 | 172.9707 | 6.428416
0.123778 | 173.2385 | 6.438368
0.123778 | 173.4939 | 6.44786
0.123778 | 173.7554 | 6.45758
0.123778 | 174.0215 | 6.467471
0.123778 | 174.2814 | 6.477128
0.123778 | 174.5395 | 6.48672
0.123778 | 174.8085 | 6.496718
0.123778 | 175.0748 | 6.506615
0.123778 | 175.3362 | 6.516331
0.123778 | 175.5961 | 6.525988
0.123778 | 175.849 | 6.535387
0.123778 | 176.1142 | 6.545246
0.123778 | 176.3731 | 6.554867
0.1274185 | 176.6378 | 6.564702
0.1274185 | 176.9051 | 6.574639
0.1274185 | 177.1692 | 6.584452
0.1274185 | 177.4208 | 6.593803
0.1274185 | 177.6779 | 6.603359
0.1274185 | 177.9354 | 6.612929
0.1274185 | 178.1933 | 6.622515
0.1274185 | 178.4553 | 6.632251
0.1274185 | 178.7109 | 6.641749
0.1274185 | 178.9725 | 6.651471
0.1274185 | 179.2252 | 6.660864
0.1274185 | 179.4801 | 6.670339
0.1274185 | 179.7408 | 6.680026
0.1274185 | 180.0034 | 6.689787
0.1274185 | 180.2749 | 6.699878
0.1274185 | 180.5435 | 6.709858
0.131059 | 180.8079 | 6.719684
0.131059 | 181.0724 | 6.729515
0.131059 | 181.3363 | 6.739321
0.131059 | 181.5992 | 6.749094
0.131059 | 181.8648 | 6.758966
0.131059 | 182.1268 | 6.768702
0.131059 | 182.3814 | 6.778164
0.131059 | 182.643 | 6.787886
0.131059 | 182.9032 | 6.797558
0.131059 | 183.1641 | 6.807253
0.131059 | 183.432 | 6.817207
0.131059 | 183.7035 | 6.8273
0.131059 | 183.9738 | 6.837344
0.131059 | 184.244 | 6.847387
0.131059 | 184.5081 | 6.857201
0.131059 | 184.775 | 6.867123
0.131059 | 185.046875 | 6.877225
0.131059 | 185.3194 | 6.887353
0.131059 | 185.5842 | 6.897194
0.131059 | 185.8489 | 6.907034
0.1346995 | 186.1113 | 6.916783
0.1346995 | 186.3732 | 6.926518
0.1346995 | 186.6358 | 6.936277
0.1346995 | 186.8907 | 6.945752
0.1346995 | 187.1527 | 6.955487
0.1346995 | 187.4116 | 6.965111
0.1346995 | 187.6718 | 6.974781
0.1346995 | 187.9287 | 6.984329
0.1346995 | 188.1929 | 6.994145
0.1346995 | 188.4542 | 7.003859
0.1346995 | 188.7189 | 7.013696
0.1346995 | 188.9799 | 7.023395
0.1346995 | 189.2465 | 7.033302
0.1346995 | 189.5136 | 7.043232
0.1346995 | 189.7847 | 7.053304
0.1383401 | 190.0611 | 7.063577
0.1383401 | 190.3384 | 7.073884
0.1383401 | 190.609 | 7.083941
0.1383401 | 190.8792 | 7.093984
0.1383401 | 191.1492 | 7.104015
0.1383401 | 191.4176 | 7.11399
0.1383401 | 191.6901 | 7.124119
0.1383401 | 191.9561 | 7.134007
0.1383401 | 192.2207 | 7.143838
0.1383401 | 192.4852 | 7.153667
0.1383401 | 192.7462 | 7.163368
0.1383401 | 193.0054 | 7.173003
0.1383401 | 193.2667 | 7.182712
0.1383401 | 193.5265 | 7.192368
0.1383401 | 193.7953 | 7.20236
0.1383401 | 194.0509 | 7.211857
0.1419806 | 194.3104 | 7.221501
0.1419806 | 194.5844 | 7.231684
0.1419806 | 194.8589 | 7.241886
0.1419806 | 195.1301 | 7.251964
0.1419806 | 195.4005 | 7.262014
0.1419806 | 195.6721 | 7.272108
0.1419806 | 195.9505 | 7.282457
0.1419806 | 196.2239 | 7.292618
0.1419806 | 196.498 | 7.302805
0.1419806 | 196.7793 | 7.313256
0.1419806 | 197.0652 | 7.323882
0.1419806 | 197.3264 | 7.333589
0.1383401 | 197.5939 | 7.343534
0.1383401 | 197.8702 | 7.3538
0.1419806 | 198.1494 | 7.364177
0.1419806 | 198.4194 | 7.374213
0.1419806 | 198.6814 | 7.38395
0.1419806 | 198.9541 | 7.394083
0.1456211 | 199.2243 | 7.404124
0.1456211 | 199.4927 | 7.414102
0.1456211 | 199.7572 | 7.423931
0.1456211 | 200.0354 | 7.43427
0.1456211 | 200.3127 | 7.444576
0.1456211 | 200.5746 | 7.454311
0.1456211 | 200.839 | 7.464134
0.1456211 | 201.1187 | 7.47453
0.1456211 | 201.4036 | 7.485118
0.1456211 | 201.6755 | 7.495223
0.1456211 | 201.9486 | 7.505373
0.1456211 | 202.2186 | 7.51541
0.1456211 | 202.4845 | 7.525289
0.1456211 | 202.7507 | 7.535183
0.1456211 | 203.0222 | 7.545274
0.1456211 | 203.2944 | 7.555392
0.1456211 | 203.5663 | 7.565495
0.1456211 | 203.8257 | 7.575135
0.1492616 | 204.0838 | 7.584729
0.1492616 | 204.3478 | 7.594539
0.1492616 | 204.607 | 7.604174
0.1492616 | 204.8746 | 7.614119
0.1492616 | 205.1394 | 7.623958
0.1492616 | 205.4033 | 7.633766
0.1492616 | 205.6618 | 7.643373
0.1492616 | 205.9323 | 7.653428
0.1492616 | 206.1913 | 7.663053
0.1492616 | 206.4601 | 7.673043
0.1492616 | 206.7329 | 7.683183
0.1492616 | 207.0038 | 7.693249
0.1492616 | 207.2696 | 7.703126
0.1492616 | 207.5335 | 7.712937
0.1492616 | 207.8053 | 7.723036
0.1492616 | 208.0666 | 7.732747
0.1492616 | 208.3294 | 7.742516
0.1529022 | 208.5862 | 7.75206
0.1529022 | 208.853 | 7.761974
0.1529022 | 209.1123 | 7.77161
0.1529022 | 209.3694 | 7.781168
0.1529022 | 209.6224 | 7.790568
0.1529022 | 209.8814 | 7.800196
0.1529022 | 210.1415 | 7.80986
0.1529022 | 210.4006 | 7.819491
0.1529022 | 210.6652 | 7.829324
0.1529022 | 210.9275 | 7.839072
0.1529022 | 211.194 | 7.848978
0.1529022 | 211.4536 | 7.858625
0.1529022 | 211.7144 | 7.868317
0.1529022 | 211.9858 | 7.878406
0.1529022 | 212.2581 | 7.888526
0.1529022 | 212.524 | 7.898405
0.1565427 | 212.7881 | 7.90822
0.1565427 | 213.0485 | 7.917898
0.1565427 | 213.3111 | 7.927659
0.1565427 | 213.568 | 7.937205
0.1565427 | 213.8227 | 7.946671
0.1565427 | 214.0833 | 7.956358
0.1565427 | 214.3439 | 7.966041
0.1565427 | 214.588 | 7.975113
0.1565427 | 214.8335 | 7.98424
0.1565427 | 215.0854 | 7.993601
0.1565427 | 215.3433 | 8.003185
0.1565427 | 215.6004 | 8.01274
0.1565427 | 215.8543 | 8.022175
0.1565427 | 216.1087 | 8.03163
0.1565427 | 216.3695 | 8.041323
0.1565427 | 216.6221 | 8.050712
0.1565427 | 216.8781 | 8.060225
0.1601832 | 217.1415 | 8.070013
0.1601832 | 217.4026 | 8.07972
0.1601832 | 217.6609 | 8.08932
0.1601832 | 217.9161 | 8.098801
0.1601832 | 218.1712 | 8.108282
0.1601832 | 218.4294 | 8.117879
0.1601832 | 218.6846 | 8.127363
0.1601832 | 218.9358 | 8.1367
0.1601832 | 219.19 | 8.146146
0.1601832 | 219.4467 | 8.155688
0.1601832 | 219.6963 | 8.164963
0.1601832 | 219.9534 | 8.174519
0.1601832 | 220.2088 | 8.184011
0.1601832 | 220.463 | 8.193459
0.1601832 | 220.7096 | 8.202622
0.1601832 | 220.9585 | 8.211874
0.1601832 | 221.2167 | 8.221468
0.1601832 | 221.4724 | 8.230971
0.1638238 | 221.7316 | 8.240603
0.1638238 | 221.9818 | 8.249902
0.1638238 | 222.2388 | 8.259456
0.1638238 | 222.4946 | 8.268963
0.1638238 | 222.7544 | 8.278618
0.1638238 | 223.0148 | 8.288295
0.1638238 | 223.2777 | 8.298064
0.1638238 | 223.5378 | 8.307732
0.1638238 | 223.8011 | 8.317518
0.1638238 | 224.0618 | 8.327207
0.1638238 | 224.318 | 8.336729
0.1638238 | 224.5848 | 8.346642
0.1638238 | 224.8442 | 8.356285
0.1638238 | 225.1054 | 8.365992
0.1638238 | 225.3657 | 8.375666
0.1674643 | 225.6249 | 8.385298
0.1674643 | 225.8859 | 8.395
0.1674643 | 226.1482 | 8.404748
0.1674643 | 226.4002 | 8.414112
0.1674643 | 226.657 | 8.423656
0.1674643 | 226.9227 | 8.433531
0.1674643 | 227.1801 | 8.443097
0.1674643 | 227.4413 | 8.452804
0.1674643 | 227.6983 | 8.462357
0.1674643 | 227.9602 | 8.472089
0.1674643 | 228.2217 | 8.481807
0.1674643 | 228.4863 | 8.49164
0.1674643 | 228.749 | 8.501406
0.1674643 | 229.0185 | 8.511422
0.1674643 | 229.2868 | 8.521394
0.1674643 | 229.5452 | 8.530995
0.1674643 | 229.8065 | 8.540705
0.1674643 | 230.0697 | 8.550489
0.1674643 | 230.3302 | 8.560169
0.1674643 | 230.5869 | 8.56971
0.1674643 | 230.8371 | 8.579009
0.1711048 | 231.0995 | 8.588761
0.1711048 | 231.3597 | 8.598432
0.1711048 | 231.6136 | 8.607869
0.1711048 | 231.872 | 8.617471
0.1711048 | 232.137 | 8.627318
0.1711048 | 232.3976 | 8.637005
0.1711048 | 232.6535 | 8.646515
0.1711048 | 232.9228 | 8.656524
0.1711048 | 233.1884 | 8.666394
0.1711048 | 233.4592 | 8.676458
0.1711048 | 233.7256 | 8.686359
0.1711048 | 233.994 | 8.696336
0.1711048 | 234.2731 | 8.706707
0.1711048 | 234.5376 | 8.716536
0.1711048 | 234.7994 | 8.726268
0.1711048 | 235.0664 | 8.736189
0.1747453 | 235.3362 | 8.746216
0.1747453 | 235.595 | 8.755835
0.1747453 | 235.8586 | 8.765632
0.1747453 | 236.1242 | 8.775502
0.1711048 | 236.3767 | 8.784887
0.1711048 | 236.6336 | 8.794433
0.1711048 | 236.8852 | 8.803784
0.1711048 | 237.144 | 8.813403
0.1747453 | 237.4085 | 8.823233
0.1747453 | 237.6722 | 8.833035
0.1747453 | 237.943 | 8.843099
0.1747453 | 238.2156 | 8.853228
0.1747453 | 238.4799 | 8.863051
0.1747453 | 238.7493 | 8.873065
0.1747453 | 239.0207 | 8.88315
0.1747453 | 239.2861 | 8.893016
0.1747453 | 239.5529 | 8.902931
0.1747453 | 239.821 | 8.912894
0.1747453 | 240.0838 | 8.922658
0.1747453 | 240.3464 | 8.932419
0.1747453 | 240.6013 | 8.941894
0.1747453 | 240.8479 | 8.951058
0.1747453 | 241.1073 | 8.960697
0.1747453 | 241.3619 | 8.97016
0.1747453 | 241.6224 | 8.979843
0.1747453 | 241.8879 | 8.989708
0.1747453 | 242.1453 | 8.999276
0.1747453 | 242.3978 | 9.008661
0.1783859 | 242.6507 | 9.018058
0.1783859 | 242.9101 | 9.0277
0.1783859 | 243.1697 | 9.037346
0.1783859 | 243.4351 | 9.047211
0.1783859 | 243.6904 | 9.056697
0.1820264 | 243.95 | 9.066348
0.1820264 | 244.2025 | 9.075732
0.1820264 | 244.4542 | 9.085086
0.1783859 | 244.7137 | 9.094728
0.1783859 | 244.9769 | 9.10451
0.1783859 | 245.2397 | 9.114277
0.1783859 | 245.498 | 9.123879
0.1783859 | 245.754 | 9.13339
0.1783859 | 246.0094 | 9.142885
0.1783859 | 246.272 | 9.152642
0.1783859 | 246.5347 | 9.162405
0.1820264 | 246.7978 | 9.172185
0.1820264 | 247.056 | 9.18178
0.1820264 | 247.3157 | 9.191432
0.1820264 | 247.579 | 9.201219
0.1820264 | 247.8361 | 9.210773
0.1820264 | 248.0958 | 9.220425
0.1856669 | 248.3599 | 9.230241
0.1856669 | 248.6245 | 9.240071
0.1856669 | 248.8841 | 9.249721
0.1820264 | 249.1377 | 9.259146
0.1820264 | 249.4017 | 9.268959
0.1820264 | 249.6719 | 9.279
0.1820264 | 249.9376 | 9.288875
0.1820264 | 250.2007 | 9.298652
0.1820264 | 250.4718 | 9.308728
0.1820264 | 250.7363 | 9.318557
0.1820264 | 251.0008 | 9.328389
0.1856669 | 251.2716 | 9.338451
0.1856669 | 251.5407 | 9.348452
0.1856669 | 251.8107 | 9.358487
0.1856669 | 252.0764 | 9.368361
0.1856669 | 252.3352 | 9.377982
0.1856669 | 252.5987 | 9.387773
0.1856669 | 252.8603 | 9.397497
0.1856669 | 253.1205 | 9.407165
0.1856669 | 253.38 | 9.416811
0.1856669 | 253.6378 | 9.42639
0.1856669 | 253.8919 | 9.435834
0.1856669 | 254.1511 | 9.445468
0.1856669 | 254.4047 | 9.454893
0.1856669 | 254.6582 | 9.464313
0.1856669 | 254.9188 | 9.474
0.1856669 | 255.1742 | 9.483491
0.1893074 | 255.4335 | 9.493127
0.1893074 | 255.6914 | 9.502712
0.1893074 | 255.9522 | 9.512407
0.1893074 | 256.2153 | 9.522185
0.1893074 | 256.4726 | 9.531747
0.1893074 | 256.7309 | 9.541346
0.1893074 | 256.9952 | 9.551168
0.1893074 | 257.2523 | 9.560723
0.1893074 | 257.5107 | 9.570327
0.1893074 | 257.7699 | 9.579959
0.1893074 | 258.0213 | 9.589302
0.1893074 | 258.2783 | 9.598855
0.1893074 | 258.5424 | 9.608671
0.1893074 | 258.8008 | 9.618271
0.1893074 | 259.062 | 9.627981
0.1893074 | 259.3197 | 9.637557
0.1893074 | 259.5792 | 9.647202
0.192948 | 259.8408 | 9.656925
0.192948 | 260.0988 | 9.666514
0.192948 | 260.3621 | 9.676297
0.192948 | 260.6269 | 9.686138
0.192948 | 260.8869 | 9.695804
0.192948 | 261.1483 | 9.705517
0.192948 | 261.4154 | 9.715446
0.192948 | 261.6752 | 9.7251
0.192948 | 261.9372 | 9.734835
0.192948 | 262.1999 | 9.744598
0.192948 | 262.4644 | 9.754428
0.192948 | 262.7248 | 9.764106
0.192948 | 262.9807 | 9.773618
0.192948 | 263.2435 | 9.783386
0.192948 | 263.5183 | 9.793597
0.1965885 | 263.7758 | 9.803166
0.1965885 | 264.0308 | 9.812646
0.1965885 | 264.2969 | 9.822535
0.1965885 | 264.5629 | 9.832419
0.1965885 | 264.8231 | 9.84209
0.1965885 | 265.085 | 9.851824
0.1965885 | 265.3538 | 9.861815
0.200229 | 265.6189 | 9.871667
0.200229 | 265.8846 | 9.881543
0.200229 | 266.1349 | 9.890845
0.1965885 | 266.3969 | 9.900579
0.1965885 | 266.6601 | 9.910362
0.1965885 | 266.92 | 9.920023
0.1965885 | 267.1812 | 9.929729
0.1965885 | 267.4436 | 9.939481
0.200229 | 267.7083 | 9.949318
0.200229 | 267.9734 | 9.959173
0.200229 | 268.2396 | 9.969063
0.200229 | 268.5035 | 9.978872
0.200229 | 268.7701 | 9.988782
0.200229 | 269.0351 | 9.998628
0.200229 | 269.2988 | 10.00843
0.200229 | 269.5639 | 10.01828
0.200229 | 269.8218 | 10.02787
0.200229 | 270.0843 | 10.03762
0.200229 | 270.3366 | 10.047
0.200229 | 270.5872 | 10.05631
0.200229 | 270.8514 | 10.06613
0.200229 | 271.114 | 10.07589
0.200229 | 271.3793 | 10.08575
0.200229 | 271.6323 | 10.09515
0.200229 | 271.8914 | 10.10478
0.200229 | 272.1549 | 10.11458
0.2038696 | 272.4156 | 10.12426
0.2038696 | 272.6768 | 10.13397
0.2038696 | 272.9527 | 10.14422
0.2038696 | 273.2258 | 10.15437
0.2038696 | 273.4847 | 10.164
0.2038696 | 273.7379 | 10.17341
0.2038696 | 273.9945 | 10.18294
0.2038696 | 274.262 | 10.19288
0.2038696 | 274.5236 | 10.20261
0.2038696 | 274.7716 | 10.21183
0.2038696 | 275.034 | 10.22158
0.2038696 | 275.2889 | 10.23105
0.2038696 | 275.541 | 10.24042
0.2038696 | 275.7924 | 10.24976
0.2038696 | 276.056 | 10.25956
0.2038696 | 276.3231 | 10.26949
0.2038696 | 276.5826 | 10.27913
0.2038696 | 276.8374 | 10.2886
0.2038696 | 277.1024 | 10.29845
0.2038696 | 277.37 | 10.30839
0.2075101 | 277.6305 | 10.31808
0.2075101 | 277.89 | 10.32772
0.2075101 | 278.1468 | 10.33726
0.2075101 | 278.4138 | 10.34719
0.2075101 | 278.6683 | 10.35664
0.2075101 | 278.9255 | 10.3662
0.2075101 | 279.1765 | 10.37553
0.2075101 | 279.4348 | 10.38513
0.2075101 | 279.6907 | 10.39464
0.2075101 | 279.9527 | 10.40438
0.2075101 | 280.2178 | 10.41423
0.2075101 | 280.4822 | 10.42406
0.2075101 | 280.7422 | 10.43372
0.2075101 | 280.9957 | 10.44314
0.2075101 | 281.2529 | 10.4527
0.2075101 | 281.5055 | 10.46209
0.2075101 | 281.7666 | 10.47179
0.2111506 | 282.029 | 10.48154
0.2111506 | 282.2804 | 10.49089
0.2111506 | 282.5297 | 10.50015
0.2111506 | 282.7755 | 10.50929
0.2111506 | 283.0247 | 10.51855
0.2111506 | 283.278 | 10.52796
0.2111506 | 283.5269 | 10.53721
0.2111506 | 283.7766 | 10.54649
0.2111506 | 284.0314 | 10.55596
0.2111506 | 284.2918 | 10.56564
0.2111506 | 284.5463 | 10.5751
0.2111506 | 284.8069 | 10.58478
0.2111506 | 285.0628 | 10.59429
0.2111506 | 285.3203 | 10.60386
0.2111506 | 285.5906 | 10.61391
0.2111506 | 285.8517 | 10.62362
0.2111506 | 286.1128 | 10.63332
0.2147911 | 286.3726 | 10.64297
0.2147911 | 286.6278 | 10.65246
0.2147911 | 286.8773 | 10.66173
0.2147911 | 287.1239 | 10.6709
0.2147911 | 287.3751 | 10.68023
0.2147911 | 287.6311 | 10.68974
0.2147911 | 287.8892 | 10.69934
0.2147911 | 288.1414 | 10.70871
0.2147911 | 288.397 | 10.71821
0.2147911 | 288.6481 | 10.72754
0.2147911 | 288.8988 | 10.73686
0.2147911 | 289.1561 | 10.74642
0.2147911 | 289.4135 | 10.75599
0.2147911 | 289.6804 | 10.7659
0.2147911 | 289.9388 | 10.77551
0.2147911 | 290.1958 | 10.78506
0.2184317 | 290.4542 | 10.79467
0.2184317 | 290.7014 | 10.80385
0.2184317 | 290.9496 | 10.81308
0.2184317 | 291.2064 | 10.82262
0.2184317 | 291.4599 | 10.83204
0.2184317 | 291.7124 | 10.84143
0.2184317 | 291.9619 | 10.8507
0.2184317 | 292.2038 | 10.85969
0.2184317 | 292.4475 | 10.86875
0.2184317 | 292.6977 | 10.87804
0.2184317 | 292.9449 | 10.88723
0.2184317 | 293.1937 | 10.89648
0.2184317 | 293.4443 | 10.90579
0.2184317 | 293.6897 | 10.91491
0.2184317 | 293.9436 | 10.92435
0.2184317 | 294.1974 | 10.93378
0.2220722 | 294.4529 | 10.94328
0.2220722 | 294.7073 | 10.95273
0.2220722 | 294.9651 | 10.96231
0.2220722 | 295.2237 | 10.97192
0.2220722 | 295.4756 | 10.98128
0.2220722 | 295.7281 | 10.99067
0.2220722 | 295.9839 | 11.00017
0.2220722 | 296.2549 | 11.01025
0.2220722 | 296.5171 | 11.01999
0.2220722 | 296.7722 | 11.02947
0.2220722 | 297.0292 | 11.03902
0.2220722 | 297.2884 | 11.04865
0.2220722 | 297.5411 | 11.05805
0.2220722 | 297.7856 | 11.06713
0.2220722 | 298.0464 | 11.07683
0.2220722 | 298.3063 | 11.08649
0.2220722 | 298.5677 | 11.0962
0.2220722 | 298.8112 | 11.10525
0.2220722 | 299.0578 | 11.11442
0.2257127 | 299.3112 | 11.12383
0.2257127 | 299.5697 | 11.13344
0.2257127 | 299.823 | 11.14285
0.2257127 | 300.0785 | 11.15235
0.2257127 | 300.3424 | 11.16216
0.2257127 | 300.593 | 11.17147
0.2257127 | 300.8492 | 11.18099
0.2257127 | 301.098 | 11.19024
0.2257127 | 301.3587 | 11.19993
0.2257127 | 301.6228 | 11.20974
0.2257127 | 301.8754 | 11.21913
0.2257127 | 302.1237 | 11.22836
0.2257127 | 302.3783 | 11.23782
0.2257127 | 302.6374 | 11.24745
0.2257127 | 302.8942 | 11.25699
0.2293533 | 303.1453 | 11.26633
0.2293533 | 303.3948 | 11.2756
0.2293533 | 303.6469 | 11.28497
0.2293533 | 303.8983 | 11.29431
0.2293533 | 304.1439 | 11.30344
0.2293533 | 304.3967 | 11.31283
0.2293533 | 304.6485 | 11.32219
0.2293533 | 304.9011 | 11.33158
0.2293533 | 305.1513 | 11.34088
0.2293533 | 305.4001 | 11.35013
0.2293533 | 305.6548 | 11.35959
0.2293533 | 305.9123 | 11.36916
0.2293533 | 306.1642 | 11.37852
0.2293533 | 306.4145 | 11.38783
0.2293533 | 306.667 | 11.39721
0.2293533 | 306.9199 | 11.40661
0.2293533 | 307.1732 | 11.41602
0.2329938 | 307.4251 | 11.42539
0.2329938 | 307.6757 | 11.4347
0.2329938 | 307.924 | 11.44393
0.2329938 | 308.17 | 11.45307
0.2329938 | 308.4203 | 11.46237
0.2329938 | 308.6719 | 11.47172
0.2329938 | 308.9245 | 11.48111
0.2329938 | 309.1779 | 11.49053
0.2329938 | 309.4324 | 11.49998
0.2329938 | 309.6819 | 11.50926
0.2329938 | 309.9385 | 11.51879
0.2329938 | 310.1935 | 11.52827
0.2329938 | 310.4495 | 11.53778
0.2329938 | 310.7055 | 11.5473
0.2329938 | 310.9576 | 11.55667
0.2329938 | 311.2138 | 11.56619
0.2366343 | 311.463 | 11.57545
0.2366343 | 311.7135 | 11.58476
0.2366343 | 311.966 | 11.59415
0.2366343 | 312.2241 | 11.60374
0.2366343 | 312.4729 | 11.61299
0.2366343 | 312.7236 | 11.6223
0.2329938 | 312.9799 | 11.63183
0.2329938 | 313.239 | 11.64145
0.2329938 | 313.4948 | 11.65096
0.2329938 | 313.7518 | 11.66051
0.2329938 | 314.0123 | 11.6702
0.2329938 | 314.2729 | 11.67988
0.2366343 | 314.5303 | 11.68945
0.2366343 | 314.787 | 11.69899
0.2366343 | 315.0481 | 11.70869
0.2366343 | 315.308 | 11.71835
0.2402748 | 315.5617 | 11.72778
0.2402748 | 315.8119 | 11.73708
0.2402748 | 316.0712 | 11.74671
0.2402748 | 316.3246 | 11.75613
0.2366343 | 316.5772 | 11.76552
0.2366343 | 316.83 | 11.77492
0.2366343 | 317.0857 | 11.78442
0.2366343 | 317.3458 | 11.79408
0.2366343 | 317.5974 | 11.80344
0.2366343 | 317.8515 | 11.81288
0.2366343 | 318.1046 | 11.82229
0.2366343 | 318.3663 | 11.83201
0.2366343 | 318.6124 | 11.84116
0.2402748 | 318.8674 | 11.85063
0.2402748 | 319.1197 | 11.86001
0.2402748 | 319.3781 | 11.86962
0.2402748 | 319.6301 | 11.87898
0.2402748 | 319.8766 | 11.88814
0.2439154 | 320.1286 | 11.89751
0.2439154 | 320.3886 | 11.90717
0.2402748 | 320.6451 | 11.9167
0.2402748 | 320.8914 | 11.92586
0.2402748 | 321.1476 | 11.93538
0.2402748 | 321.4037 | 11.94489
0.2402748 | 321.661 | 11.95446
0.2402748 | 321.9112 | 11.96376
0.2402748 | 322.1646 | 11.97318
0.2402748 | 322.4212 | 11.98271
0.2402748 | 322.6778 | 11.99225
0.2439154 | 322.9288 | 12.00158
0.2439154 | 323.1821 | 12.01099
0.2439154 | 323.4468 | 12.02083
0.2439154 | 323.7044 | 12.0304
0.2439154 | 323.9618 | 12.03997
0.2439154 | 324.2211 | 12.0496
0.2439154 | 324.4784 | 12.05917
0.2439154 | 324.7394 | 12.06887
0.2439154 | 324.9951 | 12.07837
0.2439154 | 325.2542 | 12.088
0.2439154 | 325.5103 | 12.09752
0.2439154 | 325.7692 | 12.10714
0.2439154 | 326.0248 | 12.11664
0.2439154 | 326.2918 | 12.12656
0.2439154 | 326.5508 | 12.13618
0.2439154 | 326.8098 | 12.14581
0.2439154 | 327.0694 | 12.15546
0.2475559 | 327.3332 | 12.16527
0.2475559 | 327.6039 | 12.17533
0.2475559 | 327.8711 | 12.18526
0.2475559 | 328.1277 | 12.19479
0.2475559 | 328.3885 | 12.20449
0.2475559 | 328.6494 | 12.21418
0.2475559 | 328.902 | 12.22357
0.2475559 | 329.1609 | 12.23319
0.2475559 | 329.4218 | 12.24289
0.2475559 | 329.6882 | 12.25279
0.2475559 | 329.9419 | 12.26222
0.2475559 | 330.1957 | 12.27165
0.2475559 | 330.4532 | 12.28122
0.2475559 | 330.7182 | 12.29107
0.2475559 | 330.9785 | 12.30074
0.2475559 | 331.2323 | 12.31017
0.2475559 | 331.493 | 12.31986
0.2511964 | 331.7579 | 12.32971
0.2511964 | 332.0182 | 12.33938
0.2511964 | 332.2706 | 12.34876
0.2511964 | 332.5293 | 12.35837
0.2511964 | 332.7884 | 12.36801
0.2511964 | 333.0426 | 12.37745
0.2511964 | 333.2963 | 12.38688
0.2511964 | 333.5516 | 12.39637
0.2511964 | 333.8136 | 12.40611
0.2511964 | 334.0716 | 12.4157
0.2511964 | 334.3173 | 12.42483
0.2511964 | 334.5653 | 12.43405
0.2511964 | 334.8181 | 12.44344
0.2511964 | 335.0752 | 12.45299
0.2511964 | 335.3318 | 12.46253
0.2511964 | 335.5863 | 12.47199
0.2511964 | 335.8448 | 12.4816
0.2548369 | 336.1024 | 12.49117
0.2548369 | 336.3609 | 12.50078
0.2548369 | 336.6101 | 12.51004
0.2548369 | 336.8664 | 12.51956
0.2548369 | 337.1244 | 12.52915
0.2548369 | 337.3874 | 12.53892
0.2548369 | 337.6425 | 12.54841
0.2548369 | 337.8942 | 12.55776
0.2548369 | 338.1465 | 12.56714
0.2548369 | 338.3995 | 12.57654
0.2548369 | 338.6548 | 12.58603
0.2548369 | 338.9074 | 12.59542
0.2548369 | 339.1659 | 12.60502
0.2548369 | 339.4217 | 12.61453
0.2548369 | 339.6736 | 12.62389
0.2548369 | 339.924 | 12.6332
0.2548369 | 340.1786 | 12.64266
0.2584775 | 340.4327 | 12.6521
0.2584775 | 340.6907 | 12.66169
0.2584775 | 340.9447 | 12.67113
0.2584775 | 341.1977 | 12.68053
0.2584775 | 341.4466 | 12.68978
0.2584775 | 341.6947 | 12.69901
0.2584775 | 341.9423 | 12.70821
0.2584775 | 342.1954 | 12.71761
0.2584775 | 342.4464 | 12.72694
0.2584775 | 342.6949 | 12.73618
0.2584775 | 342.9412 | 12.74533
0.2584775 | 343.1921 | 12.75466
0.2584775 | 343.4431 | 12.76398
0.2584775 | 343.6896 | 12.77315
0.2584775 | 343.9376 | 12.78236
0.2584775 | 344.1924 | 12.79183
0.262118 | 344.4461 | 12.80126
0.262118 | 344.6953125 | 12.81052
0.262118 | 344.942 | 12.81969
0.262118 | 345.1889 | 12.82887
0.262118 | 345.4366 | 12.83807
0.262118 | 345.6757 | 12.84696
0.262118 | 345.9214 | 12.85609
0.262118 | 346.1642 | 12.86512
0.262118 | 346.4125 | 12.87434
0.262118 | 346.6555 | 12.88337
0.262118 | 346.9054 | 12.89266
0.262118 | 347.157 | 12.90201
0.262118 | 347.4048 | 12.91122
0.262118 | 347.6526 | 12.92043
0.262118 | 347.8979 | 12.92955
0.262118 | 348.1438 | 12.93868
0.262118 | 348.39 | 12.94783
0.2657585 | 348.6379 | 12.95705
0.2657585 | 348.8795 | 12.96603
0.2657585 | 349.1235 | 12.9751
0.2657585 | 349.3637 | 12.98402
0.2657585 | 349.5988 | 12.99276
0.2657585 | 349.8448 | 13.0019
0.2693991 | 350.0929 | 13.01112
0.2693991 | 350.3438 | 13.02045
0.2657585 | 350.5941 | 13.02975
0.2657585 | 350.8385 | 13.03883
0.262118 | 351.0836 | 13.04794
0.262118 | 351.3288 | 13.05706
0.2657585 | 351.5757 | 13.06623
0.2693991 | 351.8238 | 13.07545
0.2693991 | 352.078 | 13.0849
0.2693991 | 352.3256 | 13.0941
0.2693991 | 352.5663 | 13.10305
0.2657585 | 352.8135 | 13.11224
0.2657585 | 353.0591 | 13.12136
0.2693991 | 353.3056 | 13.13052
0.2730396 | 353.555 | 13.13979
0.2730396 | 353.8061 | 13.14912
0.2730396 | 354.0539 | 13.15833
0.2693991 | 354.299 | 13.16744
0.2693991 | 354.5417 | 13.17646
0.2657585 | 354.7814 | 13.18537
0.2657585 | 355.0273 | 13.19451
0.2693991 | 355.2659 | 13.20338
0.2693991 | 355.5139 | 13.21259
0.2730396 | 355.761 | 13.22178
0.2730396 | 356.0058 | 13.23087
0.2730396 | 356.252 | 13.24002
0.2693991 | 356.498 | 13.24917
0.2693991 | 356.7459 | 13.25838
0.2730396 | 356.9853 | 13.26728
0.2730396 | 357.2215 | 13.27605
0.2766801 | 357.4734 | 13.28542
0.2766801 | 357.7319 | 13.29503
0.2766801 | 357.9714 | 13.30393
0.2766801 | 358.2126 | 13.31289
0.2766801 | 358.467 | 13.32234
0.2766801 | 358.722 | 13.33182
0.2766801 | 358.9708 | 13.34107
0.2693991 | 359.2248 | 13.35051
0.2657585 | 359.4807 | 13.36002
0.2657585 | 359.7389 | 13.36961
0.2657585 | 359.9863 | 13.37881
0.2766801 | 360.23 | 13.38787
0.2839612 | 360.4838 | 13.3973
0.2876017 | 360.735 | 13.40664
0.2839612 | 360.9675 | 13.41528
0.2803206 | 361.1993 | 13.42389
0.2730396 | 361.4393 | 13.43281
0.2730396 | 361.6684 | 13.44132
0.2766801 | 361.9069 | 13.45019
0.2803206 | 362.1508 | 13.45925
0.2839612 | 362.3937 | 13.46828
0.2839612 | 362.6379 | 13.47736
0.2803206 | 362.8871 | 13.48662
0.2766801 | 363.1374 | 13.49592
0.2766801 | 363.3974 | 13.50558
0.2766801 | 363.653 | 13.51508
0.2803206 | 363.9127 | 13.52473
0.2803206 | 364.1856 | 13.53488
0.2839612 | 364.457 | 13.54496
0.2839612 | 364.7235 | 13.55487
0.2803206 | 364.9794 | 13.56438
0.2766801 | 365.2367 | 13.57394
0.2766801 | 365.4919 | 13.58343
0.2766801 | 365.744 | 13.59279
0.2803206 | 365.9937 | 13.60207
0.2839612 | 366.2525 | 13.61169
0.2839612 | 366.5057 | 13.6211
0.2803206 | 366.746 | 13.63003
0.2766801 | 366.9843 | 13.63889
0.2766801 | 367.2304 | 13.64803
0.2803206 | 367.4799 | 13.65731
0.2803206 | 367.7222 | 13.66631
0.2839612 | 367.9669 | 13.67541
0.2839612 | 368.2242 | 13.68497
0.2839612 | 368.4836 | 13.69461
0.2839612 | 368.7263 | 13.70363
0.2839612 | 368.9762 | 13.71292
0.2803206 | 369.2326 | 13.72245
0.2803206 | 369.4872 | 13.73191
0.2803206 | 369.7323 | 13.74102
0.2839612 | 369.9852 | 13.75042
0.2839612 | 370.2393 | 13.75986
0.2839612 | 370.4943 | 13.76934
0.2839612 | 370.7375 | 13.77838
0.2839612 | 370.9759 | 13.78724
0.2803206 | 371.2211 | 13.79635
0.2803206 | 371.4604 | 13.80524
0.2839612 | 371.703 | 13.81426
0.2839612 | 371.9469 | 13.82332
0.2876017 | 372.1875 | 13.83227
0.2876017 | 372.425 | 13.84109
0.2876017 | 372.6669 | 13.85008
0.2876017 | 372.9076 | 13.85903
0.2876017 | 373.1553 | 13.86823
0.2876017 | 373.3935 | 13.87709
0.2876017 | 373.6411 | 13.88629
0.2876017 | 373.8835 | 13.8953
0.2912422 | 374.1299 | 13.90445
0.2912422 | 374.3778 | 13.91367
0.2876017 | 374.6315 | 13.9231
0.2876017 | 374.8906 | 13.93272
0.2876017 | 375.1482 | 13.9423
0.2876017 | 375.4072 | 13.95192
0.2876017 | 375.6602 | 13.96133
0.2876017 | 375.9254 | 13.97118
0.2912422 | 376.1859 | 13.98086
0.2912422 | 376.4531 | 13.99079
0.2912422 | 376.7119 | 14.00041
0.2912422 | 376.9697 | 14.00999
0.2912422 | 377.2289 | 14.01963
0.2912422 | 377.4792 | 14.02893
0.2912422 | 377.7318 | 14.03832
0.2912422 | 377.9848 | 14.04772
0.2912422 | 378.2404 | 14.05722
0.2912422 | 378.4957 | 14.06671
0.2912422 | 378.7484 | 14.0761
0.2912422 | 378.999 | 14.08541
0.2876017 | 379.2579 | 14.09503
0.2912422 | 379.5117 | 14.10446
0.2912422 | 379.7683 | 14.114
0.2912422 | 380.0256 | 14.12356
0.2912422 | 380.2797 | 14.13301
0.2912422 | 380.5303 | 14.14232
0.2912422 | 380.7797 | 14.15159
0.2912422 | 381.027 | 14.16078
0.2912422 | 381.2778 | 14.1701
0.2912422 | 381.5276 | 14.17939
0.2912422 | 381.7642 | 14.18818
0.2948828 | 382.0112 | 14.19736
0.2948828 | 382.2567 | 14.20648
0.2948828 | 382.4971 | 14.21542
0.2912422 | 382.7425 | 14.22454
0.2912422 | 382.9865 | 14.23361
0.2912422 | 383.2307 | 14.24268
0.2912422 | 383.479 | 14.25191
0.2948828 | 383.7286 | 14.26119
0.2948828 | 383.9805 | 14.27055
0.2948828 | 384.2331 | 14.27994
0.2948828 | 384.4866 | 14.28936
0.2948828 | 384.7335 | 14.29853
0.2948828 | 384.9831 | 14.30781
0.2948828 | 385.2296 | 14.31697
0.2948828 | 385.483 | 14.32639
0.2985233 | 385.7371 | 14.33583
0.2985233 | 385.9863 | 14.34509
0.2985233 | 386.2379 | 14.35444
0.2985233 | 386.4923 | 14.3639
0.2948828 | 386.7464 | 14.37334
0.2948828 | 386.9924 | 14.38249
0.2948828 | 387.2424 | 14.39178
0.2948828 | 387.4997 | 14.40134
0.2948828 | 387.7558 | 14.41086
0.2948828 | 388.0067 | 14.42018
0.2948828 | 388.2556 | 14.42943
0.2948828 | 388.5199 | 14.43925
0.2948828 | 388.7707 | 14.44857
0.2985233 | 389.0129 | 14.45758
0.2985233 | 389.2633 | 14.46688
0.2985233 | 389.5228 | 14.47653
0.2985233 | 389.7829 | 14.48619
0.3021638 | 390.0353 | 14.49557
0.3021638 | 390.2876 | 14.50495
0.3021638 | 390.5478 | 14.51462
0.2985233 | 390.8068 | 14.52425
0.2985233 | 391.056 | 14.53351
0.2985233 | 391.3173 | 14.54322
0.2985233 | 391.5768 | 14.55286
0.2985233 | 391.8382 | 14.56258
0.2985233 | 392.099 | 14.57227
0.2985233 | 392.3511 | 14.58164
0.2985233 | 392.6093 | 14.59124
0.2985233 | 392.8705 | 14.60094
0.2985233 | 393.1218 | 14.61028
0.2985233 | 393.3777 | 14.61979
0.2985233 | 393.6436 | 14.62968
0.3021638 | 393.899 | 14.63917
0.3021638 | 394.1532 | 14.64861
0.3021638 | 394.4066 | 14.65803
0.3021638 | 394.6528 | 14.66718
0.3021638 | 394.9084 | 14.67668
0.3021638 | 395.1626 | 14.68613
0.3021638 | 395.416 | 14.69555
0.3058043 | 395.6715 | 14.70504
0.3058043 | 395.928 | 14.71458
0.3058043 | 396.1805 | 14.72396
0.3058043 | 396.4314 | 14.73328
0.3021638 | 396.6913 | 14.74294
0.3021638 | 396.949 | 14.75252
0.3021638 | 397.2036 | 14.76198
0.3021638 | 397.4597 | 14.7715
0.3021638 | 397.7108 | 14.78083
0.3058043 | 397.9588 | 14.79005
0.3058043 | 398.2102 | 14.79939
0.3094449 | 398.4617 | 14.80874
0.3094449 | 398.7043 | 14.81776
0.3058043 | 398.9555 | 14.82709
0.3058043 | 399.2081 | 14.83648
0.3058043 | 399.4669 | 14.8461
0.3058043 | 399.7169 | 14.85539
0.3058043 | 399.9682 | 14.86473
0.3058043 | 400.223 | 14.8742
0.3058043 | 400.4817 | 14.88381
0.3058043 | 400.7338 | 14.89318
0.3058043 | 400.9837 | 14.90247
0.3094449 | 401.2338 | 14.91176
0.3058043 | 401.4848 | 14.92109
0.3094449 | 401.7296 | 14.93019
0.3094449 | 401.9709 | 14.93916
0.3094449 | 402.2278 | 14.94871
0.3094449 | 402.4822 | 14.95816
0.3094449 | 402.7384 | 14.96768
0.3094449 | 402.9875 | 14.97694
0.3094449 | 403.2415 | 14.98638
0.3094449 | 403.4951 | 14.99581
0.3094449 | 403.7407 | 15.00493
0.3094449 | 403.9922 | 15.01428
0.3094449 | 404.2423 | 15.02357
0.3094449 | 404.4851 | 15.0326
0.3094449 | 404.7201 | 15.04133
0.3094449 | 404.962 | 15.05032
0.3094449 | 405.2049 | 15.05935
0.3094449 | 405.4467 | 15.06833
0.3130854 | 405.6996 | 15.07773
0.3130854 | 405.9421 | 15.08675
0.3130854 | 406.1959 | 15.09618
0.3130854 | 406.4462 | 15.10548
0.3130854 | 406.6977 | 15.11483
0.3130854 | 406.9472 | 15.1241
0.3130854 | 407.2016 | 15.13355
0.3130854 | 407.4488 | 15.14274
0.3130854 | 407.6893 | 15.15168
0.3167259 | 407.938 | 15.16093
0.3130854 | 408.1744 | 15.16971
0.3130854 | 408.4145 | 15.17863
0.3094449 | 408.6657 | 15.18797
0.3094449 | 408.8947 | 15.19648
0.3130854 | 409.1214 | 15.2049
0.3094449 | 409.3605 | 15.21379
0.3130854 | 409.6027 | 15.22279
0.3130854 | 409.8451 | 15.2318
0.3130854 | 410.0917 | 15.24097
0.3167259 | 410.3319 | 15.24989
0.3167259 | 410.5742 | 15.2589
0.3167259 | 410.8135 | 15.26779
0.3167259 | 411.0426 | 15.2763
0.3167259 | 411.2937 | 15.28564
0.3203665 | 411.5519 | 15.29523
0.3203665 | 411.7978 | 15.30437
0.3167259 | 412.038 | 15.3133
0.3167259 | 412.2784 | 15.32223
0.3130854 | 412.5148 | 15.33102
0.3130854 | 412.7538 | 15.3399
0.3167259 | 412.9948 | 15.34886
0.3167259 | 413.2457 | 15.35818
0.3203665 | 413.4956 | 15.36747
0.3203665 | 413.7336 | 15.37632
0.3167259 | 413.9699 | 15.3851
0.3167259 | 414.2141 | 15.39417
0.3167259 | 414.4584 | 15.40325
0.3167259 | 414.6996 | 15.41222
0.3203665 | 414.9457 | 15.42136
0.3203665 | 415.1958 | 15.43066
0.324007 | 415.4372 | 15.43963
0.324007 | 415.673 | 15.44839
0.3203665 | 415.9193 | 15.45755
0.3203665 | 416.1679 | 15.46679
0.3167259 | 416.4003 | 15.47542
0.3203665 | 416.6408 | 15.48436
0.3203665 | 416.8845 | 15.49342
0.3203665 | 417.1345 | 15.50271
0.324007 | 417.3735 | 15.51159
0.324007 | 417.6104 | 15.52039
0.324007 | 417.8577 | 15.52959
0.3203665 | 418.1052 | 15.53878
0.3203665 | 418.3392 | 15.54748
0.3203665 | 418.5819 | 15.5565
0.324007 | 418.8498 | 15.56646
0.324007 | 419.0898 | 15.57538
0.324007 | 419.3247 | 15.58411
0.3203665 | 419.562 | 15.59293
0.3203665 | 419.813 | 15.60225
0.3203665 | 420.051 | 15.6111
0.3203665 | 420.2928 | 15.62009
0.324007 | 420.5328 | 15.62901
0.324007 | 420.7812 | 15.63824
0.3276475 | 421.0157 | 15.64695
0.3276475 | 421.2413 | 15.65534
0.3276475 | 421.4862 | 15.66444
0.324007 | 421.7423 | 15.67396
0.324007 | 421.9803 | 15.6828
0.324007 | 422.2162 | 15.69157
0.3276475 | 422.4763 | 15.70123
0.3276475 | 422.7283 | 15.7106
0.3276475 | 422.973 | 15.71969
0.3276475 | 423.2097 | 15.72849
0.3276475 | 423.4665 | 15.73804
0.324007 | 423.7156 | 15.74729
0.324007 | 423.9523 | 15.75609
0.324007 | 424.1853 | 15.76475
0.3276475 | 424.4368 | 15.7741
0.331288 | 424.6895 | 15.78349
0.331288 | 424.9263 | 15.79229
0.331288 | 425.1591 | 15.80094
0.331288 | 425.4105 | 15.81028
0.3276475 | 425.6591 | 15.81952
0.324007 | 425.8944 | 15.82827
0.324007 | 426.1416 | 15.83746
0.3276475 | 426.4023 | 15.84714
0.331288 | 426.6568 | 15.8566
0.331288 | 426.9025 | 15.86574
0.331288 | 427.1465 | 15.8748
0.3276475 | 427.3993 | 15.8842
0.3276475 | 427.6534 | 15.89364
0.3276475 | 427.8921 | 15.90251
0.331288 | 428.1368 | 15.91161
0.3349286 | 428.3961 | 15.92124
0.3385691 | 428.6402 | 15.93032
0.3349286 | 428.8893 | 15.93957
0.331288 | 429.1261 | 15.94837
0.331288 | 429.3738 | 15.95758
0.331288 | 429.6219 | 15.9668
0.331288 | 429.8649 | 15.97583
0.331288 | 430.0996 | 15.98456
0.331288 | 430.353 | 15.99397
0.331288 | 430.6022 | 16.00323
0.331288 | 430.8323 | 16.01179
0.331288 | 431.0713 | 16.02067
0.331288 | 431.3087 | 16.02949
0.331288 | 431.5606 | 16.03885
0.3349286 | 431.8054 | 16.04795
0.3349286 | 432.0406 | 16.05669
0.3385691 | 432.2794 | 16.06557
0.3385691 | 432.5295 | 16.07486
0.3349286 | 432.7661 | 16.08365
0.3349286 | 433.0032 | 16.09246
0.3349286 | 433.2489 | 16.1016
0.3349286 | 433.5005 | 16.11095
0.3349286 | 433.7369 | 16.11973
0.3349286 | 433.981 | 16.12881
0.3349286 | 434.2266 | 16.13793
0.3349286 | 434.4753 | 16.14718
0.3349286 | 434.7255 | 16.15647
0.3349286 | 434.964 | 16.16534
0.3349286 | 435.2112 | 16.17453
0.3349286 | 435.452 | 16.18347
0.3349286 | 435.6994 | 16.19267
0.3385691 | 435.9431 | 16.20173
0.3385691 | 436.1947 | 16.21108
0.3385691 | 436.4382 | 16.22013
0.3385691 | 436.6736 | 16.22888
0.3385691 | 436.9134 | 16.23779
0.3385691 | 437.1448 | 16.24639
0.3385691 | 437.3918 | 16.25557
0.3385691 | 437.6333 | 16.26454
0.3385691 | 437.8824 | 16.2738
0.3385691 | 438.1283 | 16.28294
0.3385691 | 438.3764 | 16.29216
0.3385691 | 438.6247 | 16.30139
0.3385691 | 438.8699 | 16.3105
0.3385691 | 439.1265 | 16.32004
0.3422096 | 439.3815 | 16.32951
0.3422096 | 439.6421 | 16.3392
0.3422096 | 439.8974 | 16.34869
0.3422096 | 440.1516 | 16.35814
0.3422096 | 440.4063 | 16.3676
0.3422096 | 440.659 | 16.37699
0.3422096 | 440.9023 | 16.38603
0.3422096 | 441.1451 | 16.39506
0.3422096 | 441.390625 | 16.40418
0.3422096 | 441.6317 | 16.41314
0.3422096 | 441.8747 | 16.42217
0.3422096 | 442.1108 | 16.43095
0.3422096 | 442.3564 | 16.44007
0.3422096 | 442.5971 | 16.44902
0.3422096 | 442.8354 | 16.45788
0.3422096 | 443.0793 | 16.46694
0.3422096 | 443.3311 | 16.4763
0.3422096 | 443.5807 | 16.48558
0.3458502 | 443.8266 | 16.49471
0.3458502 | 444.0734 | 16.50389
0.3458502 | 444.3293 | 16.5134
0.3458502 | 444.5837 | 16.52285
0.3458502 | 444.8272 | 16.5319
0.3458502 | 445.0797 | 16.54129
0.3458502 | 445.3377 | 16.55088
0.3458502 | 445.5811 | 16.55992
0.3458502 | 445.8236 | 16.56893
0.3458502 | 446.0693 | 16.57806
0.3458502 | 446.3173 | 16.58728
0.3458502 | 446.5613 | 16.59635
0.3458502 | 446.8033 | 16.60534
0.3458502 | 447.044 | 16.61429
0.3458502 | 447.2834 | 16.62318
0.3458502 | 447.519 | 16.63194
0.3458502 | 447.7548 | 16.64071
0.3458502 | 448.0017 | 16.64988
0.3458502 | 448.2501 | 16.65911
0.3494907 | 448.4968 | 16.66828
0.3494907 | 448.748 | 16.67762
0.3494907 | 449.0032 | 16.6871
0.3494907 | 449.2542 | 16.69643
0.3494907 | 449.5138 | 16.70608
0.3494907 | 449.7793 | 16.71595
0.3494907 | 450.0451 | 16.72582
0.3494907 | 450.3012 | 16.73534
0.3494907 | 450.5561 | 16.74481
0.3494907 | 450.8081 | 16.75418
0.3494907 | 451.062 | 16.76362
0.3494907 | 451.3158 | 16.77305
0.3494907 | 451.5634 | 16.78225
0.3494907 | 451.8132 | 16.79154
0.3494907 | 452.0589 | 16.80067
0.3494907 | 452.3002 | 16.80963
0.3531312 | 452.5415 | 16.8186
0.3531312 | 452.7921 | 16.82792
0.3531312 | 453.0364 | 16.837
0.3531312 | 453.2875 | 16.84633
0.3567717 | 453.5344 | 16.8555
0.3567717 | 453.7853 | 16.86483
0.3567717 | 454.0395 | 16.87428
0.3531312 | 454.2858 | 16.88343
0.3531312 | 454.5396 | 16.89286
0.3531312 | 454.7988 | 16.90249
0.3567717 | 455.0554 | 16.91203
0.3531312 | 455.3039 | 16.92127
0.3567717 | 455.5638 | 16.93092
0.3531312 | 455.8168 | 16.94033
0.3531312 | 456.0695 | 16.94972
0.3567717 | 456.3173 | 16.95893
0.3567717 | 456.566 | 16.96817
0.3567717 | 456.8197 | 16.9776
0.3567717 | 457.0707 | 16.98693
0.3567717 | 457.3108 | 16.99585
0.3567717 | 457.5619 | 17.00518
0.3567717 | 457.8085 | 17.01435
0.3567717 | 458.0477 | 17.02324
0.3567717 | 458.2867 | 17.03212
0.3567717 | 458.5276 | 17.04108
0.3567717 | 458.7675 | 17.04999
0.3567717 | 459.0093 | 17.05898
0.3567717 | 459.2518 | 17.06799
0.3567717 | 459.4916 | 17.0769
0.3567717 | 459.7389 | 17.08609
0.3567717 | 459.9765625 | 17.09492
0.3604123 | 460.2242 | 17.10413
0.3604123 | 460.4706 | 17.11328
0.3604123 | 460.7175 | 17.12246
0.3604123 | 460.9684 | 17.13179
0.3604123 | 461.2195 | 17.14112
0.3604123 | 461.4652 | 17.15025
0.3604123 | 461.7087 | 17.1593
0.3604123 | 461.951 | 17.16831
0.3604123 | 462.1947 | 17.17736
0.3604123 | 462.4327 | 17.18621
0.3604123 | 462.675 | 17.19521
0.3604123 | 462.9163 | 17.20418
0.3604123 | 463.1561 | 17.21309
0.3604123 | 463.3929 | 17.22189
0.3604123 | 463.6242 | 17.23049
0.3604123 | 463.8615 | 17.23931
0.3604123 | 464.0967 | 17.24805
0.3640528 | 464.3401 | 17.2571
0.3640528 | 464.5831 | 17.26613
0.3640528 | 464.8304 | 17.27532
0.3640528 | 465.0665 | 17.28409
0.3640528 | 465.3146 | 17.29331
0.3640528 | 465.5594 | 17.30241
0.3640528 | 465.7994 | 17.31133
0.3640528 | 466.0481 | 17.32057
0.3640528 | 466.2969 | 17.32982
0.3640528 | 466.5423 | 17.33894
0.3640528 | 466.7797 | 17.34776
0.3640528 | 467.0079 | 17.35624
0.3640528 | 467.2433 | 17.36499
0.3640528 | 467.482 | 17.37386
0.3640528 | 467.7161 | 17.38256
0.3640528 | 467.9548 | 17.39143
0.3676933 | 468.1948 | 17.40035
0.3676933 | 468.4288 | 17.40905
0.3676933 | 468.655 | 17.41746
0.3676933 | 468.8852 | 17.42601
0.3676933 | 469.1208 | 17.43477
0.3676933 | 469.3644 | 17.44382
0.3676933 | 469.6028 | 17.45268
0.3676933 | 469.8469 | 17.46175
0.3676933 | 470.0848 | 17.4706
0.3676933 | 470.3192 | 17.4793
0.3676933 | 470.5571 | 17.48815
0.3676933 | 470.8 | 17.49718
0.3676933 | 471.0476 | 17.50638
0.3676933 | 471.2936 | 17.51552
0.3676933 | 471.5351 | 17.5245
0.3676933 | 471.7773 | 17.5335
0.3676933 | 472.0172 | 17.54241
0.3676933 | 472.2489 | 17.55102
0.3676933 | 472.4808 | 17.55964
0.3676933 | 472.7138 | 17.5683
0.3676933 | 472.9444 | 17.57687
0.3676933 | 473.1691 | 17.58522
0.3713339 | 473.3956 | 17.59364
0.3713339 | 473.6265 | 17.60222
0.3713339 | 473.8585 | 17.61084
0.3713339 | 474.087 | 17.61934
0.3713339 | 474.3263 | 17.62823
0.3713339 | 474.5641 | 17.63707
0.3713339 | 474.8043 | 17.646
0.3713339 | 475.0504 | 17.65514
0.3749744 | 475.2991 | 17.66438
0.3749744 | 475.5523 | 17.67379
0.3749744 | 475.7979 | 17.68292
0.3749744 | 476.0419 | 17.69199
0.3749744 | 476.2844 | 17.701
0.3749744 | 476.5377 | 17.71041
0.3749744 | 476.7704 | 17.71907
0.3749744 | 477.0031 | 17.72771
0.3749744 | 477.2405 | 17.73654
0.3749744 | 477.48 | 17.74544
0.3713339 | 477.7086 | 17.75393
0.3749744 | 477.9337 | 17.7623
0.3749744 | 478.168 | 17.77101
0.3749744 | 478.4036 | 17.77976
0.3749744 | 478.6383 | 17.78849
0.3786149 | 478.8629 | 17.79683
0.3749744 | 479.1011 | 17.80569
0.3749744 | 479.3499 | 17.81493
0.3749744 | 479.589 | 17.82382
0.3749744 | 479.8249 | 17.83258
0.3749744 | 480.0746 | 17.84187
0.3786149 | 480.3279 | 17.85128
0.3786149 | 480.5764 | 17.86051
0.3786149 | 480.823 | 17.86968
0.3786149 | 481.0744 | 17.87902
0.3786149 | 481.3209 | 17.88818
0.3786149 | 481.5597 | 17.89706
0.3786149 | 481.7998 | 17.90598
0.3786149 | 482.0455 | 17.91511
0.3786149 | 482.2877 | 17.92411
0.3786149 | 482.5235 | 17.93288
0.3786149 | 482.761 | 17.9417
0.3786149 | 482.9984 | 17.95052
0.3786149 | 483.2373 | 17.95941
0.3786149 | 483.4733 | 17.96818
0.3786149 | 483.7141 | 17.97713
0.3786149 | 483.9661 | 17.98649
0.3786149 | 484.2109 | 17.99559
0.3822554 | 484.4545 | 18.00464
0.3822554 | 484.6965 | 18.01363
0.3822554 | 484.9464 | 18.02292
0.3822554 | 485.1942 | 18.03213
0.3822554 | 485.4405 | 18.04128
0.3822554 | 485.6882 | 18.05049
0.3822554 | 485.9371 | 18.05974
0.3822554 | 486.1844 | 18.06893
0.3822554 | 486.4279 | 18.07798
0.3822554 | 486.673 | 18.08709
0.3822554 | 486.9168 | 18.09615
0.3822554 | 487.1592 | 18.10516
0.3822554 | 487.3973 | 18.11401
0.3822554 | 487.6349 | 18.12284
0.3822554 | 487.8759 | 18.1318
0.3822554 | 488.1153 | 18.1407
0.3822554 | 488.3535 | 18.14955
0.3822554 | 488.5966 | 18.15858
0.385896 | 488.8352 | 18.16745
0.385896 | 489.0726 | 18.17627
0.385896 | 489.3097 | 18.18509
0.385896 | 489.55 | 18.19402
0.385896 | 489.7895 | 18.20291
0.385896 | 490.032 | 18.21193
0.385896 | 490.2763 | 18.22101
0.385896 | 490.5234375 | 18.23019
0.385896 | 490.7657 | 18.2392
0.385896 | 491.0035 | 18.24803
0.385896 | 491.247 | 18.25708
0.385896 | 491.4906 | 18.26614
0.385896 | 491.733 | 18.27515
0.385896 | 491.9742 | 18.28411
0.385896 | 492.2185 | 18.29319
0.385896 | 492.4593 | 18.30214
0.3895365 | 492.6933 | 18.31083
0.3895365 | 492.9202 | 18.31927
0.3895365 | 493.1488 | 18.32776
0.3895365 | 493.3813 | 18.3364
0.3895365 | 493.6046 | 18.3447
0.3895365 | 493.834 | 18.35323
0.3895365 | 494.0691 | 18.36196
0.3895365 | 494.3032 | 18.37067
0.3895365 | 494.5306 | 18.37912
0.3895365 | 494.7636 | 18.38778
0.3895365 | 494.9994 | 18.39654
0.3895365 | 495.2418 | 18.40555
0.3895365 | 495.4789 | 18.41436
0.3895365 | 495.7127 | 18.42305
0.393177 | 495.9565 | 18.43211
0.393177 | 496.1942 | 18.44094
0.393177 | 496.4298 | 18.4497
0.393177 | 496.6687 | 18.45858
0.393177 | 496.9073 | 18.46745
0.393177 | 497.1415 | 18.47615
0.393177 | 497.3775 | 18.48492
0.393177 | 497.6107 | 18.49359
0.393177 | 497.8465 | 18.50235
0.393177 | 498.0911 | 18.51144
0.393177 | 498.329 | 18.52028
0.393177 | 498.575 | 18.52943
0.3895365 | 498.8102 | 18.53817
0.3895365 | 499.0467 | 18.54696
0.393177 | 499.2873 | 18.5559
0.393177 | 499.524 | 18.56469
0.393177 | 499.7632 | 18.57359
0.393177 | 499.9996 | 18.58237
0.393177 | 500.2524 | 18.59177
0.3968175 | 500.4883 | 18.60054
0.3968175 | 500.7254 | 18.60935
0.3968175 | 500.9622 | 18.61815
0.3968175 | 501.2134 | 18.62748
0.3968175 | 501.4533 | 18.6364
0.3968175 | 501.6858 | 18.64504
0.3968175 | 501.929 | 18.65408
0.3968175 | 502.1724 | 18.66312
0.3968175 | 502.4155 | 18.67216
0.3968175 | 502.6479 | 18.6808
0.3968175 | 502.8885 | 18.68974
0.3968175 | 503.1471 | 18.69935
0.3968175 | 503.3898 | 18.70837
0.3968175 | 503.6235 | 18.71705
0.3968175 | 503.8683 | 18.72615
0.3968175 | 504.1185 | 18.73545
0.3968175 | 504.3611 | 18.74447
0.4004581 | 504.5961 | 18.7532
0.4004581 | 504.8432 | 18.76238
0.4004581 | 505.0818 | 18.77125
0.4004581 | 505.3277 | 18.78039
0.4004581 | 505.5523 | 18.78874
0.4004581 | 505.788 | 18.7975
0.4004581 | 506.0343 | 18.80665
0.4004581 | 506.2759 | 18.81563
0.4004581 | 506.5141 | 18.82448
0.4004581 | 506.7548 | 18.83343
0.4004581 | 506.9928 | 18.84227
0.4040986 | 507.2325 | 18.85118
0.4040986 | 507.4777 | 18.86029
0.4004581 | 507.7139 | 18.86907
0.4004581 | 507.9572 | 18.87811
0.4040986 | 508.1922 | 18.88685
0.4004581 | 508.4349 | 18.89587
0.4004581 | 508.6679 | 18.90453
0.4040986 | 508.9102 | 18.91353
0.4040986 | 509.1502 | 18.92245
0.4040986 | 509.4032 | 18.93186
0.4040986 | 509.6323 | 18.94037
0.4040986 | 509.8651 | 18.94902
0.4040986 | 510.1078 | 18.95804
0.4040986 | 510.3506 | 18.96706
0.4040986 | 510.5923 | 18.97605
0.4077391 | 510.8356 | 18.98509
0.4077391 | 511.091 | 18.99458
0.4077391 | 511.3371 | 19.00373
0.4040986 | 511.5885 | 19.01307
0.4040986 | 511.8254 | 19.02188
0.4040986 | 512.0801 | 19.03134
0.4040986 | 512.3253 | 19.04045
0.4040986 | 512.5731 | 19.04966
0.4077391 | 512.8181 | 19.05877
0.4077391 | 513.0697 | 19.06812
0.4077391 | 513.3101 | 19.07705
0.4077391 | 513.5461 | 19.08583
0.4077391 | 513.7911 | 19.09493
0.4077391 | 514.0368 | 19.10406
0.4077391 | 514.2863 | 19.11333
0.4077391 | 514.5267 | 19.12227
0.4077391 | 514.7792 | 19.13165
0.4077391 | 515.0311 | 19.14102
0.4077391 | 515.2747 | 19.15007
0.4077391 | 515.5178 | 19.1591
0.4077391 | 515.7695 | 19.16846
0.4077391 | 516.0198 | 19.17776
0.4077391 | 516.2572 | 19.18658
0.4077391 | 516.4908 | 19.19527
0.4113797 | 516.7346 | 19.20433
0.4113797 | 516.9832 | 19.21356
0.4113797 | 517.2235 | 19.22249
0.4113797 | 517.4573 | 19.23118
0.4150202 | 517.7028 | 19.24031
0.4113797 | 517.9512 | 19.24954
0.4113797 | 518.1851 | 19.25823
0.4113797 | 518.4238 | 19.2671
0.4113797 | 518.6735 | 19.27638
0.4113797 | 518.9217 | 19.28561
0.4113797 | 519.1562 | 19.29432
0.4113797 | 519.3879 | 19.30294
0.4113797 | 519.6337 | 19.31207
0.4113797 | 519.8729 | 19.32096
0.4113797 | 520.1024 | 19.32949
0.4113797 | 520.3375 | 19.33823
0.4150202 | 520.5773 | 19.34714
0.4150202 | 520.8214 | 19.35621
0.4150202 | 521.0608 | 19.36511
0.4150202 | 521.2924 | 19.37371
0.4150202 | 521.5378 | 19.38284
0.4150202 | 521.7838 | 19.39198
0.4150202 | 522.0183 | 19.40069
0.4150202 | 522.2555 | 19.40951
0.4150202 | 522.4989 | 19.41855
0.4150202 | 522.7365 | 19.42738
0.4150202 | 522.9739 | 19.43621
0.4150202 | 523.2005 | 19.44463
0.4150202 | 523.4349 | 19.45334
0.4150202 | 523.6777 | 19.46236
0.4150202 | 523.9152 | 19.47119
0.4150202 | 524.1511 | 19.47996
0.4150202 | 524.3937 | 19.48897
0.4186607 | 524.6362 | 19.49798
0.4186607 | 524.8749 | 19.50686
0.4186607 | 525.1165 | 19.51584
0.4186607 | 525.3575 | 19.52479
0.4186607 | 525.598 | 19.53373
0.4186607 | 525.8362 | 19.54258
0.4186607 | 526.0684 | 19.55121
0.4186607 | 526.2983 | 19.55976
0.4186607 | 526.531 | 19.56841
0.4186607 | 526.7648 | 19.5771
0.4186607 | 526.9887 | 19.58542
0.4186607 | 527.21875 | 19.59397
0.4186607 | 527.4484 | 19.6025
0.4186607 | 527.6763 | 19.61097
0.4186607 | 527.9144 | 19.61982
0.4186607 | 528.1454 | 19.6284
0.4223013 | 528.3743 | 19.63691
0.4223013 | 528.6068 | 19.64555
0.4223013 | 528.8369 | 19.6541
0.4223013 | 529.0722 | 19.66285
0.4223013 | 529.3087 | 19.67164
0.4223013 | 529.5459 | 19.68045
0.4223013 | 529.7725 | 19.68887
0.4223013 | 530.0041 | 19.69748
0.4223013 | 530.2343 | 19.70604
0.4223013 | 530.4714 | 19.71485
0.4223013 | 530.7092 | 19.72369
0.4223013 | 530.9345 | 19.73206
0.4223013 | 531.1693 | 19.74079
0.4223013 | 531.3884 | 19.74893
0.4223013 | 531.619 | 19.7575
0.4223013 | 531.8427 | 19.76581
0.4223013 | 532.0803 | 19.77464
0.4259418 | 532.3082 | 19.78311
0.4259418 | 532.5357 | 19.79157
0.4259418 | 532.7593 | 19.79988
0.4259418 | 532.9822 | 19.80816
0.4259418 | 533.2183 | 19.81694
0.4259418 | 533.4581 | 19.82585
0.4259418 | 533.6958 | 19.83468
0.4259418 | 533.9224 | 19.84311
0.4259418 | 534.1553 | 19.85176
0.4259418 | 534.3826 | 19.86021
0.4223013 | 534.607 | 19.86855
0.4259418 | 534.8314 | 19.87689
0.4259418 | 535.059 | 19.88535
0.4259418 | 535.2966 | 19.89418
0.4259418 | 535.5264 | 19.90272
0.4259418 | 535.752 | 19.9111
0.4295823 | 535.9792 | 19.91955
0.4295823 | 536.2171 | 19.92839
0.4295823 | 536.4534 | 19.93717
0.4295823 | 536.6871 | 19.94586
0.4295823 | 536.9236 | 19.95464
0.4295823 | 537.1605 | 19.96345
0.4295823 | 537.3913 | 19.97203
0.4295823 | 537.6169 | 19.98041
0.4295823 | 537.851 | 19.98911
0.4295823 | 538.0734 | 19.99737
0.4295823 | 538.3002 | 20.00581
0.4295823 | 538.5324 | 20.01444
0.4295823 | 538.7613 | 20.02294
0.4295823 | 538.9929 | 20.03155
0.4295823 | 539.2258 | 20.0402
0.4295823 | 539.4576 | 20.04882
0.4295823 | 539.6943 | 20.05762
0.4332228 | 539.9328 | 20.06648
0.4332228 | 540.169 | 20.07526
0.4332228 | 540.4114 | 20.08427
0.4332228 | 540.6498 | 20.09313
0.4332228 | 540.8815 | 20.10174
0.4332228 | 541.1151 | 20.11042
0.4332228 | 541.3493 | 20.11912
0.4332228 | 541.5853 | 20.12789
0.4332228 | 541.8145 | 20.13641
0.4332228 | 542.0519 | 20.14524
0.4332228 | 542.2884 | 20.15403
0.4332228 | 542.5217 | 20.1627
0.4332228 | 542.7518 | 20.17125
0.4332228 | 542.9875 | 20.18001
0.4332228 | 543.2284 | 20.18896
0.4368634 | 543.4636 | 20.1977
0.4368634 | 543.6967 | 20.20637
0.4368634 | 543.9343 | 20.2152
0.4368634 | 544.176 | 20.22418
0.4368634 | 544.4078 | 20.23279
0.4368634 | 544.6481 | 20.24172
0.4368634 | 544.8865 | 20.25058
0.4368634 | 545.1278 | 20.25955
0.4368634 | 545.3686 | 20.2685
0.4368634 | 545.6064 | 20.27734
0.4332228 | 545.851 | 20.28643
0.4332228 | 546.096 | 20.29553
0.4368634 | 546.3337 | 20.30437
0.4368634 | 546.5723 | 20.31324
0.4368634 | 546.8174 | 20.32234
0.4368634 | 547.0511 | 20.33103
0.4368634 | 547.2853 | 20.33974
0.4368634 | 547.5161 | 20.34831
0.4368634 | 547.7488 | 20.35696
0.4368634 | 547.9849 | 20.36574
0.4405039 | 548.2153 | 20.3743
0.4405039 | 548.4443 | 20.38281
0.4405039 | 548.6765 | 20.39144
0.4368634 | 548.9123 | 20.4002
0.4368634 | 549.1407 | 20.40869
0.4368634 | 549.3737 | 20.41735
0.4368634 | 549.6094 | 20.42611
0.4368634 | 549.845 | 20.43486
0.4368634 | 550.0824 | 20.44369
0.4368634 | 550.3083 | 20.45209
0.4405039 | 550.5501 | 20.46107
0.4405039 | 550.7837 | 20.46975
0.4405039 | 551.0175 | 20.47844
0.4405039 | 551.2518 | 20.48715
0.4405039 | 551.4857 | 20.49584
0.4405039 | 551.7117 | 20.50424
0.4405039 | 551.9442 | 20.51288
0.4405039 | 552.1782 | 20.52158
0.4405039 | 552.404 | 20.52997
0.4405039 | 552.6367 | 20.53862
0.4405039 | 552.861 | 20.54695
0.4405039 | 553.0896 | 20.55545
0.4405039 | 553.3186 | 20.56396
0.4405039 | 553.5431 | 20.5723
0.4405039 | 553.7693 | 20.58071
0.4405039 | 554.0023 | 20.58937
0.4405039 | 554.233 | 20.59795
0.4405039 | 554.4623 | 20.60647
0.4441444 | 554.6998 | 20.61529
0.4441444 | 554.9321 | 20.62392
0.4441444 | 555.1577 | 20.63231
0.4441444 | 555.3987 | 20.64127
0.4441444 | 555.6411 | 20.65027
0.4441444 | 555.8763 | 20.65902
0.4441444 | 556.1056 | 20.66754
0.4441444 | 556.3408 | 20.67628
0.4441444 | 556.5718 | 20.68486
0.4441444 | 556.8026 | 20.69344
0.4441444 | 557.0367 | 20.70214
0.4441444 | 557.2733 | 20.71094
0.4441444 | 557.5215 | 20.72016
0.4441444 | 557.7504 | 20.72867
0.4441444 | 557.9821 | 20.73728
0.4441444 | 558.2159 | 20.74597
0.4441444 | 558.4682 | 20.75534
0.4441444 | 558.71 | 20.76433
0.4441444 | 558.9449 | 20.77306
0.4477849 | 559.1945 | 20.78234
0.4477849 | 559.4313 | 20.79114
0.4477849 | 559.6635 | 20.79977
0.4477849 | 559.8886 | 20.80813
0.4477849 | 560.1237 | 20.81687
0.4477849 | 560.3634 | 20.82578
0.4477849 | 560.6038 | 20.83471
0.4477849 | 560.8292 | 20.84309
0.4441444 | 561.0585 | 20.85161
0.4441444 | 561.2941 | 20.86037
0.4441444 | 561.5192 | 20.86873
0.4477849 | 561.7501 | 20.87731
0.4477849 | 561.9898 | 20.88622
0.4477849 | 562.228 | 20.89508
0.4477849 | 562.4698 | 20.90406
0.4514255 | 562.6918 | 20.91231
0.4514255 | 562.9219 | 20.92087
0.4514255 | 563.1537 | 20.92948
0.4514255 | 563.3854 | 20.93809
0.4514255 | 563.6092 | 20.94641
0.4477849 | 563.8395 | 20.95497
0.4477849 | 564.0674 | 20.96344
0.4477849 | 564.2944 | 20.97187
0.4477849 | 564.5224 | 20.98035
0.4514255 | 564.7454 | 20.98863
0.4514255 | 564.982 | 20.99743
0.4514255 | 565.2134 | 21.00603
0.4514255 | 565.4402 | 21.01446
0.4514255 | 565.6732 | 21.02312
0.4514255 | 565.9104 | 21.03193
0.4514255 | 566.1439 | 21.04061
0.4514255 | 566.3755 | 21.04922
0.4514255 | 566.6105 | 21.05795
0.4514255 | 566.8546 | 21.06702
0.4514255 | 567.0901 | 21.07577
0.4514255 | 567.3165 | 21.08419
0.4514255 | 567.5578 | 21.09316
0.455066 | 567.803 | 21.10227
0.455066 | 568.0302 | 21.11071
0.4514255 | 568.2635 | 21.11939
0.4514255 | 568.4921875 | 21.12788
0.4514255 | 568.7346 | 21.13689
0.455066 | 568.9654 | 21.14547
0.455066 | 569.1803 | 21.15346
0.455066 | 569.4133 | 21.16212
0.455066 | 569.6549 | 21.1711
0.455066 | 569.8779 | 21.17938
0.455066 | 570.1008 | 21.18767
0.455066 | 570.3389 | 21.19652
0.455066 | 570.5827 | 21.20558
0.455066 | 570.825 | 21.21458
0.4587065 | 571.0594 | 21.22329
0.4587065 | 571.3015 | 21.23229
0.4587065 | 571.5546 | 21.2417
0.4587065 | 571.804 | 21.25097
0.4587065 | 572.035 | 21.25955
0.4587065 | 572.2783 | 21.26859
0.4587065 | 572.5226 | 21.27767
0.4587065 | 572.7687 | 21.28682
0.4587065 | 573.0058 | 21.29563
0.4587065 | 573.2423 | 21.30442
0.455066 | 573.4803 | 21.31327
0.4587065 | 573.7142 | 21.32196
0.4587065 | 573.9456 | 21.33056
0.4587065 | 574.1652 | 21.33872
0.4587065 | 574.4039 | 21.34759
0.4587065 | 574.6382 | 21.3563
0.455066 | 574.8707 | 21.36494
0.455066 | 575.103 | 21.37357
0.4587065 | 575.3393 | 21.38235
0.4587065 | 575.5765 | 21.39117
0.4623471 | 575.8061 | 21.3997
0.4623471 | 576.0405 | 21.40841
0.4623471 | 576.2791 | 21.41728
0.4587065 | 576.5227 | 21.42634
0.4623471 | 576.7643 | 21.43531
0.4623471 | 577.0004 | 21.44409
0.4623471 | 577.2471 | 21.45326
0.4623471 | 577.4825 | 21.46201
0.4623471 | 577.7188 | 21.47079
0.4623471 | 577.9568 | 21.47963
0.4623471 | 578.1991 | 21.48864
0.4587065 | 578.4323 | 21.4973
0.4587065 | 578.6611 | 21.50581
0.4587065 | 578.8904 | 21.51433
0.4623471 | 579.1209 | 21.5229
0.4623471 | 579.354 | 21.53156
0.4623471 | 579.5825 | 21.54005
0.4623471 | 579.8095 | 21.54849
0.4623471 | 580.0352 | 21.55688
0.4623471 | 580.2664 | 21.56547
0.4623471 | 580.494 | 21.57393
0.4623471 | 580.7278 | 21.58262
0.4659876 | 580.9642 | 21.5914
0.4659876 | 581.1964 | 21.60003
0.4659876 | 581.4268 | 21.60859
0.4659876 | 581.6571 | 21.61715
0.4659876 | 581.8845 | 21.6256
0.4659876 | 582.1231 | 21.63447
0.4623471 | 582.3571 | 21.64317
0.4659876 | 582.589 | 21.65179
0.4659876 | 582.8177 | 21.66029
0.4659876 | 583.0514 | 21.66897
0.4659876 | 583.2802 | 21.67747
0.4659876 | 583.5115 | 21.68607
0.4659876 | 583.7463 | 21.6948
0.4659876 | 583.986 | 21.70371
0.4659876 | 584.215 | 21.71222
0.4659876 | 584.4432 | 21.7207
0.4659876 | 584.6772 | 21.7294
0.4696281 | 584.91 | 21.73805
0.4696281 | 585.1412 | 21.74664
0.4696281 | 585.3669 | 21.75503
0.4696281 | 585.5977 | 21.76361
0.4659876 | 585.8304 | 21.77225
0.4659876 | 586.0493 | 21.78039
0.4696281 | 586.2699 | 21.78859
0.4696281 | 586.5074 | 21.79742
0.4659876 | 586.7347 | 21.80586
0.4696281 | 586.9616 | 21.8143
0.4696281 | 587.184 | 21.82256
0.4696281 | 587.4141 | 21.83111
0.4696281 | 587.6437 | 21.83965
0.4696281 | 587.88 | 21.84843
0.4696281 | 588.1068 | 21.85685
0.4696281 | 588.3453 | 21.86572
0.4696281 | 588.5732 | 21.87419
0.4696281 | 588.7941 | 21.8824
0.4696281 | 589.0182 | 21.89073
0.4696281 | 589.2483 | 21.89928
0.4696281 | 589.4726 | 21.90762
0.4696281 | 589.7003 | 21.91608
0.4732686 | 589.9266 | 21.92449
0.4732686 | 590.1442 | 21.93258
0.4696281 | 590.3671 | 21.94086
0.4696281 | 590.5955 | 21.94935
0.4696281 | 590.8273 | 21.95796
0.4696281 | 591.0569 | 21.9665
0.4696281 | 591.2996 | 21.97552
0.4696281 | 591.5218 | 21.98377
0.4696281 | 591.7529 | 21.99236
0.4732686 | 591.9802 | 22.00081
0.4732686 | 592.209 | 22.00932
0.4732686 | 592.438 | 22.01782
0.4732686 | 592.6678 | 22.02637
0.4732686 | 592.8928 | 22.03473
0.4732686 | 593.1235 | 22.0433
0.4732686 | 593.3521 | 22.0518
0.4732686 | 593.5692 | 22.05987
0.4732686 | 593.7933 | 22.06819
0.4732686 | 594.0229 | 22.07673
0.4732686 | 594.2532 | 22.08529
0.4732686 | 594.4821 | 22.09379
0.4732686 | 594.7119 | 22.10233
0.4732686 | 594.9474 | 22.11109
0.4732686 | 595.1796875 | 22.11972
0.4732686 | 595.4058 | 22.12812
0.4732686 | 595.6388 | 22.13678
0.4769092 | 595.8748 | 22.14555
0.4769092 | 596.1047 | 22.1541
0.4769092 | 596.3305 | 22.16249
0.4769092 | 596.5562 | 22.17087
0.4769092 | 596.7856 | 22.1794
0.4769092 | 597.0056 | 22.18758
0.4769092 | 597.223 | 22.19566
0.4732686 | 597.4462 | 22.20395
0.4732686 | 597.6705 | 22.21229
0.4732686 | 597.8871 | 22.22034
0.4732686 | 598.0996 | 22.22824
0.4732686 | 598.3301 | 22.2368
0.4732686 | 598.5541 | 22.24513
0.4732686 | 598.7756 | 22.25336
0.4769092 | 599.0023 | 22.26178
0.4769092 | 599.2372 | 22.27052
0.4769092 | 599.4731 | 22.27928
0.4769092 | 599.7008 | 22.28774
0.4805497 | 599.931 | 22.2963
0.4805497 | 600.1702 | 22.30519
0.4805497 | 600.4083 | 22.31404
0.4805497 | 600.6423 | 22.32273
0.4805497 | 600.8765 | 22.33144
0.4769092 | 601.117 | 22.34038
0.4769092 | 601.35 | 22.34904
0.4769092 | 601.5815 | 22.35764
0.4769092 | 601.8101 | 22.36613
0.4769092 | 602.0417 | 22.37475
0.4769092 | 602.2686 | 22.38318
0.4769092 | 602.4948 | 22.39158
0.4769092 | 602.7233 | 22.40008
0.4769092 | 602.953 | 22.40861
0.4805497 | 603.1841 | 22.4172
0.4805497 | 603.4134 | 22.42572
0.4805497 | 603.6385 | 22.43409
0.4805497 | 603.8696 | 22.44268
0.4805497 | 604.0951 | 22.45106
0.4805497 | 604.3325 | 22.45988
0.4805497 | 604.5731 | 22.46882
0.4805497 | 604.8076 | 22.47754
0.4805497 | 605.0426 | 22.48627
0.4805497 | 605.2759 | 22.49494
0.4805497 | 605.5134 | 22.50377
0.4805497 | 605.7472 | 22.51246
0.4805497 | 605.9847 | 22.52128
0.4805497 | 606.2165 | 22.5299
0.4805497 | 606.4575 | 22.53886
0.4805497 | 606.6807 | 22.54715
0.4841902 | 606.9065 | 22.55554
0.4841902 | 607.1441 | 22.56437
0.4841902 | 607.3743 | 22.57293
0.4841902 | 607.6003 | 22.58133
0.4841902 | 607.8261 | 22.58972
0.4841902 | 608.0461 | 22.5979
0.4841902 | 608.2726 | 22.60631
0.4841902 | 608.4982 | 22.6147
0.4841902 | 608.7277 | 22.62323
0.4841902 | 608.9589 | 22.63182
0.4841902 | 609.1842 | 22.64019
0.4841902 | 609.3975 | 22.64812
0.4841902 | 609.6252 | 22.65658
0.4841902 | 609.8509 | 22.66497
0.4841902 | 610.081 | 22.67352
0.4841902 | 610.3115 | 22.68209
0.4841902 | 610.538 | 22.69051
0.4878307 | 610.7623 | 22.69884
0.4878307 | 610.9849 | 22.70712
0.4878307 | 611.2043 | 22.71527
0.4878307 | 611.4348 | 22.72383
0.4878307 | 611.6652 | 22.7324
0.4878307 | 611.8949 | 22.74094
0.4878307 | 612.1262 | 22.74953
0.4878307 | 612.3475 | 22.75776
0.4878307 | 612.5714 | 22.76608
0.4841902 | 612.7998 | 22.77457
0.4841902 | 613.0278 | 22.78304
0.4841902 | 613.252 | 22.79137
0.4841902 | 613.4819 | 22.79991
0.4841902 | 613.7058 | 22.80824
0.4841902 | 613.9308 | 22.8166
0.4878307 | 614.1586 | 22.82507
0.4878307 | 614.3854 | 22.83349
0.4878307 | 614.6159 | 22.84206
0.4878307 | 614.8515625 | 22.85082
0.4878307 | 615.0827 | 22.85941
0.4878307 | 615.3146 | 22.86803
0.4914713 | 615.5499 | 22.87677
0.4914713 | 615.7842 | 22.88548
0.4878307 | 616.0154 | 22.89407
0.4878307 | 616.2514 | 22.90284
0.4878307 | 616.4805 | 22.91136
0.4878307 | 616.7134 | 22.92002
0.4878307 | 616.9414 | 22.92849
0.4878307 | 617.1716 | 22.93704
0.4878307 | 617.4018 | 22.9456
0.4878307 | 617.6378 | 22.95437
0.4878307 | 617.8688 | 22.96296
0.4878307 | 618.0999 | 22.97154
0.4878307 | 618.3345 | 22.98026
0.4914713 | 618.5655 | 22.98885
0.4914713 | 618.7917 | 22.99726
0.4914713 | 619.0231 | 23.00585
0.4914713 | 619.2601 | 23.01466
0.4914713 | 619.4871 | 23.0231
0.4914713 | 619.71 | 23.03138
0.4951118 | 619.9323 | 23.03964
0.4951118 | 620.1563 | 23.04797
0.4951118 | 620.383 | 23.05639
0.4951118 | 620.6074 | 23.06473
0.4951118 | 620.8301 | 23.07301
0.4951118 | 621.0596 | 23.08154
0.4914713 | 621.2849 | 23.08991
0.4914713 | 621.5101 | 23.09828
0.4914713 | 621.7434 | 23.10695
0.4951118 | 621.9824 | 23.11584
0.4951118 | 622.2161 | 23.12452
0.4951118 | 622.4512 | 23.13326
0.4951118 | 622.6843 | 23.14192
0.4951118 | 622.9225 | 23.15078
0.4951118 | 623.1609 | 23.15964
0.4951118 | 623.3942 | 23.16831
0.4951118 | 623.6262 | 23.17693
0.4951118 | 623.8864 | 23.1866
0.4951118 | 624.077 | 23.19368
0.4951118 | 624.2731 | 23.20097
0.4951118 | 624.4891 | 23.209
0.4951118 | 624.7409 | 23.21835
0.4951118 | 624.931 | 23.22542
0.4951118 | 625.101 | 23.23174
0.5060334 | 625.3144 | 23.23967
0.5060334 | 625.5392 | 23.24802
0.5096739 | 625.7536 | 23.25599
0.516955 | 625.9373 | 23.26282
0.4951118 | 626.1828 | 23.27194
0.4805497 | 626.4086 | 23.28034
0.4878307 | 626.6296 | 23.28855
0.4951118 | 626.8146 | 23.29542
0.5133145 | 627.0825 | 23.30538
0.5205955 | 627.3698 | 23.31605
0.5133145 | 627.595 | 23.32443
0.4987523 | 627.8045 | 23.33221
0.4914713 | 628.0272 | 23.34049
0.4841902 | 628.2447 | 23.34857
0.4878307 | 628.4687 | 23.3569
0.5023929 | 628.7191 | 23.3662
0.5205955 | 628.9662 | 23.37539
0.5315171 | 629.2061 | 23.3843
0.516955 | 629.4154 | 23.39208
0.5023929 | 629.6129 | 23.39942
0.4914713 | 629.8522 | 23.40831
0.4951118 | 630.1052 | 23.41772
0.5096739 | 630.3366 | 23.42632
0.516955 | 630.584 | 23.43551
0.516955 | 630.8387 | 23.44498
0.5205955 | 631.0801 | 23.45395
0.516955 | 631.3029 | 23.46223
0.5060334 | 631.536 | 23.47089
0.5023929 | 631.7955 | 23.48054
0.5023929 | 632.0471 | 23.48989
0.5023929 | 632.2676 | 23.49808
0.5060334 | 632.4936 | 23.50648
0.5096739 | 632.7556 | 23.51622
0.5096739 | 633.0026 | 23.5254
0.5096739 | 633.2261 | 23.53371
0.5096739 | 633.4485 | 23.54197
0.5060334 | 633.6882 | 23.55088
0.4987523 | 633.916 | 23.55935
0.4987523 | 634.1199 | 23.56692
0.5096739 | 634.3589 | 23.5758
0.516955 | 634.6194 | 23.58549
0.516955 | 634.8603 | 23.59444
0.5133145 | 635.0775 | 23.60251
0.5060334 | 635.2986 | 23.61073
0.5023929 | 635.5386 | 23.61965
0.5023929 | 635.7767 | 23.6285
0.5060334 | 636.006 | 23.63702
0.5060334 | 636.2439 | 23.64586
0.5133145 | 636.4805 | 23.65465
0.5133145 | 636.7045 | 23.66298
0.5096739 | 636.9219 | 23.67106
0.5060334 | 637.1472 | 23.67943
0.5060334 | 637.3708 | 23.68774
0.5096739 | 637.5914 | 23.69594
0.5133145 | 637.8099 | 23.70406
0.5133145 | 638.033 | 23.71235
0.516955 | 638.2605 | 23.72081
0.5205955 | 638.4839 | 23.72911
0.516955 | 638.7221 | 23.73796
0.516955 | 638.9623 | 23.74689
0.5133145 | 639.1884 | 23.75529
0.5133145 | 639.4134 | 23.76365
0.5133145 | 639.6475 | 23.77236
0.5133145 | 639.8867 | 23.78125
0.5133145 | 640.1252 | 23.79011
0.5133145 | 640.3621 | 23.79891
0.5133145 | 640.6036 | 23.80789
0.5133145 | 640.8436 | 23.81681
0.5096739 | 641.069 | 23.82518
0.5096739 | 641.2866 | 23.83327
0.5096739 | 641.5123 | 23.84166
0.5133145 | 641.7375 | 23.85003
0.5133145 | 641.9629 | 23.85841
0.516955 | 642.1919 | 23.86692
0.5205955 | 642.4188 | 23.87535
0.516955 | 642.6431 | 23.88369
0.5096739 | 642.8528 | 23.89148
0.5096739 | 643.0695 | 23.89953
0.5133145 | 643.3008 | 23.90813
0.516955 | 643.5337 | 23.91678
0.5205955 | 643.7656 | 23.9254
0.516955 | 643.9885 | 23.93369
0.516955 | 644.2134 | 23.94205
0.5133145 | 644.4368 | 23.95035
0.5133145 | 644.6619 | 23.95871
0.5133145 | 644.8797 | 23.96681
0.516955 | 645.1075 | 23.97527
0.5205955 | 645.3262 | 23.9834
0.5205955 | 645.5528 | 23.99182
0.516955 | 645.7623 | 23.99961
0.516955 | 645.9738 | 24.00747
0.516955 | 646.2068 | 24.01613
0.516955 | 646.4348 | 24.0246
0.516955 | 646.6447 | 24.0324
0.5133145 | 646.851 | 24.04007
0.516955 | 647.0804 | 24.0486
0.5205955 | 647.3107 | 24.05716
0.5205955 | 647.5374 | 24.06558
0.5205955 | 647.7476 | 24.07339
0.5205955 | 647.9792 | 24.082
0.516955 | 648.2088 | 24.09053
0.5133145 | 648.4222 | 24.09847
0.516955 | 648.6403 | 24.10657
0.516955 | 648.8732 | 24.11522
0.5205955 | 649.1128 | 24.12413
0.524236 | 649.33 | 24.1322
0.5205955 | 649.5455 | 24.14021
0.5205955 | 649.7678 | 24.14847
0.516955 | 649.9937 | 24.15687
0.516955 | 650.2152 | 24.1651
0.516955 | 650.4287 | 24.17304
0.5205955 | 650.645 | 24.18107
0.5205955 | 650.8672 | 24.18933
0.5205955 | 651.0806 | 24.19726
0.5205955 | 651.2885 | 24.20499
0.516955 | 651.5052 | 24.21305
0.516955 | 651.7228 | 24.22113
0.516955 | 651.9411 | 24.22924
0.5205955 | 652.162 | 24.23745
0.524236 | 652.382 | 24.24563
0.524236 | 652.6025 | 24.25383
0.524236 | 652.8243 | 24.26207
0.524236 | 653.0449 | 24.27027
0.5205955 | 653.2654 | 24.27846
0.5205955 | 653.4921 | 24.28689
0.5205955 | 653.7128 | 24.29509
0.524236 | 653.9339 | 24.30331
0.524236 | 654.1593 | 24.31168
0.524236 | 654.3811 | 24.31993
0.524236 | 654.6004 | 24.32808
0.524236 | 654.8293 | 24.33658
0.5205955 | 655.052 | 24.34486
0.5205955 | 655.2684 | 24.3529
0.5205955 | 655.492 | 24.36121
0.5205955 | 655.7063 | 24.36918
0.524236 | 655.9321 | 24.37757
0.524236 | 656.1492 | 24.38564
0.524236 | 656.3664 | 24.39371
0.524236 | 656.5837 | 24.40179
0.524236 | 656.7968 | 24.4097
0.524236 | 657.0095 | 24.41761
0.524236 | 657.2336 | 24.42594
0.524236 | 657.457 | 24.43424
0.5278765 | 657.6777 | 24.44244
0.5278765 | 657.9046 | 24.45088
0.5278765 | 658.131 | 24.45929
0.5278765 | 658.3599 | 24.4678
0.524236 | 658.5833 | 24.4761
0.524236 | 658.8103 | 24.48454
0.5278765 | 659.0446 | 24.49324
0.5278765 | 659.2815 | 24.50205
0.5278765 | 659.514 | 24.51069
0.5278765 | 659.7401 | 24.51909
0.5278765 | 659.9737 | 24.52777
0.524236 | 660.2045 | 24.53635
0.524236 | 660.4343 | 24.54489
0.524236 | 660.6614 | 24.55333
0.5278765 | 660.8835 | 24.56159
0.5278765 | 661.103 | 24.56974
0.5278765 | 661.3245 | 24.57797
0.5278765 | 661.5424 | 24.58607
0.5278765 | 661.7613 | 24.59421
0.5278765 | 661.9828 | 24.60244
0.5278765 | 662.2047 | 24.61069
0.5278765 | 662.429 | 24.61902
0.5315171 | 662.6438 | 24.62701
0.5315171 | 662.8645 | 24.63521
0.5315171 | 663.1021 | 24.64404
0.5315171 | 663.3362 | 24.65274
0.5315171 | 663.5608 | 24.66109
0.5315171 | 663.7886 | 24.66955
0.5278765 | 664.0154 | 24.67798
0.5315171 | 664.2448 | 24.68651
0.5315171 | 664.4706 | 24.6949
0.5315171 | 664.6986 | 24.70337
0.5315171 | 664.9327 | 24.71207
0.5315171 | 665.1602 | 24.72053
0.5278765 | 665.3742 | 24.72848
0.5278765 | 665.5987 | 24.73682
0.5278765 | 665.833 | 24.74553
0.5278765 | 666.0475 | 24.7535
0.5315171 | 666.2652 | 24.7616
0.5315171 | 666.4924 | 24.77004
0.5315171 | 666.7224 | 24.77859
0.5315171 | 666.9402 | 24.78668
0.5315171 | 667.162 | 24.79492
0.5315171 | 667.3934 | 24.80352
0.5315171 | 667.6214 | 24.812
0.5315171 | 667.84 | 24.82012
0.5351576 | 668.0528 | 24.82803
0.5351576 | 668.2841 | 24.83663
0.5351576 | 668.5143 | 24.84518
0.5351576 | 668.7275 | 24.85311
0.5351576 | 668.9449 | 24.86119
0.5351576 | 669.1757 | 24.86976
0.5351576 | 669.3999 | 24.8781
0.5351576 | 669.614 | 24.88605
0.5351576 | 669.8393 | 24.89443
0.5351576 | 670.069 | 24.90296
0.5351576 | 670.2982 | 24.91148
0.5351576 | 670.5209 | 24.91976
0.5315171 | 670.7413 | 24.92795
0.5315171 | 670.9727 | 24.93655
0.5315171 | 671.1945 | 24.94479
0.5315171 | 671.4116 | 24.95286
0.5351576 | 671.6323 | 24.96106
0.5387981 | 671.8612 | 24.96957
0.5387981 | 672.0847 | 24.97787
0.5387981 | 672.3037 | 24.98602
0.5387981 | 672.5268 | 24.99431
0.5351576 | 672.7636 | 25.00311
0.5351576 | 672.9897 | 25.01151
0.5387981 | 673.2164 | 25.01994
0.5387981 | 673.4462 | 25.02848
0.5387981 | 673.6757 | 25.037
0.5387981 | 673.8982 | 25.04527
0.5387981 | 674.1249 | 25.0537
0.5351576 | 674.3527 | 25.06216
0.5351576 | 674.5881 | 25.07091
0.5351576 | 674.8128 | 25.07927
0.5387981 | 675.029 | 25.0873
0.5387981 | 675.2616 | 25.09594
0.5387981 | 675.4889 | 25.10439
0.5387981 | 675.7109375 | 25.11264
0.5387981 | 675.9312 | 25.12083
0.5387981 | 676.1558 | 25.12918
0.5387981 | 676.3794 | 25.13749
0.5387981 | 676.5959 | 25.14553
0.5387981 | 676.8073 | 25.15339
0.5387981 | 677.0272 | 25.16156
0.5424387 | 677.2475 | 25.16975
0.5424387 | 677.4685 | 25.17796
0.5424387 | 677.6852 | 25.18602
0.5424387 | 677.9049 | 25.19418
0.5387981 | 678.1305 | 25.20257
0.5424387 | 678.3547 | 25.2109
0.5424387 | 678.5724 | 25.21899
0.5424387 | 678.7996 | 25.22743
0.5424387 | 679.0223 | 25.23571
0.5424387 | 679.2496 | 25.24416
0.5424387 | 679.4708 | 25.25238
0.5424387 | 679.6841 | 25.26031
0.5424387 | 679.9067 | 25.26858
0.5424387 | 680.132 | 25.27695
0.5424387 | 680.352 | 25.28513
0.5424387 | 680.5728 | 25.29333
0.5424387 | 680.7898 | 25.3014
0.5424387 | 681.0089 | 25.30954
0.5424387 | 681.2306 | 25.31778
0.5424387 | 681.4481 | 25.32586
0.5424387 | 681.6714 | 25.33416
0.5424387 | 681.8988 | 25.34261
0.5424387 | 682.1251 | 25.35102
0.5460792 | 682.342 | 25.35909
0.5460792 | 682.5811 | 25.36797
0.5460792 | 682.8026 | 25.3762
0.5460792 | 683.0236 | 25.38442
0.5460792 | 683.2552 | 25.39302
0.5460792 | 683.4915 | 25.40181
0.5460792 | 683.7189 | 25.41026
0.5460792 | 683.9406 | 25.4185
0.5460792 | 684.1638 | 25.42679
0.5460792 | 684.3859 | 25.43505
0.5460792 | 684.6181 | 25.44368
0.5460792 | 684.8365 | 25.45179
0.5460792 | 685.074 | 25.46062
0.5424387 | 685.3059 | 25.46924
0.5424387 | 685.524 | 25.47734
0.5424387 | 685.7412 | 25.48542
0.5460792 | 685.9742 | 25.49408
0.5460792 | 686.21 | 25.50284
0.5497197 | 686.4433 | 25.51151
0.5497197 | 686.6739 | 25.52008
0.5497197 | 686.8987 | 25.52844
0.5497197 | 687.1214 | 25.53671
0.5497197 | 687.3472 | 25.5451
0.5497197 | 687.5842 | 25.55391
0.5497197 | 687.8176 | 25.56258
0.5497197 | 688.0493 | 25.5712
0.5497197 | 688.2707 | 25.57942
0.5497197 | 688.4968 | 25.58783
0.5497197 | 688.7233 | 25.59625
0.5497197 | 688.9483 | 25.60461
0.5497197 | 689.175 | 25.61303
0.5497197 | 689.4044 | 25.62156
0.5497197 | 689.6208 | 25.6296
0.5497197 | 689.8378 | 25.63767
0.5497197 | 690.058 | 25.64585
0.5497197 | 690.278 | 25.65403
0.5497197 | 690.5013 | 25.66232
0.5497197 | 690.7226 | 25.67055
0.5497197 | 690.9398 | 25.67862
0.5533603 | 691.1614 | 25.68686
0.5533603 | 691.3867 | 25.69523
0.5533603 | 691.6061 | 25.70339
0.5533603 | 691.8361 | 25.71193
0.5533603 | 692.0596 | 25.72024
0.5533603 | 692.2844 | 25.72859
0.5533603 | 692.5058 | 25.73682
0.5533603 | 692.7274 | 25.74506
0.5533603 | 692.9529 | 25.75344
0.5533603 | 693.1796875 | 25.76187
0.5533603 | 693.3994 | 25.77003
0.5533603 | 693.6204 | 25.77824
0.5533603 | 693.8386 | 25.78636
0.5533603 | 694.0529 | 25.79432
0.5533603 | 694.2771 | 25.80265
0.5533603 | 694.4971 | 25.81083
0.5533603 | 694.7193 | 25.81909
0.5570008 | 694.9439 | 25.82743
0.5570008 | 695.1646 | 25.83564
0.5570008 | 695.3835 | 25.84377
0.5570008 | 695.6005 | 25.85183
0.5570008 | 695.8168 | 25.85988
0.5570008 | 696.0417 | 25.86823
0.5570008 | 696.2651 | 25.87653
0.5570008 | 696.48 | 25.88452
0.5570008 | 696.7032 | 25.89282
0.5570008 | 696.933 | 25.90136
0.5570008 | 697.1567 | 25.90967
0.5570008 | 697.3783 | 25.91791
0.5570008 | 697.6034 | 25.92627
0.5570008 | 697.8292 | 25.93467
0.5570008 | 698.0573 | 25.94314
0.5570008 | 698.279 | 25.95138
0.5570008 | 698.4949 | 25.95941
0.5570008 | 698.7177 | 25.96768
0.5606413 | 698.9276 | 25.97549
0.5606413 | 699.127 | 25.9829
0.5642818 | 699.328125 | 25.99037
0.5642818 | 699.5406 | 25.99827
0.5606413 | 699.7466 | 26.00592
0.5606413 | 699.959 | 26.01382
0.5606413 | 700.1625 | 26.02138
0.5606413 | 700.3688 | 26.02905
0.5642818 | 700.59 | 26.03727
0.5679224 | 700.8013 | 26.04512
0.5679224 | 701.0247 | 26.05342
0.5679224 | 701.2533 | 26.06192
0.5642818 | 701.4843 | 26.07051
0.5642818 | 701.7032 | 26.07864
0.5642818 | 701.9289 | 26.08703
0.5606413 | 702.1553 | 26.09544
0.5642818 | 702.3751 | 26.10361
0.5606413 | 702.5988 | 26.11192
0.5606413 | 702.8192 | 26.12011
0.5606413 | 703.0423 | 26.12841
0.5606413 | 703.2503 | 26.13614
0.5606413 | 703.4553 | 26.14376
0.5606413 | 703.6689 | 26.1517
0.5606413 | 703.873 | 26.15928
0.5606413 | 704.0771 | 26.16687
0.5642818 | 704.2861 | 26.17463
0.5679224 | 704.5071 | 26.18285
0.5679224 | 704.7108 | 26.19042
0.5679224 | 704.9133 | 26.19794
0.5679224 | 705.124 | 26.20577
0.5679224 | 705.3487 | 26.21412
0.5679224 | 705.5768 | 26.2226
0.5679224 | 705.7943 | 26.23068
0.5679224 | 706.0228 | 26.23918
0.5679224 | 706.2489 | 26.24758
0.5679224 | 706.4708 | 26.25583
0.5679224 | 706.6798 | 26.2636
0.5642818 | 706.8992 | 26.27175
0.5642818 | 707.1258 | 26.28017
0.5642818 | 707.3386 | 26.28808
0.5679224 | 707.5417 | 26.29563
0.5679224 | 707.7454 | 26.3032
0.5679224 | 707.9499 | 26.3108
0.5679224 | 708.1493 | 26.31821
0.5642818 | 708.3427 | 26.32539
0.5679224 | 708.5336 | 26.33249
0.5679224 | 708.7397 | 26.34015
0.5715629 | 708.9456 | 26.3478
0.5752034 | 709.1462 | 26.35526
0.5715629 | 709.3563 | 26.36306
0.5715629 | 709.5716 | 26.37107
0.5752034 | 709.792 | 26.37926
0.5752034 | 710.0098 | 26.38735
0.5752034 | 710.2342 | 26.39569
0.5752034 | 710.4653 | 26.40428
0.5715629 | 710.7013 | 26.41305
0.5752034 | 710.9312 | 26.4216
0.5715629 | 711.1604 | 26.43012
0.5715629 | 711.3848 | 26.43846
0.5715629 | 711.6124 | 26.44691
0.5715629 | 711.8352 | 26.45519
0.5715629 | 712.0425 | 26.4629
0.5715629 | 712.2526 | 26.47071
0.5715629 | 712.4614 | 26.47847
0.5715629 | 712.6711 | 26.48626
0.5715629 | 712.8777 | 26.49394
0.5752034 | 713.087 | 26.50172
0.5752034 | 713.2987 | 26.50959
0.5752034 | 713.5093 | 26.51741
0.5752034 | 713.7177 | 26.52516
0.5752034 | 713.9313 | 26.53309
0.5752034 | 714.1532 | 26.54134
0.5788439 | 714.3842 | 26.54993
0.5752034 | 714.6085 | 26.55826
0.5752034 | 714.8375 | 26.56677
0.5788439 | 715.061 | 26.57508
0.5752034 | 715.28 | 26.58322
0.5752034 | 715.5001 | 26.5914
0.5788439 | 715.7253 | 26.59977
0.5752034 | 715.9481 | 26.60805
0.5788439 | 716.167 | 26.61618
0.5788439 | 716.3849 | 26.62428
0.5788439 | 716.5964 | 26.63214
0.5788439 | 716.8135 | 26.64021
0.5788439 | 717.0176 | 26.6478
0.5788439 | 717.2347 | 26.65587
0.5788439 | 717.455 | 26.66405
0.5788439 | 717.6669 | 26.67193
0.5788439 | 717.8823 | 26.67993
0.5788439 | 718.1009 | 26.68806
0.5788439 | 718.3204 | 26.69621
0.5788439 | 718.5385 | 26.70432
0.5788439 | 718.7519 | 26.71225
0.5788439 | 718.9698 | 26.72035
0.5788439 | 719.2068 | 26.72916
0.5824845 | 719.4271 | 26.73734
0.5824845 | 719.6506 | 26.74565
0.5824845 | 719.8801 | 26.75418
0.5788439 | 720.1 | 26.76235
0.5824845 | 720.3132 | 26.77028
0.5788439 | 720.5344 | 26.7785
0.5788439 | 720.7624 | 26.78697
0.5824845 | 720.9826 | 26.79516
0.5788439 | 721.1874 | 26.80277
0.5824845 | 721.3888 | 26.81025
0.5824845 | 721.6014 | 26.81815
0.5824845 | 721.8041 | 26.82569
0.5788439 | 722.0037 | 26.8331
0.5788439 | 722.2106 | 26.84079
0.5824845 | 722.4197 | 26.84857
0.5824845 | 722.6205 | 26.85603
0.5824845 | 722.8154 | 26.86327
0.586125 | 723.026 | 26.8711
0.586125 | 723.2527 | 26.87952
0.586125 | 723.4685 | 26.88754
0.5824845 | 723.6783 | 26.89534
0.5824845 | 723.8927 | 26.90331
0.5824845 | 724.1177 | 26.91167
0.5824845 | 724.332 | 26.91963
0.586125 | 724.5446 | 26.92754
0.586125 | 724.7631 | 26.93566
0.586125 | 724.9874 | 26.94399
0.586125 | 725.1957 | 26.95174
0.586125 | 725.3996 | 26.95931
0.586125 | 725.6083 | 26.96707
0.586125 | 725.8188 | 26.97489
0.586125 | 726.0278 | 26.98266
0.586125 | 726.2343 | 26.99033
0.586125 | 726.4493 | 26.99832
0.586125 | 726.6633 | 27.00628
0.586125 | 726.8725 | 27.01405
0.586125 | 727.0914 | 27.02219
0.586125 | 727.3152 | 27.03051
0.5897655 | 727.5333 | 27.03861
0.5897655 | 727.7522 | 27.04675
0.5897655 | 727.9764 | 27.05508
0.5897655 | 728.2023 | 27.06347
0.586125 | 728.413 | 27.0713
0.586125 | 728.6301 | 27.07937
0.586125 | 728.8614 | 27.08797
0.586125 | 729.0853 | 27.09629
0.5897655 | 729.2938 | 27.10404
0.586125 | 729.5149 | 27.11226
0.586125 | 729.7337 | 27.12039
0.586125 | 729.9497 | 27.12842
0.586125 | 730.1548 | 27.13604
0.5897655 | 730.3668 | 27.14392
0.5897655 | 730.5887 | 27.15216
0.5934061 | 730.8088 | 27.16035
0.5934061 | 731.0145 | 27.16799
0.5897655 | 731.2352 | 27.17619
0.5897655 | 731.4512 | 27.18422
0.5897655 | 731.6621 | 27.19206
0.5897655 | 731.8765 | 27.20002
0.5934061 | 732.0949 | 27.20814
0.5934061 | 732.3217 | 27.21657
0.5934061 | 732.5475 | 27.22496
0.5934061 | 732.7686 | 27.23318
0.5934061 | 732.9843 | 27.24119
0.5934061 | 733.205 | 27.2494
0.5897655 | 733.4161 | 27.25724
0.5897655 | 733.6289 | 27.26515
0.5934061 | 733.8419 | 27.27307
0.5934061 | 734.0654 | 27.28137
0.5934061 | 734.2806 | 27.28937
0.5934061 | 734.4933 | 27.29728
0.5934061 | 734.7012 | 27.305
0.5934061 | 734.9186 | 27.31308
0.5934061 | 735.1334 | 27.32107
0.5934061 | 735.3394 | 27.32872
0.5934061 | 735.5556 | 27.33676
0.5934061 | 735.782 | 27.34517
0.5970466 | 736.0038 | 27.35342
0.5970466 | 736.2151 | 27.36127
0.5934061 | 736.4327 | 27.36935
0.5934061 | 736.6553 | 27.37763
0.5970466 | 736.8862 | 27.38621
0.5970466 | 737.1039 | 27.3943
0.5970466 | 737.3256 | 27.40254
0.5970466 | 737.5671 | 27.41152
0.5970466 | 737.8007 | 27.42019
0.5970466 | 738.0238 | 27.42849
0.5970466 | 738.2456 | 27.43673
0.5970466 | 738.4764 | 27.44531
0.5970466 | 738.7052 | 27.45381
0.5970466 | 738.9221 | 27.46187
0.5970466 | 739.134 | 27.46975
0.6006871 | 739.3556 | 27.47798
0.5970466 | 739.5869 | 27.48658
0.5970466 | 739.795 | 27.49431
0.5970466 | 740.0034 | 27.50206
0.5970466 | 740.2204 | 27.51012
0.5970466 | 740.441 | 27.51832
0.5970466 | 740.6573 | 27.52636
0.6006871 | 740.8799 | 27.53464
0.6006871 | 741.1137 | 27.54332
0.6006871 | 741.3397 | 27.55172
0.6006871 | 741.5593 | 27.55988
0.6006871 | 741.7728 | 27.56782
0.6006871 | 742.0041 | 27.57641
0.6006871 | 742.2365 | 27.58505
0.6006871 | 742.4561 | 27.59321
0.6006871 | 742.6828 | 27.60164
0.6006871 | 742.9103 | 27.61009
0.6006871 | 743.1296 | 27.61824
0.6006871 | 743.3422 | 27.62614
0.6006871 | 743.564 | 27.63439
0.6006871 | 743.7957 | 27.643
0.6006871 | 744.0164 | 27.6512
0.6006871 | 744.2309 | 27.65917
0.6006871 | 744.4456 | 27.66715
0.6043277 | 744.6745 | 27.67566
0.6043277 | 744.886 | 27.68352
0.6043277 | 745.0942 | 27.69126
0.6043277 | 745.3085 | 27.69922
0.6043277 | 745.5325 | 27.70755
0.6043277 | 745.7366 | 27.71513
0.6043277 | 745.9423 | 27.72278
0.6043277 | 746.16 | 27.73087
0.6043277 | 746.3777 | 27.73896
0.6043277 | 746.5936 | 27.74698
0.6043277 | 746.8035 | 27.75478
0.6043277 | 747.0311 | 27.76324
0.6043277 | 747.2563 | 27.77161
0.6043277 | 747.4764 | 27.77979
0.6043277 | 747.6885 | 27.78768
0.6043277 | 747.9168 | 27.79616
0.6079681 | 748.1373 | 27.80435
0.6079681 | 748.3481 | 27.81219
0.6079681 | 748.5659 | 27.82028
0.6079681 | 748.7872 | 27.82851
0.6079681 | 748.9993 | 27.83639
0.6079681 | 749.1981 | 27.84378
0.6043277 | 749.4075 | 27.85156
0.6079681 | 749.6149 | 27.85927
0.6079681 | 749.8306 | 27.86729
0.6079681 | 750.0355 | 27.8749
0.6079681 | 750.2456 | 27.88271
0.6079681 | 750.4618 | 27.89074
0.6079681 | 750.6714 | 27.89853
0.6079681 | 750.8799 | 27.90628
0.6079681 | 751.0928 | 27.91419
0.6079681 | 751.3129 | 27.92237
0.6079681 | 751.529 | 27.9304
0.6116087 | 751.7428 | 27.93835
0.6116087 | 751.949 | 27.94602
0.6116087 | 752.1691 | 27.95419
0.6116087 | 752.394 | 27.96255
0.6116087 | 752.6093 | 27.97055
0.6116087 | 752.8177 | 27.9783
0.6116087 | 753.0231 | 27.98593
0.6116087 | 753.24 | 27.99399
0.6116087 | 753.4507 | 28.00183
0.6116087 | 753.6526 | 28.00933
0.6116087 | 753.8593 | 28.01701
0.6116087 | 754.0659 | 28.02469
0.6116087 | 754.2696 | 28.03226
0.6116087 | 754.4618 | 28.0394
0.6116087 | 754.6655 | 28.04697
0.6116087 | 754.8742 | 28.05473
0.6116087 | 755.1021 | 28.0632
0.6152493 | 755.3069 | 28.07081
0.6152493 | 755.5138 | 28.0785
0.6152493 | 755.7293 | 28.08651
0.6152493 | 755.9427 | 28.09444
0.6152493 | 756.1606 | 28.10254
0.6152493 | 756.3738 | 28.11046
0.6152493 | 756.5939 | 28.11864
0.6152493 | 756.8068 | 28.12655
0.6152493 | 757.0196 | 28.13446
0.6152493 | 757.2142 | 28.1417
0.6152493 | 757.4319 | 28.14978
0.6152493 | 757.6467 | 28.15777
0.6152493 | 757.8564 | 28.16556
0.6152493 | 758.0672 | 28.1734
0.6152493 | 758.2749 | 28.18112
0.6152493 | 758.4906 | 28.18913
0.6152493 | 758.6985 | 28.19686
0.6152493 | 758.903 | 28.20446
0.6152493 | 759.1121 | 28.21223
0.6152493 | 759.3178 | 28.21987
0.6152493 | 759.5222 | 28.22747
0.6152493 | 759.7233 | 28.23494
0.6152493 | 759.9297 | 28.24262
0.6152493 | 760.1385 | 28.25037
0.6188898 | 760.3466 | 28.25811
0.6188898 | 760.5528 | 28.26577
0.6188898 | 760.762 | 28.27355
0.6188898 | 760.9749 | 28.28146
0.6225303 | 761.1866 | 28.28933
0.6225303 | 761.3989 | 28.29722
0.6225303 | 761.6087 | 28.30502
0.6188898 | 761.824 | 28.31302
0.6188898 | 762.0366 | 28.32092
0.6188898 | 762.246 | 28.3287
0.6188898 | 762.4547 | 28.33645
0.6188898 | 762.6675 | 28.34437
0.6188898 | 762.8843 | 28.35242
0.6188898 | 763.1029 | 28.36055
0.6188898 | 763.3089 | 28.3682
0.6188898 | 763.5144 | 28.37584
0.6188898 | 763.7202 | 28.38349
0.6188898 | 763.9357 | 28.3915
0.6225303 | 764.1465 | 28.39933
0.6225303 | 764.3562 | 28.40713
0.6225303 | 764.5701 | 28.41507
0.6225303 | 764.7775 | 28.42278
0.6225303 | 764.976 | 28.43016
0.6225303 | 765.1794 | 28.43772
0.6225303 | 765.3953 | 28.44574
0.6225303 | 765.6175 | 28.454
0.6225303 | 765.8323 | 28.46198
0.6225303 | 766.0412 | 28.46975
0.6225303 | 766.2571 | 28.47777
0.6225303 | 766.48 | 28.48606
0.6225303 | 766.6923 | 28.49395
0.6261708 | 766.9104 | 28.50205
0.6261708 | 767.1341 | 28.51037
0.6261708 | 767.3491 | 28.51836
0.6261708 | 767.5563 | 28.52606
0.6261708 | 767.7625 | 28.53372
0.6261708 | 767.9749 | 28.54161
0.6261708 | 768.1869 | 28.54949
0.6261708 | 768.4003 | 28.55742
0.6261708 | 768.6115 | 28.56527
0.6261708 | 768.827 | 28.57328
0.6261708 | 769.0375 | 28.5811
0.6261708 | 769.2459 | 28.58885
0.6261708 | 769.4613 | 28.59686
0.6261708 | 769.6844 | 28.60515
0.6261708 | 769.9084 | 28.61347
0.6261708 | 770.1268 | 28.62159
0.6261708 | 770.3483 | 28.62982
0.6261708 | 770.5691 | 28.63803
0.6298113 | 770.7809 | 28.6459
0.6298113 | 770.9967 | 28.65392
0.6298113 | 771.2177 | 28.66213
0.6298113 | 771.438 | 28.67032
0.6298113 | 771.6513 | 28.67825
0.6298113 | 771.8668 | 28.68626
0.6298113 | 772.0845 | 28.69435
0.6298113 | 772.3015 | 28.70241
0.6298113 | 772.5137 | 28.7103
0.6298113 | 772.7223 | 28.71805
0.6261708 | 772.9412 | 28.72619
0.6261708 | 773.1614 | 28.73437
0.6261708 | 773.3724 | 28.74221
0.6261708 | 773.5869 | 28.75018
0.6298113 | 773.8066 | 28.75835
0.6298113 | 774.0206 | 28.7663
0.6298113 | 774.2277 | 28.774
0.6298113 | 774.4401 | 28.78189
0.6334519 | 774.6506 | 28.78971
0.6334519 | 774.8626 | 28.79759
0.6334519 | 775.0749 | 28.80548
0.6334519 | 775.2771 | 28.813
0.6334519 | 775.4868 | 28.82079
0.6334519 | 775.6913 | 28.82839
0.6334519 | 775.8907 | 28.8358
0.6334519 | 776.0922 | 28.84329
0.6298113 | 776.3026 | 28.85111
0.6298113 | 776.5101 | 28.85882
0.6298113 | 776.7114 | 28.8663
0.6298113 | 776.9133 | 28.87381
0.6298113 | 777.1207 | 28.88152
0.6298113 | 777.334 | 28.88944
0.6334519 | 777.5406 | 28.89712
0.6334519 | 777.7495 | 28.90488
0.6334519 | 777.9632 | 28.91283
0.6334519 | 778.1774 | 28.92079
0.6334519 | 778.3853 | 28.92851
0.6370924 | 778.5898 | 28.93611
0.6370924 | 778.8087 | 28.94425
0.6370924 | 779.0259 | 28.95232
0.6370924 | 779.2379 | 28.9602
0.6370924 | 779.452 | 28.96816
0.6370924 | 779.6649 | 28.97607
0.6334519 | 779.8795 | 28.98405
0.6334519 | 780.0914 | 28.99192
0.6334519 | 780.3033 | 28.9998
0.6334519 | 780.5189 | 29.00781
0.6334519 | 780.7346 | 29.01582
0.6334519 | 780.954 | 29.02398
0.6334519 | 781.1676 | 29.03192
0.6370924 | 781.3788 | 29.03977
0.6370924 | 781.5885 | 29.04756
0.6370924 | 781.8041 | 29.05557
0.6407329 | 782.0085 | 29.06317
0.6407329 | 782.2189 | 29.07099
0.6407329 | 782.4308 | 29.07887
0.6407329 | 782.6362 | 29.0865
0.6407329 | 782.8523 | 29.09453
0.6370924 | 783.0588 | 29.1022
0.6370924 | 783.2698 | 29.11005
0.6370924 | 783.4832 | 29.11797
0.6370924 | 783.6967 | 29.12591
0.6370924 | 783.9088 | 29.13379
0.6370924 | 784.1381 | 29.14232
0.6370924 | 784.355 | 29.15038
0.6407329 | 784.5743 | 29.15853
0.6407329 | 784.7935 | 29.16667
0.6407329 | 785.0051 | 29.17454
0.6407329 | 785.2125 | 29.18225
0.6407329 | 785.4297 | 29.19032
0.6407329 | 785.6317 | 29.19782
0.6407329 | 785.8397 | 29.20556
0.6407329 | 786.0448 | 29.21318
0.6407329 | 786.2419 | 29.2205
0.6407329 | 786.4435 | 29.228
0.6370924 | 786.6439 | 29.23544
0.6370924 | 786.8527 | 29.2432
0.6407329 | 787.0613 | 29.25095
0.6407329 | 787.2698 | 29.2587
0.6407329 | 787.4679 | 29.26607
0.6407329 | 787.6823 | 29.27403
0.6407329 | 787.8955 | 29.28196
0.6443734 | 788.1044 | 29.28972
0.6443734 | 788.3182 | 29.29767
0.6443734 | 788.5368 | 29.30579
0.6443734 | 788.7555 | 29.31392
0.6443734 | 788.9675 | 29.3218
0.6443734 | 789.1845 | 29.32986
0.6443734 | 789.4049 | 29.33805
0.6443734 | 789.6211 | 29.34609
0.6443734 | 789.8362 | 29.35409
0.6443734 | 790.0438 | 29.3618
0.6443734 | 790.2612 | 29.36988
0.6443734 | 790.4756 | 29.37785
0.6407329 | 790.6861 | 29.38567
0.6407329 | 790.9014 | 29.39367
0.6443734 | 791.1146 | 29.40159
0.6443734 | 791.3255 | 29.40943
0.6443734 | 791.5394 | 29.41738
0.6443734 | 791.7636 | 29.42572
0.6443734 | 791.9803 | 29.43377
0.6480139 | 792.1977 | 29.44185
0.6480139 | 792.416 | 29.44996
0.6480139 | 792.6426 | 29.45838
0.6480139 | 792.8691 | 29.4668
0.6480139 | 793.0859 | 29.47486
0.6516545 | 793.3041 | 29.48297
0.6480139 | 793.5213 | 29.49104
0.6480139 | 793.7462 | 29.4994
0.6480139 | 793.9602 | 29.50735
0.6480139 | 794.1769 | 29.5154
0.6480139 | 794.3965 | 29.52357
0.6480139 | 794.6135 | 29.53163
0.6443734 | 794.8303 | 29.53969
0.6443734 | 795.0489 | 29.54781
0.6480139 | 795.2602 | 29.55567
0.6480139 | 795.4775 | 29.56374
0.6480139 | 795.6983 | 29.57195
0.6480139 | 795.9067 | 29.57969
0.6516545 | 796.118 | 29.58755
0.6516545 | 796.3316 | 29.59548
0.6516545 | 796.552 | 29.60367
0.6516545 | 796.7716 | 29.61184
0.6516545 | 796.9764 | 29.61945
0.6516545 | 797.1849 | 29.6272
0.6516545 | 797.405 | 29.63538
0.6480139 | 797.6198 | 29.64336
0.6480139 | 797.8307 | 29.6512
0.6480139 | 798.0505 | 29.65937
0.6480139 | 798.274 | 29.66767
0.6480139 | 798.4954 | 29.6759
0.6516545 | 798.7045 | 29.68367
0.6516545 | 798.9173 | 29.69158
0.6516545 | 799.1339 | 29.69963
0.6516545 | 799.3385 | 29.70723
0.6516545 | 799.5495 | 29.71508
0.6552951 | 799.7616 | 29.72296
0.6552951 | 799.9664 | 29.73057
0.6552951 | 800.1697 | 29.73813
0.6552951 | 800.3765 | 29.74581
0.6552951 | 800.5815 | 29.75343
0.6552951 | 800.7861 | 29.76103
0.6552951 | 800.9891 | 29.76858
0.6552951 | 801.2003 | 29.77643
0.6516545 | 801.4196 | 29.78458
0.6516545 | 801.6323 | 29.79248
0.6516545 | 801.8361 | 29.80006
0.6516545 | 802.0495 | 29.80799
0.6516545 | 802.265 | 29.816
0.6552951 | 802.467 | 29.82351
0.6552951 | 802.679 | 29.83138
0.6552951 | 802.8923 | 29.83931
0.6552951 | 803.1031 | 29.84715
0.6552951 | 803.3068 | 29.85471
0.6589356 | 803.5095 | 29.86225
0.6589356 | 803.7083 | 29.86964
0.6589356 | 803.9105 | 29.87715
0.6589356 | 804.1154 | 29.88477
0.6552951 | 804.3174 | 29.89227
0.6552951 | 804.5338 | 29.90031
0.6552951 | 804.7371 | 29.90787
0.6552951 | 804.9484 | 29.91572
0.6552951 | 805.1557 | 29.92343
0.6552951 | 805.3699 | 29.93139
0.6552951 | 805.584 | 29.93935
0.6552951 | 805.7974 | 29.94728
0.6589356 | 806.0147 | 29.95535
0.6589356 | 806.2328 | 29.96346
0.6589356 | 806.4457 | 29.97137
0.6589356 | 806.6511 | 29.97901
0.6589356 | 806.8616 | 29.98683
0.6589356 | 807.0676 | 29.99448
0.6589356 | 807.2697 | 30.002
0.6589356 | 807.4698 | 30.00943
0.6589356 | 807.6685 | 30.01682
0.6589356 | 807.8661 | 30.02416
0.6552951 | 808.0686 | 30.03169
0.6552951 | 808.264 | 30.03895
0.6589356 | 808.4615 | 30.04629
0.6589356 | 808.6591 | 30.05363
0.6589356 | 808.8599 | 30.06109
0.6589356 | 809.0615 | 30.06859
0.6589356 | 809.267 | 30.07622
0.6625761 | 809.467 | 30.08366
0.6625761 | 809.6705 | 30.09122
0.6625761 | 809.8777 | 30.09892
0.6625761 | 810.0845 | 30.10661
0.6625761 | 810.2993 | 30.11459
0.6625761 | 810.51 | 30.12242
0.6625761 | 810.7182 | 30.13016
0.6625761 | 810.922 | 30.13773
0.6625761 | 811.131 | 30.1455
0.6625761 | 811.3412 | 30.15331
0.6589356 | 811.5486 | 30.16102
0.6589356 | 811.7516 | 30.16856
0.6589356 | 811.957 | 30.1762
0.6589356 | 812.16 | 30.18374
0.6589356 | 812.35 | 30.19081
0.6589356 | 812.547 | 30.19813
0.6625761 | 812.7503 | 30.20568
0.6625761 | 812.9556 | 30.21331
0.6625761 | 813.1491 | 30.2205
0.6662166 | 813.3455 | 30.2278
0.6662166 | 813.5496 | 30.23539
0.6662166 | 813.7545 | 30.243
0.6662166 | 813.9556 | 30.25048
0.6662166 | 814.1541 | 30.25785
0.6662166 | 814.36 | 30.2655
0.6662166 | 814.5612 | 30.27298
0.6662166 | 814.761 | 30.28041
0.6662166 | 814.959 | 30.28777
0.6662166 | 815.1683 | 30.29555
0.6625761 | 815.3751 | 30.30323
0.6662166 | 815.5774 | 30.31075
0.6662166 | 815.7797 | 30.31827
0.6662166 | 815.9853 | 30.32591
0.6662166 | 816.1926 | 30.33361
0.6662166 | 816.3917 | 30.34101
0.6662166 | 816.5922 | 30.34846
0.6662166 | 816.7991 | 30.35615
0.6662166 | 817.0092 | 30.36396
0.6698571 | 817.207 | 30.37131
0.6698571 | 817.407 | 30.37875
0.6698571 | 817.6143 | 30.38645
0.6698571 | 817.8188 | 30.39405
0.6698571 | 818.0226 | 30.40163
0.6662166 | 818.2173 | 30.40886
0.6662166 | 818.4295 | 30.41675
0.6662166 | 818.643 | 30.42468
0.6662166 | 818.8492 | 30.43235
0.6662166 | 819.0463 | 30.43967
0.6698571 | 819.2615 | 30.44767
0.6698571 | 819.4764 | 30.45565
0.6698571 | 819.6789 | 30.46318
0.6698571 | 819.8859 | 30.47087
0.6698571 | 820.0931 | 30.47857
0.6698571 | 820.3104 | 30.48665
0.6698571 | 820.5159 | 30.49429
0.6698571 | 820.7153 | 30.5017
0.6698571 | 820.918 | 30.50923
0.6698571 | 821.1296 | 30.5171
0.6698571 | 821.3332 | 30.52466
0.6698571 | 821.5315 | 30.53203
0.6698571 | 821.7381 | 30.53971
0.6698571 | 821.9488 | 30.54754
0.6698571 | 822.1563 | 30.55525
0.6698571 | 822.3599 | 30.56282
0.6698571 | 822.5712 | 30.57067
0.6698571 | 822.7865 | 30.57867
0.6698571 | 822.9999 | 30.58661
0.6734977 | 823.213 | 30.59452
0.6734977 | 823.423 | 30.60233
0.6734977 | 823.6407 | 30.61042
0.6734977 | 823.8568 | 30.61845
0.6734977 | 824.0669 | 30.62626
0.6734977 | 824.275 | 30.63399
0.6734977 | 824.4854 | 30.64181
0.6734977 | 824.6915 | 30.64947
0.6734977 | 824.8979 | 30.65714
0.6734977 | 825.1028 | 30.66476
0.6734977 | 825.3067 | 30.67234
0.6734977 | 825.5036 | 30.67965
0.6698571 | 825.7058 | 30.68717
0.6698571 | 825.909 | 30.69472
0.6698571 | 826.1055 | 30.70203
0.6734977 | 826.306 | 30.70948
0.6734977 | 826.519 | 30.71739
0.6771382 | 826.7276 | 30.72514
0.6771382 | 826.9304 | 30.73268
0.6771382 | 827.1295 | 30.74008
0.6771382 | 827.3347 | 30.74771
0.6771382 | 827.5441 | 30.75549
0.6771382 | 827.7424 | 30.76286
0.6807787 | 827.9396 | 30.77019
0.6807787 | 828.1558 | 30.77822
0.6807787 | 828.3577 | 30.78573
0.6771382 | 828.5491 | 30.79284
0.6771382 | 828.7404 | 30.79995
0.6734977 | 828.9438 | 30.80751
0.6734977 | 829.1474 | 30.81508
0.6771382 | 829.3463 | 30.82247
0.6771382 | 829.5421 | 30.82974
0.6771382 | 829.7422 | 30.83718
0.6771382 | 829.9462 | 30.84476
0.6771382 | 830.1411 | 30.85201
0.6771382 | 830.3485 | 30.85971
0.6771382 | 830.5516 | 30.86726
0.6807787 | 830.7559 | 30.87485
0.6807787 | 830.9514 | 30.88212
0.6844192 | 831.1593 | 30.88985
0.6844192 | 831.3677 | 30.89759
0.6807787 | 831.5778 | 30.9054
0.6807787 | 831.7825 | 30.91301
0.6807787 | 831.988 | 30.92064
0.6807787 | 832.1981 | 30.92845
0.6807787 | 832.407 | 30.93622
0.6807787 | 832.6151 | 30.94395
0.6807787 | 832.8251 | 30.95176
0.6807787 | 833.0395 | 30.95972
0.6807787 | 833.2468 | 30.96743
0.6807787 | 833.4471 | 30.97487
0.6807787 | 833.6483 | 30.98235
0.6807787 | 833.8644 | 30.99038
0.6844192 | 834.0671 | 30.99791
0.6844192 | 834.2575 | 31.00499
0.6880598 | 834.4608 | 31.01255
0.6880598 | 834.6703 | 31.02033
0.6844192 | 834.8723 | 31.02784
0.6844192 | 835.0678 | 31.03511
0.6807787 | 835.2706 | 31.04264
0.6807787 | 835.4855 | 31.05063
0.6807787 | 835.6948 | 31.05841
0.6844192 | 835.8909 | 31.0657
0.6844192 | 836.1064 | 31.07371
0.6844192 | 836.331 | 31.08205
0.6844192 | 836.5441 | 31.08997
0.6844192 | 836.7512 | 31.09767
0.6844192 | 836.9596 | 31.10541
0.6844192 | 837.1756 | 31.11344
0.6880598 | 837.3805 | 31.12106
0.6880598 | 837.5762 | 31.12833
0.6880598 | 837.7829 | 31.13601
0.6880598 | 837.9888 | 31.14366
0.6880598 | 838.1842 | 31.15093
0.6880598 | 838.3757 | 31.15804
0.6844192 | 838.572 | 31.16534
0.6844192 | 838.7703 | 31.17271
0.6844192 | 838.9767 | 31.18038
0.6844192 | 839.1785 | 31.18788
0.6880598 | 839.3854 | 31.19557
0.6880598 | 839.5921 | 31.20325
0.6880598 | 839.7965 | 31.21085
0.6880598 | 840.0048 | 31.21859
0.6880598 | 840.2199 | 31.22658
0.6880598 | 840.4365 | 31.23463
0.6917003 | 840.6492 | 31.24254
0.6917003 | 840.8586 | 31.25032
0.6917003 | 841.0627 | 31.2579
0.6917003 | 841.2807 | 31.26601
0.6917003 | 841.4893 | 31.27376
0.6917003 | 841.6842 | 31.281
0.6917003 | 841.8962 | 31.28888
0.6880598 | 842.1147 | 31.297
0.6880598 | 842.3222 | 31.30471
0.6880598 | 842.5222 | 31.31215
0.6880598 | 842.726 | 31.31972
0.6880598 | 842.9379 | 31.3276
0.6880598 | 843.1462 | 31.33534
0.6880598 | 843.3348 | 31.34235
0.6917003 | 843.5403 | 31.34999
0.6917003 | 843.7637 | 31.35829
0.6917003 | 843.9678 | 31.36587
0.6917003 | 844.1601 | 31.37302
0.6917003 | 844.3611 | 31.38049
0.6953409 | 844.5771 | 31.38852
0.6953409 | 844.7908 | 31.39646
0.6953409 | 844.9974 | 31.40414
0.6953409 | 845.2156 | 31.41225
0.6953409 | 845.4384 | 31.42053
0.6953409 | 845.6556 | 31.4286
0.6917003 | 845.866 | 31.43642
0.6917003 | 846.0728 | 31.4441
0.6917003 | 846.2933 | 31.4523
0.6917003 | 846.5104 | 31.46037
0.6917003 | 846.7119 | 31.46785
0.6953409 | 846.9156 | 31.47543
0.6953409 | 847.122 | 31.4831
0.6953409 | 847.3231 | 31.49057
0.6953409 | 847.5328 | 31.49836
0.6953409 | 847.736 | 31.50592
0.6953409 | 847.9392 | 31.51347
0.6953409 | 848.1472 | 31.5212
0.6989814 | 848.3536 | 31.52887
0.6989814 | 848.5513 | 31.53622
0.6989814 | 848.7582 | 31.54391
0.6989814 | 848.9791 | 31.55212
0.6953409 | 849.1813 | 31.55963
0.6953409 | 849.3861 | 31.56724
0.6953409 | 849.5908 | 31.57485
0.6953409 | 849.8013 | 31.58267
0.6953409 | 850.0024 | 31.59015
0.6953409 | 850.2126 | 31.59796
0.6989814 | 850.4162 | 31.60553
0.6989814 | 850.6186 | 31.61305
0.6989814 | 850.8199 | 31.62053
0.7026219 | 851.0062 | 31.62745
0.7026219 | 851.2195 | 31.63538
0.7026219 | 851.4286 | 31.64315
0.7026219 | 851.6211 | 31.65031
0.6989814 | 851.8168 | 31.65758
0.6989814 | 852.0295 | 31.66549
0.6989814 | 852.2318 | 31.673
0.6989814 | 852.4283 | 31.68031
0.6989814 | 852.6291 | 31.68777
0.6989814 | 852.8406 | 31.69563
0.6989814 | 853.0452 | 31.70323
0.6989814 | 853.2379 | 31.71039
0.6989814 | 853.4372 | 31.7178
0.6989814 | 853.6479 | 31.72563
0.6989814 | 853.8485 | 31.73309
0.7026219 | 854.0405 | 31.74022
0.7026219 | 854.2421 | 31.74772
0.7062624 | 854.4507 | 31.75547
0.7062624 | 854.6559 | 31.76309
0.7062624 | 854.8481 | 31.77024
0.7026219 | 855.0488 | 31.77769
0.7026219 | 855.2559 | 31.78539
0.7026219 | 855.4506 | 31.79263
0.7026219 | 855.6525 | 31.80013
0.7026219 | 855.8534 | 31.8076
0.7026219 | 856.0589 | 31.81524
0.7026219 | 856.2576 | 31.82262
0.7026219 | 856.4561 | 31.83
0.7026219 | 856.6577 | 31.83749
0.7026219 | 856.8739 | 31.84552
0.7026219 | 857.069 | 31.85277
0.7026219 | 857.2551 | 31.85969
0.7062624 | 857.4586 | 31.86726
0.7062624 | 857.6642 | 31.8749
0.7099029 | 857.8629 | 31.88228
0.7062624 | 858.061 | 31.88964
0.7062624 | 858.2564 | 31.89691
0.7062624 | 858.4565 | 31.90434
0.7062624 | 858.6524 | 31.91162
0.7062624 | 858.8423 | 31.91868
0.7099029 | 859.0413 | 31.92608
0.7099029 | 859.2506 | 31.93385
0.7062624 | 859.4485 | 31.94121
0.7062624 | 859.6338 | 31.9481
0.7026219 | 859.8322 | 31.95547
0.7062624 | 860.0355 | 31.96303
0.7062624 | 860.2387 | 31.97058
0.7099029 | 860.4304 | 31.9777
0.7099029 | 860.6328 | 31.98522
0.7099029 | 860.8269 | 31.99244
0.7099029 | 861.032 | 32.00006
0.7099029 | 861.231 | 32.00746
0.7099029 | 861.4348 | 32.01503
0.7099029 | 861.6385 | 32.0226
0.7099029 | 861.8332 | 32.02984
0.7099029 | 862.0242 | 32.03693
0.7099029 | 862.2178 | 32.04413
0.7099029 | 862.4140625 | 32.05142
0.7099029 | 862.6063 | 32.05857
0.7099029 | 862.7997 | 32.06575
0.7099029 | 862.9913 | 32.07288
0.7099029 | 863.184 | 32.08004
0.7099029 | 863.3735 | 32.08708
0.7099029 | 863.5642 | 32.09417
0.7099029 | 863.7614 | 32.1015
0.7135435 | 863.963 | 32.10899
0.717184 | 864.1598 | 32.1163
0.7135435 | 864.3583 | 32.12368
0.7135435 | 864.5559 | 32.13102
0.7135435 | 864.7577 | 32.13852
0.7135435 | 864.9583 | 32.14598
0.7135435 | 865.1548 | 32.15328
0.7135435 | 865.3584 | 32.16085
0.7135435 | 865.5661 | 32.16857
0.7135435 | 865.7671 | 32.17604
0.7135435 | 865.9592 | 32.18318
0.7135435 | 866.1547 | 32.19044
0.7099029 | 866.3549 | 32.19788
0.7135435 | 866.5544 | 32.2053
0.7135435 | 866.7457 | 32.21241
0.717184 | 866.9407 | 32.21966
0.717184 | 867.1399 | 32.22706
0.717184 | 867.3364 | 32.23436
0.717184 | 867.5179 | 32.24111
0.717184 | 867.7086 | 32.24819
0.717184 | 867.9091 | 32.25564
0.717184 | 868.1099 | 32.26311
0.717184 | 868.2983 | 32.27011
0.717184 | 868.4918 | 32.2773
0.717184 | 868.6943 | 32.28483
0.717184 | 868.8993 | 32.29245
0.717184 | 869.1025 | 32.3
0.717184 | 869.3018 | 32.30741
0.717184 | 869.5002 | 32.31478
0.717184 | 869.6978 | 32.32212
0.717184 | 869.903 | 32.32975
0.717184 | 870.1065 | 32.33731
0.7208245 | 870.3064 | 32.34474
0.7208245 | 870.5125 | 32.3524
0.7208245 | 870.7192 | 32.36008
0.7208245 | 870.9129 | 32.36728
0.717184 | 871.1021 | 32.37431
0.7208245 | 871.3021 | 32.38175
0.7208245 | 871.519 | 32.38981
0.7208245 | 871.7275 | 32.39755
0.7208245 | 871.9252 | 32.4049
0.7208245 | 872.1158 | 32.41199
0.7208245 | 872.3282 | 32.41988
0.717184 | 872.5349 | 32.42756
0.7208245 | 872.7348 | 32.43499
0.7208245 | 872.9476 | 32.4429
0.7208245 | 873.1594 | 32.45077
0.7208245 | 873.3613 | 32.45827
0.7208245 | 873.5555 | 32.46549
0.7208245 | 873.761 | 32.47313
0.7208245 | 873.9706 | 32.48092
0.7208245 | 874.18 | 32.4887
0.7208245 | 874.3829 | 32.49624
0.7244651 | 874.5845 | 32.50373
0.7244651 | 874.7775 | 32.51091
0.7244651 | 874.964 | 32.51784
0.7208245 | 875.1649 | 32.5253
0.7208245 | 875.3702 | 32.53294
0.7208245 | 875.5701 | 32.54036
0.7208245 | 875.7656 | 32.54763
0.7208245 | 875.9534 | 32.55461
0.7208245 | 876.1563 | 32.56215
0.7244651 | 876.3497 | 32.56934
0.7244651 | 876.539 | 32.57637
0.7244651 | 876.7363 | 32.5837
0.7244651 | 876.9416 | 32.59134
0.7244651 | 877.1381 | 32.59864
0.7244651 | 877.3286 | 32.60572
0.7244651 | 877.5266 | 32.61308
0.7244651 | 877.7252 | 32.62046
0.7244651 | 877.9232 | 32.62782
0.7281056 | 878.1179 | 32.63505
0.7281056 | 878.3126 | 32.64229
0.7281056 | 878.516 | 32.64985
0.7244651 | 878.7191 | 32.65739
0.7244651 | 878.9175 | 32.66477
0.7244651 | 879.1106 | 32.67195
0.7244651 | 879.3099 | 32.67935
0.7244651 | 879.5104 | 32.68681
0.7244651 | 879.7012 | 32.6939
0.7281056 | 879.888 | 32.70084
0.7281056 | 880.0823 | 32.70806
0.7281056 | 880.2753 | 32.71523
0.7281056 | 880.4662 | 32.72233
0.7317461 | 880.6586 | 32.72948
0.7317461 | 880.8484 | 32.73653
0.7317461 | 881.0523 | 32.74411
0.7317461 | 881.2426 | 32.75118
0.7317461 | 881.433 | 32.75826
0.7317461 | 881.6407 | 32.76598
0.7317461 | 881.8583 | 32.77406
0.7317461 | 882.058 | 32.78149
0.7317461 | 882.267 | 32.78925
0.7281056 | 882.4756 | 32.79701
0.7281056 | 882.6835 | 32.80473
0.7281056 | 882.8831 | 32.81215
0.7281056 | 883.0734 | 32.81922
0.7317461 | 883.2762 | 32.82676
0.7317461 | 883.477 | 32.83422
0.7317461 | 883.6649 | 32.84121
0.7317461 | 883.8507 | 32.84811
0.7317461 | 884.0456 | 32.85535
0.7317461 | 884.2538 | 32.86309
0.7317461 | 884.4382 | 32.86995
0.7317461 | 884.6219 | 32.87677
0.7317461 | 884.8324 | 32.8846
0.7317461 | 885.0437 | 32.89245
0.7317461 | 885.2319 | 32.89944
0.7317461 | 885.4274 | 32.90671
0.7353867 | 885.6304 | 32.91425
0.7353867 | 885.8387 | 32.92199
0.7353867 | 886.0405 | 32.9295
0.7353867 | 886.2304 | 32.93655
0.7353867 | 886.4403 | 32.94435
0.7353867 | 886.652 | 32.95222
0.7353867 | 886.8403 | 32.95922
0.7353867 | 887.025 | 32.96608
0.7353867 | 887.2371 | 32.97397
0.7353867 | 887.4371 | 32.9814
0.7353867 | 887.6288 | 32.98853
0.7353867 | 887.8192 | 32.9956
0.7353867 | 888.0139 | 33.00283
0.7353867 | 888.2013 | 33.0098
0.7353867 | 888.3872 | 33.01671
0.7353867 | 888.5738 | 33.02364
0.7353867 | 888.7667 | 33.03081
0.7353867 | 888.9653 | 33.0382
0.7390272 | 889.1594 | 33.04541
0.7390272 | 889.3559 | 33.05271
0.7426677 | 889.557 | 33.06018
0.7390272 | 889.7549 | 33.06754
0.7390272 | 889.9531 | 33.0749
0.7390272 | 890.1549 | 33.08241
0.7390272 | 890.3665 | 33.09027
0.7390272 | 890.5677 | 33.09775
0.7426677 | 890.7702 | 33.10527
0.7390272 | 890.9721 | 33.11278
0.7390272 | 891.1673 | 33.12003
0.7390272 | 891.364 | 33.12734
0.7390272 | 891.5593 | 33.1346
0.7390272 | 891.752 | 33.14176
0.7390272 | 891.94 | 33.14875
0.7390272 | 892.1383 | 33.15612
0.7426677 | 892.3215 | 33.16293
0.7426677 | 892.5154 | 33.17013
0.7426677 | 892.7094 | 33.17734
0.7426677 | 892.9034 | 33.18455
0.7426677 | 893.0962 | 33.19172
0.7426677 | 893.2981 | 33.19922
0.7426677 | 893.5017 | 33.20679
0.7426677 | 893.7061 | 33.21438
0.7426677 | 893.9123 | 33.22205
0.7426677 | 894.1146 | 33.22957
0.7426677 | 894.3249 | 33.23738
0.7426677 | 894.5329 | 33.24511
0.7426677 | 894.7415 | 33.25286
0.7426677 | 894.9473 | 33.26051
0.7463082 | 895.1542 | 33.2682
0.7463082 | 895.3574 | 33.27575
0.7463082 | 895.5593 | 33.28326
0.7463082 | 895.7627 | 33.29082
0.7463082 | 895.9677 | 33.29844
0.7463082 | 896.1656 | 33.30579
0.7463082 | 896.3627 | 33.31312
0.7463082 | 896.5659 | 33.32067
0.7463082 | 896.7608 | 33.32791
0.7463082 | 896.9577 | 33.33523
0.7463082 | 897.1574 | 33.34265
0.7463082 | 897.3578 | 33.3501
0.7463082 | 897.5558 | 33.35746
0.7463082 | 897.749 | 33.36464
0.7463082 | 897.9529 | 33.37222
0.7463082 | 898.1558 | 33.37976
0.7463082 | 898.3565 | 33.38722
0.7499487 | 898.5562 | 33.39464
0.7499487 | 898.7667 | 33.40246
0.7499487 | 898.9746 | 33.41019
0.7499487 | 899.179 | 33.41778
0.7499487 | 899.3793 | 33.42523
0.7499487 | 899.5858 | 33.4329
0.7499487 | 899.7915 | 33.44055
0.7499487 | 899.9888 | 33.44788
0.7499487 | 900.1891 | 33.45532
0.7499487 | 900.3885 | 33.46273
0.7499487 | 900.5876 | 33.47013
0.7499487 | 900.7815 | 33.47734
0.7499487 | 900.973 | 33.48446
0.7499487 | 901.1723 | 33.49186
0.7499487 | 901.3693 | 33.49918
0.7499487 | 901.5644 | 33.50644
0.7499487 | 901.7626 | 33.5138
0.7535893 | 901.959 | 33.5211
0.7535893 | 902.1579 | 33.52849
0.7535893 | 902.3549 | 33.53582
0.7535893 | 902.5518 | 33.54313
0.7535893 | 902.7485 | 33.55045
0.7535893 | 902.9543 | 33.55809
0.7535893 | 903.1591 | 33.5657
0.7535893 | 903.3593 | 33.57314
0.7535893 | 903.5597 | 33.58059
0.7535893 | 903.7631 | 33.58815
0.7535893 | 903.9641 | 33.59562
0.7535893 | 904.1657 | 33.60311
0.7535893 | 904.3703 | 33.61072
0.7535893 | 904.5728 | 33.61824
0.7535893 | 904.7692 | 33.62554
0.7535893 | 904.9653 | 33.63283
0.7535893 | 905.1586 | 33.64002
0.7535893 | 905.3566 | 33.64737
0.7572298 | 905.5567 | 33.65481
0.7572298 | 905.7524 | 33.66208
0.7572298 | 905.9478 | 33.66934
0.7572298 | 906.141 | 33.67652
0.7572298 | 906.3435 | 33.68405
0.7572298 | 906.534 | 33.69113
0.7572298 | 906.7306 | 33.69844
0.7572298 | 906.9277 | 33.70576
0.7572298 | 907.126 | 33.71313
0.7572298 | 907.3234 | 33.72047
0.7572298 | 907.5175 | 33.72768
0.7572298 | 907.7124 | 33.73493
0.7572298 | 907.9086 | 33.74222
0.7572298 | 908.1023 | 33.74942
0.7608703 | 908.2888 | 33.75635
0.7608703 | 908.4927 | 33.76393
0.7608703 | 908.6887 | 33.77121
0.7608703 | 908.8782 | 33.77825
0.7608703 | 909.0637 | 33.78515
0.7608703 | 909.2551 | 33.79226
0.7608703 | 909.4453125 | 33.79933
0.7608703 | 909.6397 | 33.80655
0.7608703 | 909.8356 | 33.81384
0.7608703 | 910.0219 | 33.82076
0.7608703 | 910.2146 | 33.82792
0.7608703 | 910.4003 | 33.83482
0.7608703 | 910.5898 | 33.84186
0.7608703 | 910.7862 | 33.84916
0.7608703 | 910.9797 | 33.85635
0.7608703 | 911.1705 | 33.86345
0.7645109 | 911.3668 | 33.87074
0.7645109 | 911.5503 | 33.87756
0.7645109 | 911.7366 | 33.88448
0.7645109 | 911.9387 | 33.892
0.7645109 | 912.1314 | 33.89916
0.7645109 | 912.319 | 33.90613
0.7645109 | 912.5106 | 33.91325
0.7645109 | 912.6951 | 33.92011
0.7645109 | 912.8861 | 33.92721
0.7645109 | 913.0768 | 33.93429
0.7645109 | 913.2586 | 33.94105
0.7645109 | 913.45 | 33.94816
0.7645109 | 913.6436 | 33.95536
0.7645109 | 913.8281 | 33.96221
0.7645109 | 914.0199 | 33.96934
0.7645109 | 914.2104 | 33.97642
0.7645109 | 914.4009 | 33.9835
0.7645109 | 914.5921 | 33.99061
0.7645109 | 914.7817 | 33.99765
0.7681514 | 914.9726 | 34.00475
0.7681514 | 915.1647 | 34.01189
0.7681514 | 915.3585 | 34.01909
0.7681514 | 915.5479 | 34.02613
0.7681514 | 915.7398 | 34.03326
0.7681514 | 915.9254 | 34.04016
0.7681514 | 916.1104 | 34.04703
0.7681514 | 916.2963 | 34.05395
0.7681514 | 916.485 | 34.06096
0.7681514 | 916.6786 | 34.06815
0.7681514 | 916.8652 | 34.07509
0.7681514 | 917.0554 | 34.08215
0.7681514 | 917.2455 | 34.08922
0.7681514 | 917.4338 | 34.09622
0.7681514 | 917.6181 | 34.10307
0.7681514 | 917.8082 | 34.11013
0.7717919 | 918.002 | 34.11733
0.7717919 | 918.1943 | 34.12448
0.7717919 | 918.3944 | 34.13192
0.7717919 | 918.5778 | 34.13874
0.7717919 | 918.7742 | 34.14604
0.7717919 | 918.9709 | 34.15335
0.7717919 | 919.1617 | 34.16044
0.7717919 | 919.3556 | 34.16764
0.7717919 | 919.547 | 34.17476
0.7717919 | 919.7443 | 34.18209
0.7717919 | 919.9465 | 34.1896
0.7717919 | 920.1458 | 34.19701
0.7717919 | 920.329 | 34.20382
0.7717919 | 920.5327 | 34.21139
0.7717919 | 920.7237 | 34.21849
0.7717919 | 920.9116 | 34.22547
0.7717919 | 921.1046 | 34.23264
0.7717919 | 921.3056 | 34.24011
0.7717919 | 921.5129 | 34.24782
0.7717919 | 921.7076 | 34.25505
0.7717919 | 921.8975 | 34.26211
0.7717919 | 922.0905 | 34.26929
0.7754325 | 922.2923 | 34.27678
0.7754325 | 922.4884 | 34.28407
0.7754325 | 922.6868 | 34.29144
0.7754325 | 922.8901 | 34.299
0.7754325 | 923.0919 | 34.3065
0.7754325 | 923.2786 | 34.31344
0.7754325 | 923.4639 | 34.32033
0.7754325 | 923.6602 | 34.32762
0.7754325 | 923.8573 | 34.33495
0.779073 | 924.0544 | 34.34227
0.779073 | 924.244 | 34.34932
0.7754325 | 924.4374 | 34.35651
0.7754325 | 924.6373 | 34.36394
0.7754325 | 924.825 | 34.37091
0.7754325 | 925.0154 | 34.37799
0.7754325 | 925.219 | 34.38555
0.779073 | 925.4205 | 34.39304
0.779073 | 925.6138 | 34.40023
0.779073 | 925.8074 | 34.40742
0.779073 | 926.0032 | 34.4147
0.779073 | 926.2067 | 34.42226
0.779073 | 926.3987 | 34.4294
0.779073 | 926.5793 | 34.43611
0.779073 | 926.7809 | 34.4436
0.7827135 | 926.9769 | 34.45089
0.7827135 | 927.1573 | 34.45759
0.779073 | 927.3472 | 34.46465
0.779073 | 927.5441 | 34.47197
0.779073 | 927.7399 | 34.47924
0.779073 | 927.9312 | 34.48635
0.779073 | 928.1133 | 34.49312
0.779073 | 928.2971 | 34.49995
0.7827135 | 928.4989 | 34.50745
0.7827135 | 928.6888 | 34.51451
0.7827135 | 928.8823 | 34.5217
0.7827135 | 929.0758 | 34.52889
0.779073 | 929.2657 | 34.53595
0.779073 | 929.4503 | 34.54281
0.779073 | 929.6282 | 34.54942
0.7827135 | 929.8174 | 34.55645
0.786354 | 930.0135 | 34.56374
0.786354 | 930.2117 | 34.57111
0.786354 | 930.398 | 34.57803
0.786354 | 930.5831 | 34.58491
0.7827135 | 930.7769 | 34.59211
0.7827135 | 930.9757 | 34.5995
0.7827135 | 931.1721 | 34.6068
0.7827135 | 931.365 | 34.61397
0.7827135 | 931.5643 | 34.62138
0.786354 | 931.7582 | 34.62858
0.786354 | 931.956 | 34.63593
0.786354 | 932.1485 | 34.64309
0.786354 | 932.3459 | 34.65042
0.786354 | 932.5488 | 34.65797
0.786354 | 932.7461 | 34.6653
0.786354 | 932.9404 | 34.67252
0.786354 | 933.1434 | 34.68006
0.786354 | 933.3448 | 34.68755
0.786354 | 933.5449 | 34.69499
0.786354 | 933.7446 | 34.70241
0.786354 | 933.9399 | 34.70967
0.786354 | 934.1437 | 34.71724
0.786354 | 934.3436 | 34.72467
0.786354 | 934.5396 | 34.73195
0.7899945 | 934.7372 | 34.7393
0.7899945 | 934.9376 | 34.74674
0.7899945 | 935.1291 | 34.75386
0.7899945 | 935.328125 | 34.76126
0.7899945 | 935.5298 | 34.76875
0.786354 | 935.7243 | 34.77598
0.7899945 | 935.9207 | 34.78328
0.7899945 | 936.1116 | 34.79037
0.7899945 | 936.3129 | 34.79786
0.7936351 | 936.5123 | 34.80527
0.7936351 | 936.6975 | 34.81215
0.7899945 | 936.8906 | 34.81933
0.7899945 | 937.0906 | 34.82676
0.7899945 | 937.277 | 34.83369
0.7899945 | 937.4662 | 34.84072
0.7936351 | 937.6644 | 34.84808
0.7936351 | 937.8577 | 34.85527
0.7936351 | 938.0601 | 34.86279
0.7936351 | 938.2479 | 34.86977
0.7936351 | 938.4371 | 34.8768
0.7936351 | 938.6421 | 34.88442
0.7936351 | 938.8447 | 34.89195
0.7936351 | 939.0355 | 34.89904
0.7936351 | 939.2281 | 34.9062
0.7936351 | 939.4205 | 34.91335
0.7936351 | 939.6095 | 34.92037
0.7936351 | 939.799 | 34.92742
0.7936351 | 939.9913 | 34.93456
0.7936351 | 940.1862 | 34.94181
0.7936351 | 940.3836 | 34.94914
0.7936351 | 940.575 | 34.95626
0.7972756 | 940.7617 | 34.96319
0.7972756 | 940.955 | 34.97038
0.7972756 | 941.158 | 34.97792
0.7972756 | 941.3581 | 34.98536
0.7972756 | 941.5535 | 34.99262
0.7936351 | 941.7509 | 34.99996
0.7936351 | 941.9381 | 35.00692
0.7936351 | 942.1335 | 35.01418
0.7972756 | 942.3275 | 35.02139
0.7972756 | 942.5231 | 35.02866
0.7972756 | 942.7294 | 35.03632
0.8009162 | 942.9224 | 35.0435
0.8009162 | 943.1099 | 35.05046
0.7972756 | 943.2997 | 35.05752
0.7972756 | 943.4956 | 35.0648
0.7972756 | 943.6902 | 35.07203
0.8009162 | 943.8895 | 35.07944
0.7972756 | 944.0826 | 35.08662
0.7972756 | 944.2822 | 35.09404
0.7972756 | 944.4769 | 35.10127
0.7972756 | 944.6605 | 35.10809
0.7972756 | 944.8652 | 35.1157
0.8009162 | 945.0756 | 35.12352
0.8009162 | 945.2661 | 35.1306
0.8009162 | 945.4589 | 35.13777
0.8009162 | 945.6608 | 35.14527
0.8009162 | 945.8566 | 35.15255
0.8009162 | 946.046875 | 35.15962
0.8009162 | 946.2294 | 35.1664
0.8009162 | 946.4175 | 35.17339
0.8009162 | 946.6119 | 35.18062
0.8009162 | 946.7911 | 35.18728
0.8045567 | 946.9655 | 35.19376
0.8045567 | 947.1698 | 35.20135
0.8045567 | 947.3669 | 35.20868
0.8009162 | 947.5503 | 35.21549
0.8009162 | 947.7371 | 35.22243
0.8009162 | 947.937 | 35.22986
0.8009162 | 948.1355 | 35.23724
0.8009162 | 948.3286 | 35.24442
0.8045567 | 948.5255 | 35.25174
0.8045567 | 948.7238 | 35.2591
0.8045567 | 948.9209 | 35.26643
0.8009162 | 949.1038 | 35.27323
0.8009162 | 949.2938 | 35.28029
0.8009162 | 949.4805 | 35.28723
0.8045567 | 949.6699 | 35.29427
0.8045567 | 949.8525 | 35.30105
0.8081972 | 950.0418 | 35.30809
0.8081972 | 950.2267 | 35.31496
0.8045567 | 950.4023 | 35.32149
0.8045567 | 950.5752 | 35.32791
0.8009162 | 950.7598 | 35.33477
0.8045567 | 950.9526 | 35.34194
0.8081972 | 951.1422 | 35.34899
0.8081972 | 951.3396 | 35.35632
0.8081972 | 951.5408 | 35.3638
0.8081972 | 951.7352 | 35.37102
0.8081972 | 951.9241 | 35.37805
0.8045567 | 952.1159 | 35.38517
0.8081972 | 952.3188 | 35.39271
0.8081972 | 952.5279 | 35.40048
0.8081972 | 952.7245 | 35.40779
0.8118377 | 952.9158 | 35.4149
0.8118377 | 953.1091 | 35.42208
0.8081972 | 953.3021 | 35.42926
0.8081972 | 953.4824 | 35.43596
0.8081972 | 953.6643 | 35.44272
0.8081972 | 953.8506 | 35.44964
0.8081972 | 954.0424 | 35.45677
0.8081972 | 954.2191 | 35.46334
0.8081972 | 954.4046 | 35.47023
0.8118377 | 954.5831 | 35.47686
0.8118377 | 954.7689 | 35.48377
0.8118377 | 954.9512 | 35.49054
0.8081972 | 955.1322 | 35.49727
0.8118377 | 955.3151 | 35.50407
0.8118377 | 955.511 | 35.51135
0.8118377 | 955.6995 | 35.51835
0.8118377 | 955.8838 | 35.5252
0.8154783 | 956.074 | 35.53227
0.8154783 | 956.2574 | 35.53909
0.8154783 | 956.4511 | 35.54629
0.8118377 | 956.6395 | 35.55329
0.8154783 | 956.8244 | 35.56016
0.8154783 | 957.0256 | 35.56764
0.8154783 | 957.2193 | 35.57484
0.8118377 | 957.3964 | 35.58142
0.8118377 | 957.5864 | 35.58848
0.8118377 | 957.778 | 35.5956
0.8081972 | 957.9604 | 35.60238
0.8118377 | 958.1381 | 35.60899
0.8118377 | 958.326 | 35.61597
0.8118377 | 958.5096 | 35.62279
0.8154783 | 958.6908 | 35.62953
0.8154783 | 958.8531 | 35.63556
0.8154783 | 959.0351 | 35.64232
0.8191188 | 959.2226 | 35.64929
0.8191188 | 959.399 | 35.65585
0.8191188 | 959.5748 | 35.66238
0.8191188 | 959.7664 | 35.6695
0.8191188 | 959.9561 | 35.67655
0.8191188 | 960.1384 | 35.68333
0.8191188 | 960.3275 | 35.69035
0.8154783 | 960.5161 | 35.69736
0.8154783 | 960.7203 | 35.70495
0.8154783 | 960.919 | 35.71234
0.8154783 | 961.1011 | 35.71911
0.8154783 | 961.2905 | 35.72614
0.8154783 | 961.4841 | 35.73334
0.8191188 | 961.6693 | 35.74022
0.8191188 | 961.8521 | 35.74701
0.8191188 | 962.0355 | 35.75383
0.8191188 | 962.2173 | 35.76059
0.8191188 | 962.3961 | 35.76723
0.8191188 | 962.5652 | 35.77352
0.8191188 | 962.7376 | 35.77993
0.8191188 | 962.932 | 35.78715
0.8227593 | 963.1177 | 35.79405
0.8191188 | 963.2961 | 35.80068
0.8191188 | 963.4821 | 35.80759
0.8191188 | 963.6711 | 35.81462
0.8191188 | 963.8597 | 35.82163
0.8227593 | 964.0477 | 35.82861
0.8227593 | 964.2391 | 35.83573
0.8263998 | 964.4308 | 35.84285
0.8227593 | 964.6163 | 35.84975
0.8227593 | 964.8028 | 35.85668
0.8227593 | 964.9939 | 35.86378
0.8227593 | 965.1848 | 35.87088
0.8227593 | 965.3705 | 35.87778
0.8227593 | 965.5568 | 35.8847
0.8227593 | 965.7469 | 35.89177
0.8227593 | 965.9257 | 35.89841
0.8191188 | 966.111 | 35.9053
0.8191188 | 966.2963 | 35.91218
0.8191188 | 966.4828 | 35.91912
0.8191188 | 966.6623 | 35.92579
0.8191188 | 966.841 | 35.93243
0.8227593 | 967.0272 | 35.93935
0.8227593 | 967.2158 | 35.94635
0.8227593 | 967.4042 | 35.95336
0.8263998 | 967.5898 | 35.96026
0.8263998 | 967.7865 | 35.96757
0.8263998 | 967.9813 | 35.97481
0.8263998 | 968.1712 | 35.98186
0.8263998 | 968.3616 | 35.98894
0.8300403 | 968.5582 | 35.99625
0.8300403 | 968.7576 | 36.00366
0.8300403 | 968.9528 | 36.01091
0.8263998 | 969.1439 | 36.01801
0.8263998 | 969.3286 | 36.02488
0.8227593 | 969.5154 | 36.03182
0.8227593 | 969.6972 | 36.03858
0.8227593 | 969.8838 | 36.04551
0.8227593 | 970.079 | 36.05277
0.8227593 | 970.2693 | 36.05984
0.8227593 | 970.4509 | 36.06659
0.8263998 | 970.6242 | 36.07303
0.8263998 | 970.8105 | 36.07995
0.8263998 | 970.9981 | 36.08692
0.8300403 | 971.1895 | 36.09404
0.8300403 | 971.376 | 36.10097
0.8300403 | 971.5674 | 36.10808
0.8300403 | 971.7531 | 36.11498
0.8300403 | 971.9431 | 36.12205
0.8300403 | 972.1426 | 36.12946
0.8300403 | 972.3301 | 36.13643
0.8300403 | 972.5256 | 36.1437
0.8300403 | 972.7258 | 36.15114
0.8300403 | 972.9148 | 36.15816
0.8300403 | 973.1022 | 36.16512
0.8300403 | 973.2958 | 36.17232
0.8300403 | 973.4986 | 36.17986
0.8336809 | 973.694 | 36.18712
0.8336809 | 973.8762 | 36.19389
0.8336809 | 974.0538 | 36.20049
0.8300403 | 974.2484 | 36.20772
0.8300403 | 974.429 | 36.21443
0.8300403 | 974.5969 | 36.22067
0.8300403 | 974.7711 | 36.22715
0.8336809 | 974.9587 | 36.23412
0.8336809 | 975.1455 | 36.24106
0.8336809 | 975.3117 | 36.24724
0.8336809 | 975.4868 | 36.25374
0.8300403 | 975.6708 | 36.26058
0.8300403 | 975.848 | 36.26717
0.8300403 | 976.028 | 36.27386
0.8336809 | 976.2198 | 36.28099
0.8336809 | 976.4059 | 36.2879
0.8336809 | 976.5924 | 36.29484
0.8336809 | 976.771 | 36.30147
0.8373215 | 976.9505 | 36.30814
0.8373215 | 977.1398 | 36.31518
0.8373215 | 977.3226 | 36.32197
0.8336809 | 977.5062 | 36.3288
0.8336809 | 977.6937 | 36.33577
0.8373215 | 977.8775 | 36.3426
0.8373215 | 978.0535 | 36.34914
0.8373215 | 978.2339 | 36.35584
0.8336809 | 978.4216 | 36.36282
0.8336809 | 978.6097 | 36.36981
0.8336809 | 978.7903 | 36.37652
0.8336809 | 978.9698 | 36.38319
0.8336809 | 979.1578 | 36.39018
0.8336809 | 979.337 | 36.39684
0.8373215 | 979.519 | 36.4036
0.8373215 | 979.7041 | 36.41048
0.840962 | 979.8948 | 36.41757
0.8373215 | 980.0875 | 36.42473
0.8373215 | 980.2728 | 36.43162
0.8373215 | 980.4602 | 36.43858
0.8373215 | 980.6545 | 36.4458
0.840962 | 980.8475 | 36.45298
0.840962 | 981.0327 | 36.45986
0.840962 | 981.222 | 36.4669
0.840962 | 981.415 | 36.47407
0.8373215 | 981.603 | 36.48105
0.8373215 | 981.796875 | 36.48826
0.8373215 | 981.9765625 | 36.49494
0.8373215 | 982.1656 | 36.50196
0.8373215 | 982.3531 | 36.50893
0.8373215 | 982.5264 | 36.51537
0.840962 | 982.7119 | 36.52226
0.840962 | 982.9008 | 36.52929
0.840962 | 983.0914 | 36.53637
0.840962 | 983.2653 | 36.54283
0.840962 | 983.4434 | 36.54945
0.840962 | 983.6298 | 36.55638
0.840962 | 983.8172 | 36.56334
0.840962 | 984.0006 | 36.57016
0.8446025 | 984.1868 | 36.57708
0.8446025 | 984.3878 | 36.58455
0.840962 | 984.5681 | 36.59125
0.840962 | 984.7524 | 36.5981
0.840962 | 984.9341 | 36.60485
0.840962 | 985.132 | 36.61221
0.840962 | 985.3226 | 36.61929
0.8446025 | 985.4989 | 36.62584
0.8446025 | 985.6908 | 36.63298
0.848243 | 985.8797 | 36.64
0.8446025 | 986.0613 | 36.64674
0.8446025 | 986.2336 | 36.65315
0.8446025 | 986.4266 | 36.66032
0.8446025 | 986.6112 | 36.66718
0.8446025 | 986.7864 | 36.67369
0.8446025 | 986.9603 | 36.68015
0.8446025 | 987.1444 | 36.687
0.8446025 | 987.3361 | 36.69412
0.8446025 | 987.517 | 36.70085
0.8446025 | 987.6938 | 36.70742
0.8446025 | 987.8879 | 36.71463
0.8446025 | 988.0843 | 36.72193
0.8446025 | 988.267 | 36.72872
0.8446025 | 988.4523 | 36.7356
0.848243 | 988.6506 | 36.74297
0.848243 | 988.8432 | 36.75013
0.848243 | 989.0333 | 36.7572
0.848243 | 989.2169 | 36.76402
0.848243 | 989.4055 | 36.77103
0.848243 | 989.6022 | 36.77834
0.848243 | 989.7863 | 36.78518
0.848243 | 989.9692 | 36.79198
0.848243 | 990.1597 | 36.79906
0.8446025 | 990.351 | 36.80617
0.8446025 | 990.5422 | 36.81328
0.8446025 | 990.7354 | 36.82046
0.8446025 | 990.9263 | 36.82755
0.848243 | 991.12 | 36.83475
0.848243 | 991.3123 | 36.8419
0.848243 | 991.5057 | 36.84908
0.8518835 | 991.7012 | 36.85635
0.848243 | 991.8929 | 36.86347
0.848243 | 992.0843 | 36.87059
0.848243 | 992.2848 | 36.87804
0.8518835 | 992.4816 | 36.88535
0.8518835 | 992.6759 | 36.89258
0.8518835 | 992.8705 | 36.89981
0.8518835 | 993.0629 | 36.90696
0.8518835 | 993.2489 | 36.91387
0.848243 | 993.4323 | 36.92069
0.848243 | 993.6205 | 36.92768
0.848243 | 993.8077 | 36.93464
0.848243 | 993.9955 | 36.94162
0.848243 | 994.1786 | 36.94842
0.848243 | 994.3541 | 36.95494
0.8518835 | 994.5334 | 36.96161
0.8518835 | 994.7211 | 36.96858
0.8518835 | 994.9112 | 36.97565
0.8555241 | 995.1018 | 36.98273
0.8555241 | 995.2887 | 36.98968
0.8555241 | 995.4785 | 36.99673
0.8555241 | 995.6743 | 37.00401
0.8555241 | 995.8634 | 37.01104
0.8518835 | 996.0504 | 37.01799
0.8518835 | 996.2478 | 37.02532
0.8518835 | 996.4449 | 37.03265
0.8518835 | 996.626 | 37.03938
0.8555241 | 996.7975 | 37.04576
0.8555241 | 996.986 | 37.05276
0.8591646 | 997.1856 | 37.06018
0.8555241 | 997.3649 | 37.06684
0.8518835 | 997.541 | 37.07339
0.8518835 | 997.7202 | 37.08005
0.8518835 | 997.8985 | 37.08667
0.8518835 | 998.0794 | 37.0934
0.8555241 | 998.2518 | 37.0998
0.8591646 | 998.4366 | 37.10667
0.8628051 | 998.6317 | 37.11392
0.8591646 | 998.8159 | 37.12077
0.8591646 | 998.9894 | 37.12722
0.8555241 | 999.1729 | 37.13404
0.8555241 | 999.3682 | 37.14129
0.8555241 | 999.5524 | 37.14814
0.8591646 | 999.7441 | 37.15526
0.8628051 | 999.9236 | 37.16193
0.8591646 | 1000.111 | 37.16891
0.8591646 | 1000.292 | 37.17562
0.8555241 | 1000.474 | 37.18239
0.8555241 | 1000.649 | 37.18889
0.8555241 | 1000.825 | 37.19544
0.8591646 | 1001.006 | 37.20216
0.8591646 | 1001.178 | 37.20854
0.8628051 | 1001.357 | 37.21522
0.8628051 | 1001.532 | 37.2217
0.8591646 | 1001.718 | 37.22862
0.8591646 | 1001.897 | 37.23528
0.8591646 | 1002.076 | 37.24192
0.8591646 | 1002.245 | 37.24822
0.8591646 | 1002.43 | 37.2551
0.8628051 | 1002.62 | 37.26215
0.8628051 | 1002.795 | 37.26866
0.8628051 | 1002.978 | 37.27543
0.8628051 | 1003.16 | 37.2822
0.8628051 | 1003.337 | 37.2888
0.8591646 | 1003.508 | 37.29515
0.8591646 | 1003.684 | 37.30167
0.8628051 | 1003.869 | 37.30857
0.8628051 | 1004.05 | 37.31528
0.8628051 | 1004.227 | 37.32187
0.8628051 | 1004.402 | 37.32837
0.8628051 | 1004.585 | 37.33518
0.8628051 | 1004.761 | 37.34171
0.8628051 | 1004.937 | 37.34824
0.8628051 | 1005.114 | 37.35483
0.8628051 | 1005.29 | 37.36138
0.8664456 | 1005.459 | 37.36766
0.8664456 | 1005.624 | 37.37378
0.8664456 | 1005.808 | 37.38063
0.8628051 | 1005.978 | 37.38696
0.8628051 | 1006.145 | 37.39315
0.8628051 | 1006.318 | 37.39956
0.8664456 | 1006.494 | 37.40612
0.8664456 | 1006.674 | 37.41282
0.8664456 | 1006.854 | 37.41948
0.8664456 | 1007.037 | 37.42629
0.8664456 | 1007.236 | 37.43369
0.8664456 | 1007.422 | 37.44062
0.8664456 | 1007.596 | 37.44709
0.8664456 | 1007.778 | 37.45384
0.8664456 | 1007.964 | 37.46074
0.8664456 | 1008.147 | 37.46756
0.8664456 | 1008.32 | 37.47399
0.8700861 | 1008.491 | 37.48032
0.8664456 | 1008.662 | 37.48671
0.8664456 | 1008.834 | 37.49309
0.8664456 | 1008.994 | 37.49904
0.8664456 | 1009.167 | 37.50546
0.8664456 | 1009.343 | 37.51202
0.8664456 | 1009.516 | 37.51843
0.8664456 | 1009.682 | 37.52461
0.8700861 | 1009.854 | 37.53101
0.8700861 | 1010.036 | 37.53775
0.8664456 | 1010.213 | 37.54434
0.8700861 | 1010.391 | 37.55095
0.8700861 | 1010.568 | 37.55754
0.8700861 | 1010.751 | 37.56433
0.8700861 | 1010.931 | 37.57101
0.8700861 | 1011.108 | 37.57759
0.8700861 | 1011.286 | 37.58423
0.8700861 | 1011.477 | 37.59132
0.8700861 | 1011.66 | 37.59813
0.8700861 | 1011.843 | 37.60491
0.8700861 | 1012.03 | 37.61186
0.8700861 | 1012.212 | 37.61863
0.8700861 | 1012.393 | 37.62536
0.8700861 | 1012.567 | 37.63184
0.8700861 | 1012.742 | 37.63831
0.8664456 | 1012.923 | 37.64506
0.8664456 | 1013.101 | 37.65168
0.8700861 | 1013.268 | 37.65786
0.8700861 | 1013.438 | 37.6642
0.8737267 | 1013.61 | 37.67058
0.8737267 | 1013.782 | 37.67698
0.8737267 | 1013.965 | 37.68377
0.8737267 | 1014.154 | 37.69081
0.8737267 | 1014.339 | 37.69766
0.8737267 | 1014.522 | 37.70446
0.8737267 | 1014.705 | 37.71129
0.8737267 | 1014.894 | 37.71832
0.8737267 | 1015.085 | 37.72539
0.8737267 | 1015.266 | 37.73215
0.8737267 | 1015.45 | 37.73896
0.8737267 | 1015.637 | 37.74592
0.8737267 | 1015.817 | 37.75262
0.8737267 | 1015.992 | 37.7591
0.8737267 | 1016.176 | 37.76596
0.8737267 | 1016.36 | 37.77281
0.8737267 | 1016.539 | 37.77944
0.8737267 | 1016.717 | 37.78607
0.8737267 | 1016.9 | 37.79284
0.8737267 | 1017.086 | 37.79976
0.8773673 | 1017.287 | 37.80725
0.8773673 | 1017.459 | 37.81362
0.8773673 | 1017.622 | 37.8197
0.8773673 | 1017.808 | 37.82662
0.8773673 | 1017.992 | 37.83343
0.8773673 | 1018.161 | 37.83973
0.8773673 | 1018.331 | 37.84604
0.8773673 | 1018.515 | 37.85289
0.8810078 | 1018.701 | 37.85979
0.8810078 | 1018.876 | 37.86628
0.8773673 | 1019.04 | 37.87237
0.8773673 | 1019.23 | 37.87946
0.8773673 | 1019.434 | 37.88702
0.8773673 | 1019.605 | 37.8934
0.8773673 | 1019.774 | 37.89969
0.8773673 | 1019.969 | 37.90693
0.8773673 | 1020.164 | 37.91417
0.8773673 | 1020.331 | 37.92037
0.8773673 | 1020.503 | 37.92675
0.8773673 | 1020.691 | 37.93374
0.8773673 | 1020.864 | 37.94016
0.8773673 | 1021.028 | 37.94627
0.8773673 | 1021.192 | 37.95239
0.8810078 | 1021.373 | 37.95908
0.8810078 | 1021.556 | 37.96591
0.8810078 | 1021.717 | 37.97189
0.8810078 | 1021.888 | 37.97824
0.8810078 | 1022.078125 | 37.9853
0.8810078 | 1022.254 | 37.99183
0.8810078 | 1022.42 | 37.99802
0.8810078 | 1022.595 | 38.0045
0.8810078 | 1022.782 | 38.01145
0.8810078 | 1022.96 | 38.01806
0.8810078 | 1023.134 | 38.02455
0.8810078 | 1023.315 | 38.03128
0.8810078 | 1023.503 | 38.03826
0.8810078 | 1023.679 | 38.0448
0.8810078 | 1023.849 | 38.05112
0.8846483 | 1024.025 | 38.05767
0.8810078 | 1024.21 | 38.06455
0.8810078 | 1024.391 | 38.07125
0.8810078 | 1024.56 | 38.07753
0.8810078 | 1024.744 | 38.08439
0.8810078 | 1024.925 | 38.09109
0.8810078 | 1025.091 | 38.09728
0.8810078 | 1025.269 | 38.10388
0.8810078 | 1025.442 | 38.11033
0.8810078 | 1025.62 | 38.11692
0.8810078 | 1025.8 | 38.12363
0.8846483 | 1025.974 | 38.13011
0.8846483 | 1026.156 | 38.13684
0.8846483 | 1026.348 | 38.14399
0.8846483 | 1026.525 | 38.15057
0.8846483 | 1026.707 | 38.15733
0.8882888 | 1026.893 | 38.16426
0.8882888 | 1027.08 | 38.1712
0.8882888 | 1027.269 | 38.1782
0.8882888 | 1027.452 | 38.18501
0.8882888 | 1027.63 | 38.19165
0.8882888 | 1027.813 | 38.19843
0.8846483 | 1027.996 | 38.20524
0.8846483 | 1028.173 | 38.21183
0.8846483 | 1028.353 | 38.2185
0.8846483 | 1028.527 | 38.22498
0.8846483 | 1028.702 | 38.23148
0.8846483 | 1028.87 | 38.23773
0.8846483 | 1029.048 | 38.24433
0.8846483 | 1029.23 | 38.25109
0.8846483 | 1029.412 | 38.25785
0.8846483 | 1029.594 | 38.26462
0.8846483 | 1029.769 | 38.27112
0.8882888 | 1029.942 | 38.27756
0.8882888 | 1030.118 | 38.28411
0.8882888 | 1030.298 | 38.29078
0.8919293 | 1030.481 | 38.2976
0.8919293 | 1030.663 | 38.30436
0.8882888 | 1030.843 | 38.31105
0.8882888 | 1031.015 | 38.31743
0.8919293 | 1031.199 | 38.32429
0.8919293 | 1031.379 | 38.33096
0.8919293 | 1031.559 | 38.33765
0.8919293 | 1031.742 | 38.34445
0.8882888 | 1031.921875 | 38.35114
0.8882888 | 1032.099 | 38.35773
0.8882888 | 1032.272 | 38.36415
0.8882888 | 1032.452 | 38.37085
0.8882888 | 1032.628 | 38.37737
0.8882888 | 1032.808 | 38.38409
0.8882888 | 1032.984 | 38.3906
0.8919293 | 1033.161 | 38.3972
0.8919293 | 1033.34 | 38.40385
0.8919293 | 1033.521 | 38.41057
0.8919293 | 1033.705 | 38.41742
0.8919293 | 1033.891 | 38.42434
0.8919293 | 1034.078 | 38.43126
0.8919293 | 1034.268 | 38.43833
0.8919293 | 1034.451 | 38.44513
0.8919293 | 1034.635 | 38.45198
0.8919293 | 1034.818 | 38.45876
0.8919293 | 1035.003 | 38.46564
0.8919293 | 1035.181 | 38.47226
0.8919293 | 1035.361 | 38.47896
0.8919293 | 1035.544 | 38.48577
0.8919293 | 1035.728 | 38.49261
0.8919293 | 1035.912 | 38.49942
0.8919293 | 1036.087 | 38.50594
0.8955699 | 1036.27 | 38.51275
0.8955699 | 1036.453 | 38.51956
0.8955699 | 1036.635 | 38.52631
0.8955699 | 1036.818 | 38.53311
0.8955699 | 1037.008 | 38.54015
0.8955699 | 1037.188 | 38.54685
0.8955699 | 1037.373 | 38.55373
0.8955699 | 1037.555 | 38.56051
0.8955699 | 1037.741 | 38.56742
0.8955699 | 1037.925 | 38.57426
0.8955699 | 1038.112 | 38.5812
0.8955699 | 1038.298 | 38.5881
0.8955699 | 1038.482 | 38.59496
0.8955699 | 1038.658 | 38.60151
0.8992104 | 1038.845 | 38.60845
0.8992104 | 1039.035 | 38.61549
0.8992104 | 1039.212 | 38.62209
0.8992104 | 1039.389 | 38.62865
0.8955699 | 1039.568 | 38.63531
0.8955699 | 1039.747 | 38.64197
0.8992104 | 1039.932 | 38.64883
0.8992104 | 1040.11 | 38.65544
0.8992104 | 1040.28 | 38.66179
0.8992104 | 1040.462 | 38.66855
0.8992104 | 1040.636 | 38.67499
0.8992104 | 1040.806 | 38.68132
0.8992104 | 1040.98 | 38.68777
0.8955699 | 1041.149 | 38.69408
0.8955699 | 1041.324 | 38.70059
0.8992104 | 1041.506 | 38.70733
0.8992104 | 1041.678 | 38.71373
0.8992104 | 1041.856 | 38.72034
0.8992104 | 1042.042 | 38.72727
0.8992104 | 1042.223 | 38.734
0.8992104 | 1042.395 | 38.74037
0.8992104 | 1042.575 | 38.74707
0.8992104 | 1042.761 | 38.75399
0.9028509 | 1042.948 | 38.76094
0.9028509 | 1043.13 | 38.76771
0.9028509 | 1043.306 | 38.77422
0.9028509 | 1043.484 | 38.78087
0.8992104 | 1043.661 | 38.78743
0.8992104 | 1043.832 | 38.79377
0.8992104 | 1044.009 | 38.80035
0.8992104 | 1044.195 | 38.80728
0.8992104 | 1044.376 | 38.814
0.9028509 | 1044.548 | 38.82038
0.9028509 | 1044.721 | 38.82684
0.9028509 | 1044.897 | 38.83336
0.9028509 | 1045.071 | 38.83982
0.9028509 | 1045.243 | 38.84623
0.9028509 | 1045.413 | 38.85255
0.9028509 | 1045.606 | 38.8597
0.9064914 | 1045.775 | 38.86598
0.9064914 | 1045.939 | 38.87209
0.9064914 | 1046.108 | 38.87837
0.9064914 | 1046.288 | 38.88506
0.9028509 | 1046.463 | 38.89157
0.9028509 | 1046.632 | 38.89783
0.9028509 | 1046.805 | 38.90426
0.9028509 | 1046.981 | 38.91081
0.9064914 | 1047.159 | 38.91742
0.910132 | 1047.321 | 38.92346
0.910132 | 1047.495 | 38.92991
0.9064914 | 1047.675 | 38.9366
0.9028509 | 1047.849 | 38.94306
0.9028509 | 1048.011 | 38.94909
0.9028509 | 1048.187 | 38.95562
0.9064914 | 1048.36 | 38.96207
0.9064914 | 1048.54 | 38.96877
0.910132 | 1048.708 | 38.97498
0.910132 | 1048.881 | 38.98142
0.9064914 | 1049.048 | 38.98762
0.9028509 | 1049.221 | 38.99405
0.9028509 | 1049.391 | 39.00038
0.9064914 | 1049.556 | 39.0065
0.9064914 | 1049.733 | 39.01307
0.910132 | 1049.905 | 39.01948
0.910132 | 1050.08 | 39.02597
0.910132 | 1050.247 | 39.03218
0.910132 | 1050.426 | 39.03884
0.9064914 | 1050.602 | 39.0454
0.9064914 | 1050.776 | 39.05184
0.9064914 | 1050.952 | 39.05839
0.910132 | 1051.124 | 39.0648
0.910132 | 1051.304 | 39.07148
0.9137725 | 1051.477 | 39.07791
0.910132 | 1051.651 | 39.08436
0.910132 | 1051.825 | 39.09085
0.910132 | 1051.994 | 39.09713
0.910132 | 1052.158 | 39.10321
0.910132 | 1052.326 | 39.10947
0.910132 | 1052.499 | 39.1159
0.9137725 | 1052.67 | 39.12223
0.9137725 | 1052.842 | 39.12864
0.9137725 | 1053.018 | 39.13519
0.9137725 | 1053.19 | 39.14157
0.910132 | 1053.36 | 39.14789
0.910132 | 1053.529 | 39.15416
0.910132 | 1053.701 | 39.16057
0.9137725 | 1053.879 | 39.16718
0.9137725 | 1054.052 | 39.17362
0.9137725 | 1054.23 | 39.18021
0.9137725 | 1054.4 | 39.18652
0.9137725 | 1054.574 | 39.193
0.9137725 | 1054.745 | 39.19934
0.9137725 | 1054.912 | 39.20558
0.9137725 | 1055.082 | 39.21187
0.9137725 | 1055.255 | 39.21832
0.9137725 | 1055.431 | 39.22486
0.9137725 | 1055.599 | 39.23108
0.9137725 | 1055.765 | 39.23726
0.9137725 | 1055.934 | 39.24356
0.9137725 | 1056.11 | 39.2501
0.9137725 | 1056.279 | 39.25638
0.9137725 | 1056.453 | 39.26285
0.9174131 | 1056.627 | 39.26931
0.9174131 | 1056.809 | 39.27608
0.9174131 | 1056.99 | 39.28278
0.9174131 | 1057.165 | 39.2893
0.9174131 | 1057.338 | 39.29574
0.9174131 | 1057.52 | 39.30247
0.9174131 | 1057.7 | 39.30917
0.9174131 | 1057.882 | 39.31594
0.9174131 | 1058.057 | 39.32246
0.9174131 | 1058.234 | 39.32902
0.9174131 | 1058.417 | 39.33585
0.9174131 | 1058.591 | 39.34231
0.9174131 | 1058.749 | 39.34816
0.9174131 | 1058.925 | 39.35471
0.9174131 | 1059.101 | 39.36124
0.9174131 | 1059.272 | 39.36762
0.9174131 | 1059.439 | 39.37382
0.9174131 | 1059.609 | 39.38012
0.9174131 | 1059.786 | 39.38672
0.9174131 | 1059.958 | 39.39312
0.9174131 | 1060.13 | 39.39951
0.9174131 | 1060.304 | 39.40596
0.9174131 | 1060.498 | 39.41317
0.9174131 | 1060.678 | 39.41987
0.9210536 | 1060.862 | 39.42671
0.9210536 | 1061.043 | 39.43342
0.9210536 | 1061.227 | 39.44025
0.9210536 | 1061.406 | 39.44693
0.9210536 | 1061.59 | 39.45376
0.9210536 | 1061.777 | 39.46071
0.9210536 | 1061.959 | 39.46747
0.9210536 | 1062.135 | 39.47403
0.9210536 | 1062.308 | 39.48044
0.9210536 | 1062.475 | 39.48663
0.9210536 | 1062.638 | 39.49272
0.9210536 | 1062.811 | 39.49913
0.9210536 | 1062.98 | 39.50541
0.9210536 | 1063.149 | 39.51169
0.9210536 | 1063.313 | 39.51779
0.9210536 | 1063.478 | 39.52392
0.9210536 | 1063.643 | 39.53006
0.9210536 | 1063.813 | 39.53637
0.9210536 | 1063.989 | 39.54292
0.9210536 | 1064.165 | 39.54946
0.9210536 | 1064.352 | 39.5564
0.9210536 | 1064.524 | 39.56279
0.9210536 | 1064.7 | 39.56932
0.9246941 | 1064.868 | 39.57557
0.9246941 | 1065.042 | 39.58204
0.9246941 | 1065.21 | 39.58828
0.9246941 | 1065.379 | 39.59458
0.9246941 | 1065.543 | 39.60066
0.9246941 | 1065.701 | 39.60653
0.9246941 | 1065.858 | 39.61238
0.9246941 | 1066.021 | 39.61842
0.9246941 | 1066.188 | 39.62463
0.9246941 | 1066.356 | 39.63087
0.9246941 | 1066.522 | 39.63706
0.9210536 | 1066.686 | 39.64316
0.9210536 | 1066.855 | 39.64941
0.9246941 | 1067.019 | 39.65551
0.9246941 | 1067.191 | 39.6619
0.9246941 | 1067.364 | 39.66833
0.9246941 | 1067.547 | 39.67513
0.9246941 | 1067.719 | 39.68155
0.9246941 | 1067.891 | 39.68794
0.9246941 | 1068.064 | 39.69436
0.9246941 | 1068.238 | 39.70084
0.9246941 | 1068.414 | 39.70737
0.9246941 | 1068.593 | 39.714
0.9283346 | 1068.767 | 39.7205
0.9246941 | 1068.94 | 39.7269
0.9246941 | 1069.109 | 39.7332
0.9246941 | 1069.278 | 39.73947
0.9246941 | 1069.449 | 39.74584
0.9246941 | 1069.62 | 39.75217
0.9246941 | 1069.778 | 39.75805
0.9246941 | 1069.943 | 39.76419
0.9246941 | 1070.112 | 39.77045
0.9246941 | 1070.281 | 39.77676
0.9246941 | 1070.464 | 39.78355
0.9283346 | 1070.641 | 39.79011
0.9283346 | 1070.817 | 39.79666
0.9283346 | 1070.989 | 39.80306
0.9283346 | 1071.163 | 39.80955
0.9283346 | 1071.338 | 39.81602
0.9283346 | 1071.519 | 39.82275
0.9283346 | 1071.704 | 39.82962
0.9283346 | 1071.887 | 39.83645
0.9283346 | 1072.062 | 39.84292
0.9283346 | 1072.229 | 39.84913
0.9283346 | 1072.404 | 39.85565
0.9283346 | 1072.578 | 39.86211
0.9283346 | 1072.756 | 39.86875
0.9283346 | 1072.92 | 39.87484
0.9283346 | 1073.087 | 39.88104
0.9283346 | 1073.26 | 39.88748
0.9319751 | 1073.43 | 39.89378
0.9319751 | 1073.591 | 39.89975
0.9283346 | 1073.756 | 39.90591
0.9283346 | 1073.928 | 39.91228
0.9283346 | 1074.094 | 39.91844
0.9319751 | 1074.268 | 39.92492
0.9319751 | 1074.436 | 39.93116
0.9319751 | 1074.611 | 39.93766
0.9319751 | 1074.789 | 39.94429
0.9319751 | 1074.967 | 39.95092
0.9319751 | 1075.142 | 39.9574
0.9319751 | 1075.323 | 39.96415
0.9319751 | 1075.501 | 39.97075
0.9319751 | 1075.671 | 39.97707
0.9319751 | 1075.846 | 39.98359
0.9319751 | 1076.017 | 39.98992
0.9356157 | 1076.1875 | 39.99626
0.9319751 | 1076.363 | 40.00279
0.9319751 | 1076.53 | 40.009
0.9319751 | 1076.696 | 40.01516
0.9319751 | 1076.87 | 40.02164
0.9319751 | 1077.041 | 40.02798
0.9319751 | 1077.208 | 40.03418
0.9319751 | 1077.384 | 40.04072
0.9356157 | 1077.555 | 40.04708
0.9319751 | 1077.728 | 40.0535
0.9319751 | 1077.906 | 40.06011
0.9356157 | 1078.086 | 40.06682
0.9356157 | 1078.273 | 40.07377
0.9356157 | 1078.452 | 40.08041
0.9356157 | 1078.625 | 40.08686
0.9356157 | 1078.806 | 40.09359
0.9356157 | 1078.993 | 40.10052
0.9356157 | 1079.171875 | 40.10718
0.9356157 | 1079.357 | 40.11405
0.9356157 | 1079.539 | 40.12083
0.9356157 | 1079.716 | 40.12739
0.9392562 | 1079.886 | 40.13372
0.9392562 | 1080.058 | 40.14012
0.9392562 | 1080.236 | 40.14673
0.9392562 | 1080.415 | 40.15339
0.9356157 | 1080.587 | 40.15976
0.9356157 | 1080.758 | 40.16614
0.9356157 | 1080.933 | 40.17263
0.9356157 | 1081.109 | 40.17917
0.9356157 | 1081.289 | 40.18586
0.9392562 | 1081.468 | 40.19251
0.9392562 | 1081.647 | 40.19918
0.9392562 | 1081.832 | 40.20606
0.9392562 | 1082.012 | 40.21274
0.9392562 | 1082.196 | 40.21956
0.9392562 | 1082.379 | 40.22638
0.9392562 | 1082.559 | 40.23308
0.9392562 | 1082.747 | 40.24005
0.9392562 | 1082.931 | 40.24687
0.9392562 | 1083.101 | 40.25321
0.9392562 | 1083.275 | 40.25966
0.9392562 | 1083.457 | 40.26644
0.9392562 | 1083.625 | 40.27266
0.9392562 | 1083.795 | 40.279
0.9392562 | 1083.959 | 40.28509
0.9392562 | 1084.128 | 40.29138
0.9392562 | 1084.301 | 40.2978
0.9392562 | 1084.461 | 40.30376
0.9392562 | 1084.619 | 40.3096
0.9392562 | 1084.789 | 40.31592
0.9428967 | 1084.961 | 40.32233
0.9428967 | 1085.123 | 40.32834
0.9428967 | 1085.292 | 40.33461
0.9428967 | 1085.467 | 40.34113
0.9428967 | 1085.638 | 40.34748
0.9428967 | 1085.805 | 40.35369
0.9428967 | 1085.974 | 40.35996
0.9428967 | 1086.148 | 40.36643
0.9428967 | 1086.323 | 40.37295
0.9428967 | 1086.495 | 40.37933
0.9428967 | 1086.661 | 40.38551
0.9428967 | 1086.83 | 40.39181
0.9428967 | 1086.999 | 40.39807
0.9428967 | 1087.162 | 40.40412
0.9428967 | 1087.328125 | 40.4103
0.9428967 | 1087.494 | 40.41646
0.9428967 | 1087.657 | 40.42254
0.9465372 | 1087.815 | 40.42841
0.9465372 | 1087.979 | 40.43451
0.9465372 | 1088.140625 | 40.4405
0.9465372 | 1088.304 | 40.44659
0.9465372 | 1088.466 | 40.45259
0.9465372 | 1088.631 | 40.45872
0.9465372 | 1088.795 | 40.46481
0.9465372 | 1088.962 | 40.47103
0.9465372 | 1089.128 | 40.4772
0.9465372 | 1089.301 | 40.48362
0.9465372 | 1089.476 | 40.49015
0.9465372 | 1089.645 | 40.4964
0.9465372 | 1089.817 | 40.50279
0.9465372 | 1089.986 | 40.50909
0.9465372 | 1090.164 | 40.51569
0.9465372 | 1090.34 | 40.52223
0.9465372 | 1090.514 | 40.52869
0.9465372 | 1090.681 | 40.53492
0.9465372 | 1090.849 | 40.54117
0.9465372 | 1091.01 | 40.54715
0.9465372 | 1091.169 | 40.55303
0.9465372 | 1091.327 | 40.55892
0.9465372 | 1091.488 | 40.5649
0.9465372 | 1091.65 | 40.57094
0.9465372 | 1091.807 | 40.57675
0.9428967 | 1091.955 | 40.58228
0.9465372 | 1092.113 | 40.58814
0.9465372 | 1092.271 | 40.59401
0.9465372 | 1092.433 | 40.60002
0.9465372 | 1092.593 | 40.60595
0.9501778 | 1092.758 | 40.61212
0.9501778 | 1092.929 | 40.61846
0.9501778 | 1093.095 | 40.62461
0.9501778 | 1093.26 | 40.63078
0.9501778 | 1093.423 | 40.6368
0.9501778 | 1093.598 | 40.64332
0.9501778 | 1093.765 | 40.64952
0.9501778 | 1093.933 | 40.65579
0.9501778 | 1094.097 | 40.66187
0.9501778 | 1094.262 | 40.66799
0.9501778 | 1094.431 | 40.67426
0.9465372 | 1094.591 | 40.68023
0.9465372 | 1094.746 | 40.686
0.9465372 | 1094.907 | 40.69196
0.9465372 | 1095.073 | 40.69812
0.9465372 | 1095.229 | 40.70392
0.9501778 | 1095.388 | 40.70984
0.9501778 | 1095.555 | 40.71605
0.9538183 | 1095.719 | 40.72215
0.9538183 | 1095.886 | 40.72835
0.9538183 | 1096.043 | 40.73418
0.9538183 | 1096.211 | 40.74043
0.9538183 | 1096.385 | 40.7469
0.9538183 | 1096.552 | 40.7531
0.9538183 | 1096.715 | 40.75916
0.9538183 | 1096.885 | 40.76549
0.9538183 | 1097.051 | 40.77163
0.9538183 | 1097.212 | 40.77764
0.9501778 | 1097.374 | 40.78365
0.9501778 | 1097.536 | 40.78969
0.9501778 | 1097.703 | 40.79588
0.9501778 | 1097.863 | 40.80184
0.9501778 | 1098.027 | 40.80794
0.9538183 | 1098.192 | 40.81407
0.9538183 | 1098.36 | 40.8203
0.9538183 | 1098.522 | 40.82631
0.9538183 | 1098.687 | 40.83247
0.9538183 | 1098.85 | 40.83852
0.9538183 | 1099.024 | 40.84496
0.9574589 | 1099.194 | 40.85129
0.9574589 | 1099.359 | 40.85743
0.9538183 | 1099.525 | 40.86361
0.9538183 | 1099.691 | 40.86976
0.9538183 | 1099.861 | 40.8761
0.9538183 | 1100.029 | 40.88232
0.9538183 | 1100.189 | 40.88828
0.9538183 | 1100.357 | 40.89451
0.9538183 | 1100.527 | 40.90085
0.9574589 | 1100.691 | 40.90693
0.9574589 | 1100.858 | 40.91313
0.9574589 | 1101.031 | 40.91959
0.9574589 | 1101.203 | 40.92598
0.9574589 | 1101.372 | 40.93226
0.9574589 | 1101.537 | 40.93838
0.9574589 | 1101.706 | 40.94466
0.9574589 | 1101.889 | 40.95144
0.9574589 | 1102.058 | 40.95773
0.9574589 | 1102.221 | 40.96381
0.9574589 | 1102.386 | 40.96993
0.9574589 | 1102.558 | 40.97631
0.9574589 | 1102.722 | 40.9824
0.9574589 | 1102.886 | 40.98852
0.9574589 | 1103.054 | 40.99477
0.9574589 | 1103.227 | 41.00117
0.9574589 | 1103.394 | 41.0074
0.9574589 | 1103.563 | 41.01366
0.9574589 | 1103.735 | 41.02006
0.9610994 | 1103.911 | 41.02662
0.9610994 | 1104.086 | 41.03312
0.9610994 | 1104.249 | 41.03915
0.9610994 | 1104.425 | 41.04572
0.9610994 | 1104.602 | 41.05229
0.9610994 | 1104.77 | 41.05854
0.9610994 | 1104.938 | 41.06479
0.9610994 | 1105.111 | 41.07119
0.9610994 | 1105.266 | 41.07694
0.9610994 | 1105.424 | 41.08282
0.9610994 | 1105.587 | 41.08889
0.9610994 | 1105.752 | 41.09503
0.9610994 | 1105.922 | 41.10133
0.9610994 | 1106.087 | 41.10747
0.9610994 | 1106.248 | 41.11347
0.9610994 | 1106.416 | 41.11971
0.9610994 | 1106.58 | 41.12581
0.9610994 | 1106.748 | 41.13203
0.9610994 | 1106.924 | 41.13857
0.9610994 | 1107.099 | 41.14507
0.9647399 | 1107.267 | 41.15132
0.9647399 | 1107.435 | 41.15757
0.9647399 | 1107.601 | 41.16373
0.9647399 | 1107.758 | 41.16959
0.9647399 | 1107.918 | 41.17554
0.9647399 | 1108.086 | 41.18177
0.9647399 | 1108.253 | 41.18798
0.9610994 | 1108.402 | 41.19351
0.9610994 | 1108.557 | 41.19928
0.9610994 | 1108.71875 | 41.20528
0.9610994 | 1108.875 | 41.21108
0.9610994 | 1109.031 | 41.21688
0.9647399 | 1109.201 | 41.22321
0.9647399 | 1109.369 | 41.22946
0.9647399 | 1109.539 | 41.23575
0.9647399 | 1109.7 | 41.24176
0.9647399 | 1109.86 | 41.24771
0.9647399 | 1110.039 | 41.25435
0.9647399 | 1110.208 | 41.26064
0.9647399 | 1110.367 | 41.26655
0.9647399 | 1110.542 | 41.27302
0.9647399 | 1110.712 | 41.27935
0.9647399 | 1110.874 | 41.28539
0.9647399 | 1111.04 | 41.29156
0.9647399 | 1111.204 | 41.29764
0.9647399 | 1111.367 | 41.30372
0.9647399 | 1111.53 | 41.30976
0.9647399 | 1111.692 | 41.31577
0.9647399 | 1111.859 | 41.32199
0.9647399 | 1112.029 | 41.32831
0.9683804 | 1112.19 | 41.33431
0.9683804 | 1112.354 | 41.34037
0.9683804 | 1112.516 | 41.34641
0.9683804 | 1112.675 | 41.35231
0.9683804 | 1112.838 | 41.35836
0.9683804 | 1112.999 | 41.36435
0.9683804 | 1113.163 | 41.37046
0.9683804 | 1113.329 | 41.37661
0.9683804 | 1113.493 | 41.3827
0.9683804 | 1113.654 | 41.38871
0.9683804 | 1113.817 | 41.39477
0.9683804 | 1113.987 | 41.40109
0.9683804 | 1114.154 | 41.40728
0.9683804 | 1114.323 | 41.41355
0.9683804 | 1114.49 | 41.41976
0.9683804 | 1114.658 | 41.42601
0.9683804 | 1114.828 | 41.43234
0.9720209 | 1114.989 | 41.43831
0.9720209 | 1115.155 | 41.44447
0.9720209 | 1115.319 | 41.45057
0.9720209 | 1115.478 | 41.4565
0.9720209 | 1115.632 | 41.4622
0.9720209 | 1115.783 | 41.46781
0.9720209 | 1115.94 | 41.47366
0.9720209 | 1116.099 | 41.47957
0.9720209 | 1116.256 | 41.48541
0.9683804 | 1116.416 | 41.49135
0.9720209 | 1116.573 | 41.4972
0.9720209 | 1116.737 | 41.50328
0.9720209 | 1116.897 | 41.50923
0.9720209 | 1117.06 | 41.51528
0.9720209 | 1117.227 | 41.52149
0.9720209 | 1117.395 | 41.52775
0.9756615 | 1117.557 | 41.53374
0.9756615 | 1117.721 | 41.53985
0.9756615 | 1117.887 | 41.54603
0.9756615 | 1118.045 | 41.55189
0.9756615 | 1118.215 | 41.55819
0.9756615 | 1118.369 | 41.56392
0.9756615 | 1118.52 | 41.56953
0.9756615 | 1118.673 | 41.57524
0.9720209 | 1118.832 | 41.58114
0.9720209 | 1118.99 | 41.58701
0.9720209 | 1119.146 | 41.59282
0.9720209 | 1119.305 | 41.59871
0.9720209 | 1119.47 | 41.60487
0.9756615 | 1119.633 | 41.61091
0.9756615 | 1119.789 | 41.61671
0.9756615 | 1119.953 | 41.62279
0.9756615 | 1120.134 | 41.62952
0.9756615 | 1120.306 | 41.63592
0.9756615 | 1120.468 | 41.64194
0.9756615 | 1120.633 | 41.64808
0.9756615 | 1120.806 | 41.65451
0.979302 | 1120.973 | 41.6607
0.979302 | 1121.134 | 41.6667
0.979302 | 1121.304 | 41.673
0.979302 | 1121.473 | 41.67929
0.979302 | 1121.639 | 41.68547
0.9756615 | 1121.797 | 41.69133
0.9756615 | 1121.965 | 41.69757
0.9756615 | 1122.133 | 41.70381
0.9756615 | 1122.303 | 41.71014
0.9756615 | 1122.476 | 41.71655
0.9756615 | 1122.646 | 41.72287
0.9756615 | 1122.802 | 41.72868
0.979302 | 1122.964 | 41.73469
0.979302 | 1123.131 | 41.74092
0.979302 | 1123.298 | 41.74711
0.979302 | 1123.462 | 41.75321
0.979302 | 1123.635 | 41.75965
0.979302 | 1123.805 | 41.76594
0.979302 | 1123.972 | 41.77218
0.979302 | 1124.128 | 41.77795
0.9829425 | 1124.294 | 41.78413
0.9829425 | 1124.471 | 41.79072
0.979302 | 1124.639 | 41.79695
0.979302 | 1124.798 | 41.80287
0.979302 | 1124.969 | 41.80923
0.979302 | 1125.142 | 41.81565
0.9829425 | 1125.303 | 41.82162
0.979302 | 1125.461 | 41.82749
0.9829425 | 1125.62 | 41.8334
0.9829425 | 1125.788 | 41.83967
0.9829425 | 1125.943 | 41.84542
0.9829425 | 1126.108 | 41.85155
0.9829425 | 1126.269 | 41.85753
0.9829425 | 1126.428 | 41.86346
0.9829425 | 1126.58 | 41.8691
0.9865831 | 1126.742 | 41.87513
0.9829425 | 1126.902 | 41.88106
0.9829425 | 1127.068 | 41.88725
0.9829425 | 1127.232 | 41.89331
0.9829425 | 1127.401 | 41.89958
0.9829425 | 1127.56 | 41.90553
0.9829425 | 1127.717 | 41.91134
0.9829425 | 1127.885 | 41.9176
0.9829425 | 1128.053 | 41.92385
0.9829425 | 1128.219 | 41.93001
0.9829425 | 1128.378 | 41.9359
0.9829425 | 1128.54 | 41.94192
0.9865831 | 1128.702 | 41.94794
0.9865831 | 1128.857 | 41.95371
0.9865831 | 1129.009 | 41.95936
0.9865831 | 1129.179 | 41.96567
0.9865831 | 1129.34 | 41.97166
0.9865831 | 1129.493 | 41.97735
0.9865831 | 1129.652 | 41.98327
0.9865831 | 1129.811 | 41.98918
0.9902236 | 1129.968 | 41.99499
0.9902236 | 1130.125 | 42.00084
0.9865831 | 1130.28 | 42.00658
0.9865831 | 1130.451 | 42.01295
0.9829425 | 1130.616 | 42.0191
0.9865831 | 1130.774 | 42.02498
0.9865831 | 1130.934 | 42.03092
0.9902236 | 1131.101 | 42.03711
0.9902236 | 1131.261 | 42.04306
0.9902236 | 1131.421875 | 42.04904
0.9902236 | 1131.584 | 42.05507
0.9902236 | 1131.74 | 42.06086
0.9902236 | 1131.898 | 42.06673
0.9902236 | 1132.057 | 42.07262
0.9938641 | 1132.21 | 42.07834
0.9938641 | 1132.366 | 42.08413
0.9902236 | 1132.521 | 42.08989
0.9902236 | 1132.672 | 42.09551
0.9865831 | 1132.825 | 42.10119
0.9865831 | 1132.984375 | 42.10711
0.9865831 | 1133.143 | 42.113
0.9865831 | 1133.305 | 42.11902
0.9902236 | 1133.469 | 42.12512
0.9902236 | 1133.626 | 42.13096
0.9902236 | 1133.784 | 42.13683
0.9902236 | 1133.946 | 42.14286
0.9902236 | 1134.107 | 42.14881
0.9902236 | 1134.264 | 42.15468
0.9938641 | 1134.425 | 42.16063
0.9938641 | 1134.581 | 42.16644
0.9938641 | 1134.737 | 42.17224
0.9938641 | 1134.89 | 42.17791
0.9938641 | 1135.049 | 42.18382
0.9902236 | 1135.199 | 42.18942
0.9902236 | 1135.353 | 42.19515
0.9902236 | 1135.51 | 42.20098
0.9938641 | 1135.666 | 42.20677
0.9938641 | 1135.822 | 42.21258
0.9938641 | 1135.981 | 42.21848
0.9938641 | 1136.139 | 42.22436
0.9938641 | 1136.297 | 42.23024
0.9938641 | 1136.457 | 42.23618
0.9938641 | 1136.61 | 42.24185
0.9938641 | 1136.773 | 42.2479
0.9938641 | 1136.927 | 42.25365
0.9938641 | 1137.081 | 42.25935
0.9975047 | 1137.239 | 42.26524
0.9975047 | 1137.398 | 42.27116
0.9938641 | 1137.555 | 42.27697
0.9938641 | 1137.708 | 42.28266
0.9938641 | 1137.869 | 42.28864
0.9938641 | 1138.023 | 42.29437
0.9938641 | 1138.17 | 42.29984
0.9938641 | 1138.313 | 42.30516
0.9938641 | 1138.478 | 42.31129
0.9938641 | 1138.631 | 42.31696
0.9938641 | 1138.781 | 42.32254
0.9938641 | 1138.929 | 42.32803
0.9938641 | 1139.085 | 42.33383
0.9975047 | 1139.24 | 42.33961
0.9975047 | 1139.384 | 42.34495
1.001145 | 1139.543 | 42.35085
1.001145 | 1139.713 | 42.35719
1.001145 | 1139.879 | 42.36336
0.9975047 | 1140.026 | 42.36879
0.9975047 | 1140.181 | 42.37458
0.9975047 | 1140.341 | 42.3805
0.9975047 | 1140.504 | 42.38659
0.9975047 | 1140.653 | 42.39213
0.9975047 | 1140.805 | 42.39776
0.9975047 | 1140.967 | 42.40379
0.9975047 | 1141.126 | 42.40968
0.9975047 | 1141.275 | 42.41523
0.9975047 | 1141.431 | 42.42103
0.9975047 | 1141.585 | 42.42676
0.9975047 | 1141.745 | 42.43269
0.9975047 | 1141.898 | 42.4384
1.001145 | 1142.051 | 42.44407
1.001145 | 1142.206 | 42.44984
1.004786 | 1142.371 | 42.45595
1.001145 | 1142.524 | 42.46166
1.001145 | 1142.675 | 42.46724
1.001145 | 1142.83 | 42.47303
1.001145 | 1142.988 | 42.47891
1.004786 | 1143.153 | 42.48501
1.004786 | 1143.307 | 42.49074
1.001145 | 1143.47 | 42.4968
1.001145 | 1143.628 | 42.50269
1.001145 | 1143.796 | 42.50892
1.001145 | 1143.952 | 42.51471
1.001145 | 1144.116 | 42.52082
1.004786 | 1144.281 | 42.52694
1.004786 | 1144.441 | 42.53287
1.004786 | 1144.59 | 42.53842
1.004786 | 1144.748 | 42.54429
1.004786 | 1144.911 | 42.55035
1.004786 | 1145.07 | 42.55627
1.004786 | 1145.231 | 42.56227
1.004786 | 1145.393 | 42.56827
1.004786 | 1145.556 | 42.57432
1.001145 | 1145.71 | 42.58004
1.001145 | 1145.862 | 42.58571
1.001145 | 1146.016 | 42.59143
1.001145 | 1146.184 | 42.59767
1.001145 | 1146.342 | 42.60355
1.004786 | 1146.499 | 42.60937
1.004786 | 1146.645 | 42.61479
1.004786 | 1146.797 | 42.62047
1.008426 | 1146.951 | 42.62616
1.008426 | 1147.097 | 42.63161
1.008426 | 1147.248 | 42.63722
1.008426 | 1147.404 | 42.64301
1.008426 | 1147.558 | 42.64875
1.008426 | 1147.715 | 42.65458
1.008426 | 1147.868 | 42.66025
1.008426 | 1148.027 | 42.66616
1.008426 | 1148.19 | 42.67223
1.008426 | 1148.353 | 42.67828
1.008426 | 1148.503 | 42.68387
1.008426 | 1148.664 | 42.68985
1.008426 | 1148.828 | 42.69593
1.008426 | 1148.982 | 42.70165
1.008426 | 1149.142 | 42.70759
1.008426 | 1149.291 | 42.71312
1.008426 | 1149.45 | 42.71904
1.008426 | 1149.599 | 42.7246
1.008426 | 1149.753 | 42.73033
1.008426 | 1149.903 | 42.73587
1.008426 | 1150.06 | 42.74171
1.008426 | 1150.217 | 42.74754
1.008426 | 1150.37 | 42.75322
1.008426 | 1150.528 | 42.75912
1.008426 | 1150.694 | 42.76529
1.008426 | 1150.85 | 42.77107
1.008426 | 1150.999 | 42.7766
1.008426 | 1151.157 | 42.7825
1.008426 | 1151.317 | 42.78845
1.012067 | 1151.474 | 42.79428
1.012067 | 1151.633 | 42.80019
1.012067 | 1151.795 | 42.80622
1.012067 | 1151.954 | 42.81211
1.012067 | 1152.116 | 42.81812
1.012067 | 1152.268 | 42.82379
1.012067 | 1152.433 | 42.8299
1.012067 | 1152.603 | 42.83623
1.012067 | 1152.763 | 42.84219
1.012067 | 1152.923 | 42.84814
1.012067 | 1153.09 | 42.85435
1.012067 | 1153.25 | 42.86028
1.012067 | 1153.399 | 42.86582
1.012067 | 1153.566 | 42.87201
1.012067 | 1153.727 | 42.878
1.012067 | 1153.887 | 42.88395
1.012067 | 1154.047 | 42.88988
1.012067 | 1154.207 | 42.89586
1.012067 | 1154.376 | 42.90213
1.012067 | 1154.532 | 42.90792
1.015707 | 1154.688 | 42.91372
1.015707 | 1154.852 | 42.91982
1.015707 | 1155.017 | 42.92594
1.015707 | 1155.173 | 42.93173
1.015707 | 1155.324 | 42.93736
1.015707 | 1155.484 | 42.9433
1.019348 | 1155.642 | 42.94919
1.019348 | 1155.794 | 42.95482
1.019348 | 1155.94 | 42.96026
1.015707 | 1156.1 | 42.96619
1.015707 | 1156.256 | 42.97201
1.015707 | 1156.408 | 42.97764
1.015707 | 1156.566 | 42.98352
1.015707 | 1156.718 | 42.98918
1.015707 | 1156.881 | 42.99522
1.015707 | 1157.035 | 43.00096
1.015707 | 1157.196 | 43.00692
1.015707 | 1157.362 | 43.01308
1.019348 | 1157.525 | 43.01915
1.019348 | 1157.685 | 43.02512
1.019348 | 1157.844 | 43.03101
1.019348 | 1157.999 | 43.03675
1.019348 | 1158.154 | 43.04252
1.019348 | 1158.313 | 43.04843
1.019348 | 1158.467 | 43.05416
1.019348 | 1158.622 | 43.05993
1.015707 | 1158.775 | 43.0656
1.015707 | 1158.925 | 43.07117
1.015707 | 1159.08 | 43.07694
1.019348 | 1159.236 | 43.08275
1.019348 | 1159.391 | 43.0885
1.019348 | 1159.555 | 43.09459
1.019348 | 1159.72 | 43.10073
1.019348 | 1159.88 | 43.10666
1.019348 | 1160.042 | 43.11271
1.022988 | 1160.206 | 43.11879
1.022988 | 1160.373 | 43.125
1.022988 | 1160.538 | 43.13114
1.022988 | 1160.703 | 43.13728
1.022988 | 1160.868 | 43.14338
1.022988 | 1161.036 | 43.14964
1.022988 | 1161.197 | 43.15561
1.022988 | 1161.351 | 43.16135
1.022988 | 1161.521 | 43.16765
1.022988 | 1161.687 | 43.17383
1.022988 | 1161.843 | 43.17962
1.022988 | 1161.998 | 43.18539
1.022988 | 1162.159 | 43.19137
1.022988 | 1162.318 | 43.19729
1.022988 | 1162.477 | 43.20321
1.022988 | 1162.632 | 43.20894
1.022988 | 1162.795 | 43.21501
1.022988 | 1162.958 | 43.22106
1.022988 | 1163.114 | 43.22686
1.026629 | 1163.273 | 43.23279
1.026629 | 1163.447 | 43.23925
1.026629 | 1163.615 | 43.2455
1.026629 | 1163.777 | 43.25151
1.026629 | 1163.936 | 43.25741
1.026629 | 1164.095 | 43.26334
1.026629 | 1164.26 | 43.26944
1.026629 | 1164.414 | 43.27519
1.026629 | 1164.572 | 43.28106
1.026629 | 1164.733 | 43.28702
1.026629 | 1164.888 | 43.29279
1.026629 | 1165.038 | 43.29838
1.026629 | 1165.187 | 43.3039
1.026629 | 1165.339 | 43.30958
1.026629 | 1165.5 | 43.31556
1.026629 | 1165.657 | 43.32137
1.026629 | 1165.811 | 43.3271
1.026629 | 1165.972 | 43.33309
1.026629 | 1166.126 | 43.3388
1.030269 | 1166.28 | 43.34454
1.030269 | 1166.435 | 43.35028
1.030269 | 1166.586 | 43.35592
1.030269 | 1166.747 | 43.36188
1.030269 | 1166.902 | 43.36766
1.030269 | 1167.052 | 43.37322
1.030269 | 1167.211 | 43.37914
1.030269 | 1167.371 | 43.38507
1.030269 | 1167.523 | 43.39072
1.030269 | 1167.684 | 43.3967
1.030269 | 1167.841 | 43.40255
1.030269 | 1167.999 | 43.4084
1.030269 | 1168.157 | 43.4143
1.030269 | 1168.314 | 43.42012
1.030269 | 1168.472 | 43.42601
1.030269 | 1168.625 | 43.4317
1.030269 | 1168.776 | 43.43729
1.030269 | 1168.93 | 43.44303
1.030269 | 1169.088 | 43.44889
1.030269 | 1169.24 | 43.45454
1.030269 | 1169.386 | 43.45998
1.030269 | 1169.538 | 43.46561
1.030269 | 1169.69 | 43.47127
1.030269 | 1169.848 | 43.47713
1.030269 | 1169.997 | 43.48267
1.030269 | 1170.149 | 43.48832
1.030269 | 1170.3 | 43.49395
1.03391 | 1170.458 | 43.49981
1.03391 | 1170.612 | 43.50551
1.03391 | 1170.766 | 43.51124
1.03391 | 1170.928 | 43.51728
1.03391 | 1171.083 | 43.52305
1.03391 | 1171.236 | 43.52871
1.03391 | 1171.376 | 43.53394
1.03391 | 1171.532 | 43.53974
1.03755 | 1171.695 | 43.54578
1.03755 | 1171.852 | 43.55161
1.03391 | 1171.999 | 43.55708
1.03391 | 1172.152 | 43.56277
1.03391 | 1172.304 | 43.56842
1.03391 | 1172.454 | 43.57399
1.03391 | 1172.604 | 43.57956
1.03391 | 1172.765 | 43.58556
1.03755 | 1172.93 | 43.59168
1.03755 | 1173.083 | 43.59736
1.03391 | 1173.226 | 43.60269
1.03391 | 1173.381 | 43.60843
1.03391 | 1173.537 | 43.61423
1.03391 | 1173.682 | 43.61963
1.03755 | 1173.829 | 43.62509
1.03755 | 1173.979 | 43.63067
1.03755 | 1174.13 | 43.63629
1.041191 | 1174.27 | 43.64147
1.03755 | 1174.406 | 43.64655
1.03755 | 1174.55 | 43.65188
1.03755 | 1174.709 | 43.65781
1.03755 | 1174.846 | 43.6629
1.03755 | 1174.978 | 43.66781
1.03755 | 1175.132 | 43.67352
1.03755 | 1175.294 | 43.67952
1.041191 | 1175.439 | 43.68492
1.03755 | 1175.591 | 43.69058
1.03755 | 1175.754 | 43.69664
1.03755 | 1175.915 | 43.7026
1.03755 | 1176.065 | 43.7082
1.041191 | 1176.212 | 43.71364
1.041191 | 1176.37 | 43.71951
1.041191 | 1176.532 | 43.72554
1.041191 | 1176.678 | 43.73097
1.041191 | 1176.816 | 43.73609
1.041191 | 1176.967 | 43.74173
1.03755 | 1177.116 | 43.74727
1.03755 | 1177.254 | 43.75236
1.041191 | 1177.391 | 43.75747
1.041191 | 1177.538 | 43.76295
1.041191 | 1177.686 | 43.76844
1.041191 | 1177.832 | 43.77387
1.041191 | 1177.98 | 43.77935
1.041191 | 1178.136 | 43.78516
1.041191 | 1178.284 | 43.79067
1.041191 | 1178.431 | 43.79612
1.044832 | 1178.589 | 43.80198
1.044832 | 1178.745 | 43.8078
1.044832 | 1178.9 | 43.81354
1.044832 | 1179.057 | 43.81941
1.044832 | 1179.211 | 43.8251
1.044832 | 1179.367 | 43.8309
1.044832 | 1179.523 | 43.8367
1.044832 | 1179.676 | 43.84237
1.044832 | 1179.841 | 43.84851
1.044832 | 1180.003 | 43.85454
1.041191 | 1180.151 | 43.86004
1.041191 | 1180.301 | 43.86563
1.041191 | 1180.459 | 43.87149
1.044832 | 1180.612 | 43.87717
1.044832 | 1180.761 | 43.88273
1.044832 | 1180.916 | 43.88848
1.048472 | 1181.069 | 43.89415
1.048472 | 1181.22 | 43.89978
1.044832 | 1181.373 | 43.90545
1.048472 | 1181.526 | 43.91113
1.048472 | 1181.674 | 43.91666
1.048472 | 1181.837 | 43.92272
1.048472 | 1181.992 | 43.92848
1.048472 | 1182.147 | 43.93423
1.048472 | 1182.309 | 43.94025
1.048472 | 1182.48 | 43.94661
1.048472 | 1182.632 | 43.95227
1.048472 | 1182.786 | 43.95797
1.048472 | 1182.946 | 43.96391
1.048472 | 1183.105 | 43.96983
1.048472 | 1183.261 | 43.97564
1.048472 | 1183.409 | 43.98113
1.048472 | 1183.572 | 43.98717
1.048472 | 1183.734 | 43.99321
1.048472 | 1183.883 | 43.99873
1.048472 | 1184.023 | 44.00394
1.052113 | 1184.186 | 44.01002
1.052113 | 1184.349 | 44.01607
1.052113 | 1184.498 | 44.0216
1.048472 | 1184.65 | 44.02726
1.048472 | 1184.815 | 44.03337
1.048472 | 1184.972 | 44.03923
1.048472 | 1185.117 | 44.04462
1.048472 | 1185.267 | 44.05017
1.052113 | 1185.429 | 44.05621
1.052113 | 1185.584 | 44.06197
1.052113 | 1185.727 | 44.06729
1.052113 | 1185.879 | 44.07294
1.052113 | 1186.035 | 44.07872
1.052113 | 1186.187 | 44.08436
1.052113 | 1186.329 | 44.08966
1.052113 | 1186.482 | 44.09533
1.055753 | 1186.643 | 44.1013
1.055753 | 1186.792 | 44.10686
1.055753 | 1186.939 | 44.11231
1.052113 | 1187.092 | 44.11799
1.052113 | 1187.248 | 44.12379
1.052113 | 1187.393 | 44.12919
1.052113 | 1187.538 | 44.13459
1.052113 | 1187.691 | 44.14027
1.052113 | 1187.846 | 44.14604
1.052113 | 1187.994 | 44.15154
1.055753 | 1188.142 | 44.15704
1.055753 | 1188.298 | 44.16282
1.055753 | 1188.453 | 44.16857
1.055753 | 1188.6 | 44.17407
1.055753 | 1188.75 | 44.17964
1.055753 | 1188.91 | 44.18556
1.055753 | 1189.067 | 44.19139
1.055753 | 1189.227 | 44.19734
1.059394 | 1189.383 | 44.20314
1.055753 | 1189.546 | 44.2092
1.055753 | 1189.698 | 44.21487
1.052113 | 1189.851 | 44.22055
1.052113 | 1190.005 | 44.22626
1.055753 | 1190.164 | 44.23218
1.055753 | 1190.325 | 44.23815
1.055753 | 1190.48 | 44.24391
1.055753 | 1190.636 | 44.24971
1.055753 | 1190.785 | 44.25525
1.059394 | 1190.939 | 44.26097
1.059394 | 1191.083 | 44.26634
1.059394 | 1191.237 | 44.27205
1.059394 | 1191.393 | 44.27786
1.059394 | 1191.547 | 44.28359
1.059394 | 1191.695 | 44.28907
1.059394 | 1191.844 | 44.29462
1.059394 | 1192.005 | 44.30058
1.059394 | 1192.154 | 44.30613
1.059394 | 1192.299 | 44.31152
1.055753 | 1192.457 | 44.3174
1.055753 | 1192.62 | 44.32346
1.055753 | 1192.769 | 44.32898
1.059394 | 1192.921 | 44.33464
1.059394 | 1193.08 | 44.34055
1.059394 | 1193.241 | 44.34654
1.059394 | 1193.397 | 44.35234
1.059394 | 1193.541 | 44.35768
1.059394 | 1193.704 | 44.36375
1.059394 | 1193.864 | 44.36968
1.059394 | 1194.007 | 44.37498
1.063034 | 1194.148 | 44.38024
1.063034 | 1194.307 | 44.38617
1.063034 | 1194.449 | 44.39144
1.059394 | 1194.588 | 44.39659
1.059394 | 1194.733 | 44.40199
1.059394 | 1194.882 | 44.40752
1.063034 | 1195.034 | 44.41318
1.063034 | 1195.175 | 44.41841
1.063034 | 1195.329 | 44.42414
1.063034 | 1195.49 | 44.4301
1.063034 | 1195.648 | 44.43598
1.063034 | 1195.796 | 44.44147
1.063034 | 1195.963 | 44.4477
1.063034 | 1196.122 | 44.45362
1.066675 | 1196.276 | 44.45933
1.066675 | 1196.423 | 44.4648
1.066675 | 1196.574 | 44.47041
1.066675 | 1196.728 | 44.47613
1.063034 | 1196.875 | 44.4816
1.063034 | 1197.017 | 44.48686
1.063034 | 1197.168 | 44.49248
1.063034 | 1197.32 | 44.49813
1.063034 | 1197.461 | 44.50336
1.063034 | 1197.605 | 44.50873
1.066675 | 1197.752 | 44.51417
1.066675 | 1197.918 | 44.52034
1.066675 | 1198.071 | 44.52603
1.066675 | 1198.221 | 44.53161
1.066675 | 1198.379 | 44.53748
1.066675 | 1198.545 | 44.54366
1.066675 | 1198.701 | 44.54945
1.070315 | 1198.856 | 44.55521
1.070315 | 1199.021 | 44.56134
1.070315 | 1199.193 | 44.56772
1.070315 | 1199.356 | 44.5738
1.066675 | 1199.504 | 44.5793
1.066675 | 1199.667 | 44.58535
1.066675 | 1199.83 | 44.59142
1.066675 | 1199.982 | 44.59706
1.066675 | 1200.135 | 44.60273
1.066675 | 1200.292 | 44.60857
1.066675 | 1200.46 | 44.61483
1.066675 | 1200.612 | 44.62048
1.066675 | 1200.756 | 44.62582
1.066675 | 1200.909 | 44.6315
1.070315 | 1201.063 | 44.63723
1.070315 | 1201.21 | 44.64271
1.070315 | 1201.356 | 44.64812
1.070315 | 1201.516 | 44.65408
1.070315 | 1201.67 | 44.6598
1.070315 | 1201.822 | 44.66545
1.070315 | 1201.969 | 44.67091
1.070315 | 1202.13 | 44.67687
1.070315 | 1202.291 | 44.68288
1.070315 | 1202.457 | 44.68904
1.073956 | 1202.612 | 44.69481
1.073956 | 1202.769 | 44.70063
1.073956 | 1202.925 | 44.70642
1.073956 | 1203.08 | 44.7122
1.073956 | 1203.23 | 44.71779
1.073956 | 1203.378 | 44.72329
1.073956 | 1203.53 | 44.72892
1.073956 | 1203.678 | 44.73441
1.073956 | 1203.824 | 44.73986
1.073956 | 1203.966 | 44.74513
1.073956 | 1204.122 | 44.75091
1.073956 | 1204.273 | 44.75655
1.073956 | 1204.432 | 44.76242
1.073956 | 1204.57 | 44.76757
1.073956 | 1204.721 | 44.77317
1.073956 | 1204.882 | 44.77918
1.073956 | 1205.034 | 44.78481
1.073956 | 1205.185 | 44.79044
1.073956 | 1205.341 | 44.79623
1.073956 | 1205.49 | 44.80177
1.073956 | 1205.635 | 44.80714
1.077596 | 1205.78125 | 44.81259
1.077596 | 1205.928 | 44.81805
1.081237 | 1206.089 | 44.82401
1.077596 | 1206.239 | 44.82961
1.077596 | 1206.389 | 44.83517
1.073956 | 1206.542 | 44.84087
1.073956 | 1206.692 | 44.84645
1.073956 | 1206.838 | 44.85186
1.077596 | 1206.991 | 44.85755
1.077596 | 1207.148 | 44.8634
1.077596 | 1207.304 | 44.86917
1.077596 | 1207.457 | 44.87488
1.077596 | 1207.604 | 44.88033
1.077596 | 1207.753 | 44.88587
1.077596 | 1207.901 | 44.89135
1.077596 | 1208.043 | 44.89664
1.081237 | 1208.189 | 44.90208
1.081237 | 1208.34 | 44.90767
1.081237 | 1208.486 | 44.91312
1.081237 | 1208.632 | 44.91855
1.077596 | 1208.781 | 44.92409
1.077596 | 1208.932 | 44.92968
1.077596 | 1209.078 | 44.93512
1.081237 | 1209.232 | 44.94085
1.081237 | 1209.385 | 44.94651
1.081237 | 1209.535 | 44.9521
1.081237 | 1209.685 | 44.95769
1.081237 | 1209.831 | 44.96309
1.081237 | 1209.982 | 44.9687
1.081237 | 1210.126 | 44.97405
1.081237 | 1210.264 | 44.97919
1.081237 | 1210.399 | 44.98419
1.081237 | 1210.545 | 44.98963
1.081237 | 1210.686 | 44.99488
1.081237 | 1210.824 | 45
1.081237 | 1210.97 | 45.00543
1.081237 | 1211.117 | 45.01089
1.081237 | 1211.261 | 45.01625
1.081237 | 1211.403 | 45.02153
1.084877 | 1211.55 | 45.027
1.084877 | 1211.702 | 45.03261
1.084877 | 1211.854 | 45.03828
1.084877 | 1211.999 | 45.04368
1.084877 | 1212.154 | 45.04943
1.084877 | 1212.306 | 45.05509
1.084877 | 1212.454 | 45.06057
1.084877 | 1212.601 | 45.06603
1.084877 | 1212.75 | 45.07158
1.084877 | 1212.893 | 45.07688
1.084877 | 1213.032 | 45.08205
1.084877 | 1213.17 | 45.08719
1.084877 | 1213.311 | 45.09243
1.084877 | 1213.447 | 45.09748
1.084877 | 1213.567 | 45.10194
1.084877 | 1213.695 | 45.10669
1.084877 | 1213.825 | 45.11153
1.088518 | 1213.954 | 45.11633
1.088518 | 1214.087 | 45.12126
1.088518 | 1214.218 | 45.12612
1.092158 | 1214.359 | 45.13136
1.092158 | 1214.5 | 45.13664
1.092158 | 1214.639 | 45.14179
1.092158 | 1214.781 | 45.14707
1.092158 | 1214.933 | 45.1527
1.092158 | 1215.084 | 45.15831
1.092158 | 1215.234 | 45.16389
1.092158 | 1215.381 | 45.16936
1.092158 | 1215.529 | 45.17486
1.088518 | 1215.683 | 45.1806
1.088518 | 1215.824 | 45.18582
1.088518 | 1215.971 | 45.19128
1.088518 | 1216.115 | 45.19663
1.088518 | 1216.259 | 45.20199
1.088518 | 1216.397 | 45.20713
1.088518 | 1216.534 | 45.21222
1.088518 | 1216.673 | 45.21738
1.088518 | 1216.808 | 45.22241
1.088518 | 1216.948 | 45.22759
1.088518 | 1217.081 | 45.23252
1.088518 | 1217.229 | 45.23804
1.092158 | 1217.365 | 45.24309
1.092158 | 1217.507 | 45.24836
1.092158 | 1217.653 | 45.25379
1.092158 | 1217.804 | 45.25941
1.095799 | 1217.951 | 45.26489
1.095799 | 1218.097 | 45.2703
1.095799 | 1218.256 | 45.27621
1.095799 | 1218.41 | 45.28195
1.095799 | 1218.565 | 45.2877
1.095799 | 1218.703 | 45.29282
1.095799 | 1218.852 | 45.29834
1.095799 | 1219.007 | 45.30411
1.095799 | 1219.153 | 45.30953
1.092158 | 1219.296 | 45.31487
1.092158 | 1219.438 | 45.32016
1.092158 | 1219.581 | 45.32545
1.092158 | 1219.718 | 45.33054
1.092158 | 1219.856 | 45.33567
1.095799 | 1220 | 45.34102
1.095799 | 1220.154 | 45.34675
1.095799 | 1220.304 | 45.35234
1.095799 | 1220.445 | 45.35755
1.095799 | 1220.588 | 45.36286
1.095799 | 1220.735 | 45.36834
1.095799 | 1220.885 | 45.37393
1.095799 | 1221.035 | 45.3795
1.095799 | 1221.186 | 45.3851
1.095799 | 1221.333 | 45.39056
1.095799 | 1221.479 | 45.396
1.095799 | 1221.622 | 45.40131
1.095799 | 1221.766 | 45.40664
1.095799 | 1221.91 | 45.41202
1.095799 | 1222.056 | 45.41744
1.095799 | 1222.193 | 45.42251
1.095799 | 1222.321 | 45.42727
1.095799 | 1222.46 | 45.43245
1.095799 | 1222.595 | 45.43747
1.095799 | 1222.733 | 45.4426
1.099439 | 1222.87 | 45.44769
1.099439 | 1223.007 | 45.45276
1.099439 | 1223.146 | 45.45794
1.099439 | 1223.286 | 45.46314
1.099439 | 1223.423 | 45.46825
1.099439 | 1223.565 | 45.47353
1.099439 | 1223.719 | 45.47924
1.099439 | 1223.863 | 45.4846
1.099439 | 1224.005 | 45.48987
1.099439 | 1224.145 | 45.49508
1.099439 | 1224.284 | 45.50023
1.099439 | 1224.423 | 45.50542
1.099439 | 1224.555 | 45.51031
1.099439 | 1224.685 | 45.51513
1.099439 | 1224.826 | 45.5204
1.099439 | 1224.963 | 45.52548
1.099439 | 1225.089 | 45.53014
1.099439 | 1225.212 | 45.53472
1.10308 | 1225.345 | 45.53968
1.10308 | 1225.487 | 45.54496
1.10308 | 1225.62 | 45.54988
1.10308 | 1225.754 | 45.55487
1.10308 | 1225.897 | 45.56017
1.10308 | 1226.042 | 45.56558
1.10308 | 1226.177 | 45.57059
1.106721 | 1226.319 | 45.57585
1.106721 | 1226.472 | 45.58154
1.10308 | 1226.626 | 45.58729
1.10308 | 1226.769 | 45.59258
1.10308 | 1226.901 | 45.5975
1.10308 | 1227.05 | 45.60304
1.10308 | 1227.199 | 45.60857
1.10308 | 1227.34 | 45.61383
1.10308 | 1227.479 | 45.61899
1.10308 | 1227.622 | 45.6243
1.10308 | 1227.762 | 45.62949
1.10308 | 1227.896 | 45.63446
1.106721 | 1228.026 | 45.6393
1.106721 | 1228.16 | 45.64429
1.106721 | 1228.296 | 45.64935
1.106721 | 1228.43 | 45.65433
1.106721 | 1228.5625 | 45.65925
1.106721 | 1228.697 | 45.66424
1.106721 | 1228.834 | 45.66936
1.106721 | 1228.973 | 45.67449
1.106721 | 1229.116 | 45.6798
1.106721 | 1229.258 | 45.68509
1.106721 | 1229.408 | 45.69067
1.106721 | 1229.559 | 45.6963
1.106721 | 1229.707 | 45.70179
1.106721 | 1229.854 | 45.70725
1.106721 | 1230.003 | 45.71277
1.106721 | 1230.15 | 45.71823
1.106721 | 1230.289 | 45.72342
1.106721 | 1230.43 | 45.72865
1.106721 | 1230.573 | 45.73395
1.106721 | 1230.713 | 45.73916
1.106721 | 1230.844 | 45.74404
1.110361 | 1230.978 | 45.749
1.110361 | 1231.11 | 45.75391
1.110361 | 1231.245 | 45.75896
1.110361 | 1231.377 | 45.76385
1.110361 | 1231.509 | 45.76876
1.106721 | 1231.647 | 45.7739
1.110361 | 1231.788 | 45.77913
1.110361 | 1231.917 | 45.78393
1.110361 | 1232.055 | 45.78906
1.114002 | 1232.197 | 45.79431
1.114002 | 1232.339 | 45.79961
1.114002 | 1232.487 | 45.80508
1.114002 | 1232.633 | 45.81053
1.114002 | 1232.783 | 45.81609
1.114002 | 1232.931 | 45.82161
1.114002 | 1233.078 | 45.82708
1.114002 | 1233.221 | 45.83239
1.114002 | 1233.368 | 45.83784
1.114002 | 1233.514 | 45.84326
1.114002 | 1233.664 | 45.84885
1.114002 | 1233.805 | 45.85409
1.110361 | 1233.954 | 45.85964
1.110361 | 1234.096 | 45.86489
1.110361 | 1234.237 | 45.87015
1.110361 | 1234.385 | 45.87564
1.114002 | 1234.534 | 45.88118
1.114002 | 1234.674 | 45.8864
1.114002 | 1234.822 | 45.89189
1.114002 | 1234.965 | 45.8972
1.114002 | 1235.113 | 45.90268
1.114002 | 1235.268 | 45.90846
1.114002 | 1235.403 | 45.91348
1.117642 | 1235.543 | 45.91868
1.117642 | 1235.694 | 45.92429
1.117642 | 1235.838 | 45.92963
1.117642 | 1235.971 | 45.9346
1.117642 | 1236.117 | 45.94001
1.117642 | 1236.261 | 45.94536
1.117642 | 1236.407 | 45.9508
1.121283 | 1236.54 | 45.95574
1.121283 | 1236.677 | 45.96084
1.121283 | 1236.834 | 45.96665
1.117642 | 1236.992 | 45.97251
1.114002 | 1237.127 | 45.97754
1.114002 | 1237.268 | 45.98277
1.114002 | 1237.419 | 45.98839
1.117642 | 1237.569 | 45.99396
1.117642 | 1237.707 | 45.99912
1.121283 | 1237.851 | 46.00447
1.121283 | 1238.005 | 46.01016
1.117642 | 1238.148 | 46.01548
1.117642 | 1238.279 | 46.02037
1.117642 | 1238.406 | 46.02508
1.121283 | 1238.554 | 46.03056
1.121283 | 1238.695 | 46.03581
1.121283 | 1238.833 | 46.04093
1.121283 | 1238.968 | 46.04597
1.121283 | 1239.109 | 46.05121
1.117642 | 1239.241 | 46.05611
1.117642 | 1239.367 | 46.0608
1.121283 | 1239.502 | 46.06581
1.121283 | 1239.647 | 46.07119
1.124923 | 1239.785 | 46.07634
1.124923 | 1239.913 | 46.0811
1.124923 | 1240.055 | 46.08635
1.124923 | 1240.188 | 46.09131
1.121283 | 1240.325 | 46.09639
1.121283 | 1240.46 | 46.10142
1.124923 | 1240.599 | 46.10659
1.124923 | 1240.74 | 46.11183
1.124923 | 1240.871 | 46.1167
1.124923 | 1241.005 | 46.12168
1.124923 | 1241.146 | 46.12692
1.124923 | 1241.291 | 46.1323
1.121283 | 1241.418 | 46.13701
1.121283 | 1241.553 | 46.14203
1.121283 | 1241.689 | 46.14708
1.121283 | 1241.825 | 46.15214
1.124923 | 1241.953125 | 46.15691
1.124923 | 1242.083 | 46.16175
1.124923 | 1242.223 | 46.16693
1.124923 | 1242.35 | 46.17166
1.124923 | 1242.475 | 46.17631
1.124923 | 1242.599 | 46.1809
1.128564 | 1242.734 | 46.18594
1.128564 | 1242.867 | 46.19089
1.132204 | 1242.995 | 46.19562
1.132204 | 1243.126 | 46.20049
1.132204 | 1243.269 | 46.2058
1.128564 | 1243.405 | 46.21088
1.128564 | 1243.536 | 46.21573
1.128564 | 1243.673 | 46.22082
1.128564 | 1243.813 | 46.22603
1.128564 | 1243.946 | 46.23098
1.128564 | 1244.073 | 46.2357
1.128564 | 1244.201 | 46.24046
1.128564 | 1244.332 | 46.24533
1.128564 | 1244.463 | 46.2502
1.128564 | 1244.584 | 46.25469
1.128564 | 1244.71 | 46.25938
1.128564 | 1244.839 | 46.26417
1.132204 | 1244.962 | 46.26871
1.132204 | 1245.081 | 46.27317
1.132204 | 1245.209 | 46.2779
1.132204 | 1245.333 | 46.28251
1.132204 | 1245.462 | 46.28731
1.128564 | 1245.587 | 46.29196
1.132204 | 1245.708 | 46.29645
1.132204 | 1245.835 | 46.30117
1.132204 | 1245.963 | 46.30592
1.132204 | 1246.086 | 46.31052
1.132204 | 1246.212 | 46.31519
1.132204 | 1246.336 | 46.31979
1.132204 | 1246.466 | 46.32462
1.132204 | 1246.602 | 46.32967
1.132204 | 1246.726 | 46.3343
1.132204 | 1246.855 | 46.33907
1.135845 | 1246.98 | 46.34373
1.135845 | 1247.117 | 46.34881
1.135845 | 1247.246 | 46.35363
1.132204 | 1247.364 | 46.35799
1.132204 | 1247.491 | 46.36272
1.132204 | 1247.622 | 46.36758
1.132204 | 1247.743 | 46.3721
1.132204 | 1247.86 | 46.37643
1.132204 | 1247.991 | 46.38131
1.132204 | 1248.121 | 46.38613
1.132204 | 1248.252 | 46.39102
1.132204 | 1248.364 | 46.39515
1.135845 | 1248.486 | 46.3997
1.135845 | 1248.627 | 46.40495
1.135845 | 1248.754 | 46.40967
1.135845 | 1248.876 | 46.4142
1.139485 | 1249.006 | 46.41904
1.139485 | 1249.145 | 46.4242
1.135845 | 1249.271 | 46.42886
1.139485 | 1249.391 | 46.43335
1.139485 | 1249.526 | 46.43836
1.139485 | 1249.666 | 46.44357
1.139485 | 1249.79 | 46.44815
1.139485 | 1249.904 | 46.45241
1.139485 | 1250.041 | 46.45749
1.135845 | 1250.175 | 46.46246
1.135845 | 1250.297 | 46.46701
1.135845 | 1250.409 | 46.47115
1.135845 | 1250.534 | 46.47582
1.139485 | 1250.661 | 46.48053
1.139485 | 1250.781 | 46.48501
1.139485 | 1250.901 | 46.48943
1.139485 | 1251.029 | 46.49422
1.139485 | 1251.161 | 46.4991
1.139485 | 1251.273 | 46.50328
1.139485 | 1251.393 | 46.50773
1.143126 | 1251.518 | 46.51238
1.143126 | 1251.646 | 46.51712
1.143126 | 1251.766 | 46.5216
1.143126 | 1251.891 | 46.52625
1.143126 | 1252.015 | 46.53085
1.143126 | 1252.132 | 46.53519
1.139485 | 1252.252 | 46.53966
1.139485 | 1252.38 | 46.54443
1.139485 | 1252.503 | 46.54897
1.143126 | 1252.621 | 46.55337
1.143126 | 1252.747 | 46.55807
1.143126 | 1252.873 | 46.56275
1.143126 | 1252.999 | 46.56743
1.143126 | 1253.12 | 46.57192
1.143126 | 1253.237 | 46.57626
1.143126 | 1253.365 | 46.58104
1.146766 | 1253.484 | 46.58547
1.146766 | 1253.598 | 46.58967
1.146766 | 1253.719 | 46.59419
1.146766 | 1253.849 | 46.59903
1.146766 | 1253.963 | 46.60326
1.146766 | 1254.078 | 46.60753
1.143126 | 1254.193 | 46.61179
1.143126 | 1254.318 | 46.61644
1.146766 | 1254.435 | 46.6208
1.146766 | 1254.549 | 46.62501
1.146766 | 1254.67 | 46.62953
1.146766 | 1254.788 | 46.6339
1.146766 | 1254.897 | 46.63795
1.146766 | 1254.999 | 46.64175
1.146766 | 1255.116 | 46.64611
1.146766 | 1255.229 | 46.65032
1.150407 | 1255.341 | 46.65447
1.150407 | 1255.444 | 46.65831
1.150407 | 1255.56 | 46.66261
1.154047 | 1255.672 | 46.66677
1.150407 | 1255.781 | 46.6708
1.150407 | 1255.89 | 46.67485
1.150407 | 1256.004 | 46.67909
1.150407 | 1256.121 | 46.68346
1.150407 | 1256.222 | 46.6872
1.150407 | 1256.334 | 46.69138
1.154047 | 1256.436 | 46.69516
1.154047 | 1256.541 | 46.69907
1.150407 | 1256.745 | 46.70663
1.150407 | 1256.845 | 46.71037
1.150407 | 1256.947 | 46.71416
1.154047 | 1257.147 | 46.72159
1.154047 | 1257.251 | 46.72545
1.154047 | 1257.435 | 46.73229
1.154047 | 1257.615 | 46.73898
1.154047 | 1257.784 | 46.74526
1.154047 | 1257.977 | 46.75244
1.154047 | 1258.161 | 46.75927
1.154047 | 1258.265 | 46.76314
1.154047 | 1258.366 | 46.76688
1.154047 | 1258.467 | 46.77066
1.157688 | 1258.569 | 46.77444
1.157688 | 1258.671 | 46.77823
1.157688 | 1258.778 | 46.78222
1.157688 | 1258.879 | 46.78597
1.157688 | 1258.981 | 46.78974
1.157688 | 1259.086 | 46.79364
1.157688 | 1259.278 | 46.80079
1.157688 | 1259.379 | 46.80455
1.157688 | 1259.481 | 46.80833
1.157688 | 1259.587 | 46.81225
1.154047 | 1259.688 | 46.81602
1.154047 | 1259.791 | 46.81983
1.157688 | 1259.891 | 46.82358
1.157688 | 1260.071 | 46.83024
1.161328 | 1260.267 | 46.83752
1.161328 | 1260.372 | 46.84145
1.161328 | 1260.566 | 46.84865
1.161328 | 1260.671 | 46.85254
1.164969 | 1260.87 | 46.85995
1.164969 | 1260.983 | 46.86414
1.161328 | 1261.089 | 46.86811
1.161328 | 1261.198 | 46.87215
1.161328 | 1261.305 | 46.87613
1.161328 | 1261.41 | 46.88003
1.161328 | 1261.527 | 46.88437
1.161328 | 1261.643 | 46.88868
1.161328 | 1261.749 | 46.89263
1.161328 | 1261.865 | 46.89691
1.161328 | 1261.973 | 46.90095
1.161328 | 1262.083 | 46.90502
1.164969 | 1262.192 | 46.90907
1.164969 | 1262.308 | 46.9134
1.168609 | 1262.418 | 46.91746
1.168609 | 1262.531 | 46.92166
1.168609 | 1262.634 | 46.92549
1.168609 | 1262.74 | 46.92944
1.164969 | 1262.851 | 46.93359
1.164969 | 1262.965 | 46.93781
1.164969 | 1263.079 | 46.94206
1.164969 | 1263.193 | 46.94627
1.168609 | 1263.317 | 46.95088
1.168609 | 1263.43 | 46.95509
1.168609 | 1263.547 | 46.95945
1.168609 | 1263.664 | 46.96379
1.168609 | 1263.785 | 46.96827
1.168609 | 1263.903 | 46.97268
1.168609 | 1264.028 | 46.97732
1.168609 | 1264.152 | 46.98194
1.168609 | 1264.269 | 46.98627
1.168609 | 1264.384 | 46.99055
1.168609 | 1264.496 | 46.99469
1.168609 | 1264.612 | 46.99901
1.168609 | 1264.726 | 47.00326
1.168609 | 1264.846 | 47.0077
1.168609 | 1264.959 | 47.01193
1.168609 | 1265.073 | 47.01614
1.168609 | 1265.188 | 47.02043
1.168609 | 1265.3 | 47.0246
1.168609 | 1265.422 | 47.02914
1.168609 | 1265.542 | 47.03358
1.17225 | 1265.659 | 47.03795
1.17225 | 1265.78 | 47.04243
1.17225 | 1265.906 | 47.04711
1.175891 | 1266.025 | 47.05152
1.175891 | 1266.15625 | 47.05641
1.175891 | 1266.296 | 47.06161
1.17225 | 1266.42 | 47.06623
1.17225 | 1266.547 | 47.07094
1.17225 | 1266.673 | 47.0756
1.17225 | 1266.8 | 47.08032
1.175891 | 1266.926 | 47.08503
1.175891 | 1267.06 | 47.09
1.175891 | 1267.184 | 47.09462
1.17225 | 1267.31 | 47.09931
1.17225 | 1267.431 | 47.10378
1.17225 | 1267.543 | 47.10793
1.17225 | 1267.664 | 47.11246
1.17225 | 1267.795 | 47.1173
1.17225 | 1267.917 | 47.12185
1.175891 | 1268.043 | 47.12653
1.179531 | 1268.173 | 47.13135
1.179531 | 1268.292 | 47.1358
1.179531 | 1268.42 | 47.14054
1.179531 | 1268.544 | 47.14515
1.179531 | 1268.678 | 47.15014
1.179531 | 1268.8125 | 47.15513
1.179531 | 1268.945 | 47.16006
1.179531 | 1269.067 | 47.16459
1.179531 | 1269.194 | 47.1693
1.179531 | 1269.328 | 47.17427
1.179531 | 1269.454 | 47.17896
1.175891 | 1269.576 | 47.18349
1.175891 | 1269.7 | 47.18813
1.175891 | 1269.829 | 47.19292
1.175891 | 1269.944 | 47.19717
1.175891 | 1270.063 | 47.20161
1.179531 | 1270.181 | 47.20597
1.179531 | 1270.308 | 47.2107
1.179531 | 1270.429 | 47.2152
1.179531 | 1270.543 | 47.21945
1.179531 | 1270.662 | 47.22386
1.183172 | 1270.792 | 47.22869
1.183172 | 1270.917 | 47.23335
1.183172 | 1271.038 | 47.23783
1.183172 | 1271.161 | 47.24242
1.183172 | 1271.285 | 47.24703
1.183172 | 1271.412 | 47.25175
1.183172 | 1271.532 | 47.25618
1.183172 | 1271.661 | 47.26098
1.183172 | 1271.787 | 47.26568
1.183172 | 1271.919 | 47.27058
1.183172 | 1272.043 | 47.2752
1.183172 | 1272.173 | 47.28001
1.183172 | 1272.299 | 47.2847
1.183172 | 1272.422 | 47.28927
1.183172 | 1272.538 | 47.2936
1.183172 | 1272.661 | 47.29814
1.183172 | 1272.787 | 47.30283
1.183172 | 1272.903 | 47.30714
1.183172 | 1273.013 | 47.31123
1.183172 | 1273.123 | 47.31534
1.183172 | 1273.238 | 47.3196
1.183172 | 1273.346 | 47.32361
1.183172 | 1273.458 | 47.32779
1.183172 | 1273.577 | 47.33221
1.183172 | 1273.703 | 47.3369
1.183172 | 1273.819 | 47.3412
1.186812 | 1273.926 | 47.34515
1.186812 | 1274.045 | 47.34961
1.186812 | 1274.177 | 47.3545
1.186812 | 1274.303 | 47.35918
1.186812 | 1274.419 | 47.3635
1.186812 | 1274.545 | 47.36817
1.186812 | 1274.673 | 47.37295
1.186812 | 1274.79 | 47.37727
1.186812 | 1274.897 | 47.38125
1.186812 | 1275.017 | 47.38573
1.186812 | 1275.14 | 47.39028
1.186812 | 1275.254 | 47.39452
1.186812 | 1275.357 | 47.39835
1.183172 | 1275.464 | 47.40234
1.183172 | 1275.581 | 47.40668
1.186812 | 1275.69 | 47.41071
1.186812 | 1275.794 | 47.41458
1.190453 | 1275.907 | 47.41881
1.190453 | 1276.027 | 47.42327
1.186812 | 1276.137 | 47.42733
1.186812 | 1276.25 | 47.43156
1.190453 | 1276.369 | 47.43596
1.190453 | 1276.49 | 47.44045
1.190453 | 1276.611 | 47.44498
1.194093 | 1276.729 | 47.44933
1.194093 | 1276.849 | 47.45381
1.190453 | 1276.968 | 47.45823
1.190453 | 1277.089 | 47.46271
1.190453 | 1277.203 | 47.46697
1.190453 | 1277.322 | 47.47139
1.190453 | 1277.441 | 47.47582
1.190453 | 1277.556 | 47.48007
1.190453 | 1277.677 | 47.48458
1.190453 | 1277.793 | 47.4889
1.190453 | 1277.907 | 47.49312
1.190453 | 1278.02 | 47.49733
1.190453 | 1278.132 | 47.50149
1.190453 | 1278.244 | 47.50566
1.194093 | 1278.366 | 47.5102
1.194093 | 1278.483 | 47.51453
1.197734 | 1278.598 | 47.51882
1.194093 | 1278.719 | 47.52331
1.194093 | 1278.838 | 47.52773
1.194093 | 1278.959 | 47.53221
1.194093 | 1279.081 | 47.53677
1.194093 | 1279.203 | 47.54128
1.194093 | 1279.328 | 47.54594
1.194093 | 1279.453 | 47.5506
1.194093 | 1279.574 | 47.55506
1.194093 | 1279.696 | 47.5596
1.194093 | 1279.822 | 47.56429
1.194093 | 1279.942 | 47.56874
1.194093 | 1280.057 | 47.57302
1.194093 | 1280.172 | 47.5773
1.197734 | 1280.285 | 47.5815
1.197734 | 1280.397 | 47.58567
1.197734 | 1280.516 | 47.59007
1.197734 | 1280.635 | 47.59451
1.197734 | 1280.744 | 47.59858
1.197734 | 1280.86 | 47.60288
1.197734 | 1280.976 | 47.6072
1.197734 | 1281.092 | 47.61149
1.197734 | 1281.208 | 47.61582
1.197734 | 1281.33 | 47.62032
1.197734 | 1281.457 | 47.62507
1.197734 | 1281.585 | 47.62982
1.197734 | 1281.703 | 47.63421
1.197734 | 1281.822 | 47.63862
1.197734 | 1281.954 | 47.64354
1.197734 | 1282.079 | 47.64818
1.197734 | 1282.201 | 47.65272
1.201374 | 1282.332 | 47.65758
1.201374 | 1282.462 | 47.6624
1.201374 | 1282.587 | 47.66707
1.201374 | 1282.707 | 47.67152
1.201374 | 1282.827 | 47.67598
1.201374 | 1282.959 | 47.68087
1.201374 | 1283.089 | 47.68573
1.201374 | 1283.205 | 47.69004
1.201374 | 1283.329 | 47.69464
1.201374 | 1283.452 | 47.69919
1.201374 | 1283.568 | 47.7035
1.201374 | 1283.685 | 47.70785
1.201374 | 1283.806 | 47.71236
1.201374 | 1283.934 | 47.7171
1.201374 | 1284.059 | 47.72178
1.201374 | 1284.176 | 47.72609
1.201374 | 1284.295 | 47.73052
1.201374 | 1284.429 | 47.73553
1.205015 | 1284.553 | 47.74014
1.205015 | 1284.672 | 47.74454
1.205015 | 1284.791 | 47.74897
1.205015 | 1284.917 | 47.75366
1.205015 | 1285.037 | 47.75811
1.205015 | 1285.147 | 47.76219
1.205015 | 1285.259 | 47.76636
1.201374 | 1285.38 | 47.77084
1.205015 | 1285.49 | 47.77496
1.205015 | 1285.598 | 47.77895
1.205015 | 1285.706 | 47.78297
1.205015 | 1285.821 | 47.78724
1.205015 | 1285.945 | 47.79184
1.205015 | 1286.054 | 47.79591
1.205015 | 1286.165 | 47.80004
1.208655 | 1286.287 | 47.80457
1.208655 | 1286.409 | 47.8091
1.208655 | 1286.523 | 47.81335
1.208655 | 1286.646 | 47.81789
1.208655 | 1286.756 | 47.82201
1.208655 | 1286.875 | 47.82642
1.208655 | 1287.005 | 47.83126
1.208655 | 1287.118 | 47.83546
1.208655 | 1287.236 | 47.83984
1.208655 | 1287.357 | 47.84433
1.208655 | 1287.472 | 47.84859
1.208655 | 1287.579 | 47.8526
1.208655 | 1287.691 | 47.85673
1.208655 | 1287.804 | 47.86093
1.208655 | 1287.931 | 47.86567
1.208655 | 1288.05 | 47.8701
1.208655 | 1288.263 | 47.87801
1.208655 | 1288.388 | 47.88266
1.208655 | 1288.504 | 47.88697
1.212296 | 1288.62 | 47.89126
1.212296 | 1288.748 | 47.89603
1.212296 | 1288.884 | 47.90109
1.212296 | 1289.018 | 47.90606
1.212296 | 1289.141 | 47.91063
1.212296 | 1289.269 | 47.91537
1.212296 | 1289.411 | 47.92066
1.212296 | 1289.547 | 47.92571
1.212296 | 1289.67 | 47.9303
1.212296 | 1289.794 | 47.9349
1.212296 | 1289.928 | 47.93989
1.212296 | 1290.058 | 47.94471
1.212296 | 1290.169 | 47.94886
1.212296 | 1290.282 | 47.95305
1.212296 | 1290.403 | 47.95752
1.212296 | 1290.518 | 47.96182
1.212296 | 1290.625 | 47.96577
1.212296 | 1290.747 | 47.97031
1.212296 | 1290.858 | 47.97443
1.215936 | 1290.976 | 47.97885
1.215936 | 1291.098 | 47.98336
1.219577 | 1291.221 | 47.98794
1.219577 | 1291.338 | 47.99228
1.215936 | 1291.458 | 47.99675
1.215936 | 1291.576 | 48.00113
1.215936 | 1291.703 | 48.00584
1.215936 | 1291.829 | 48.01055
1.219577 | 1291.937 | 48.01454
1.219577 | 1292.07 | 48.01949
1.219577 | 1292.202 | 48.02441
1.219577 | 1292.316 | 48.02865
1.215936 | 1292.421875 | 48.03257
1.215936 | 1292.551 | 48.03738
1.215936 | 1292.668 | 48.04172
1.215936 | 1292.786 | 48.04612
1.219577 | 1292.897 | 48.05021
1.219577 | 1293.019 | 48.05476
1.219577 | 1293.139 | 48.05922
1.219577 | 1293.249 | 48.0633
1.219577 | 1293.355 | 48.06725
1.219577 | 1293.475 | 48.07172
1.219577 | 1293.6 | 48.07636
1.219577 | 1293.713 | 48.08055
1.219577 | 1293.834 | 48.08506
1.223217 | 1293.957 | 48.08962
1.223217 | 1294.079 | 48.09415
1.219577 | 1294.193 | 48.09841
1.219577 | 1294.316 | 48.10298
1.219577 | 1294.445 | 48.10776
1.219577 | 1294.574 | 48.11255
1.223217 | 1294.69 | 48.11688
1.223217 | 1294.814 | 48.12146
1.223217 | 1294.944 | 48.1263
1.223217 | 1295.066 | 48.13082
1.223217 | 1295.1875 | 48.13535
1.223217 | 1295.315 | 48.1401
1.219577 | 1295.444 | 48.14489
1.219577 | 1295.563 | 48.14929
1.223217 | 1295.671 | 48.15332
1.223217 | 1295.79 | 48.15773
1.223217 | 1295.917 | 48.16244
1.223217 | 1296.033 | 48.16676
1.223217 | 1296.145 | 48.17094
1.223217 | 1296.27 | 48.17557
1.223217 | 1296.391 | 48.18009
1.223217 | 1296.518 | 48.1848
1.223217 | 1296.639 | 48.18931
1.223217 | 1296.767 | 48.19406
1.226858 | 1296.904 | 48.19914
1.226858 | 1297.034 | 48.20396
1.226858 | 1297.158 | 48.20858
1.226858 | 1297.286 | 48.21335
1.226858 | 1297.414 | 48.21811
1.226858 | 1297.539 | 48.22275
1.226858 | 1297.661 | 48.22729
1.226858 | 1297.772 | 48.23141
1.226858 | 1297.89 | 48.2358
1.226858 | 1298.01 | 48.24023
1.226858 | 1298.125 | 48.24454
1.226858 | 1298.239 | 48.24875
1.226858 | 1298.359 | 48.25322
1.226858 | 1298.477 | 48.25762
1.226858 | 1298.597 | 48.26207
1.226858 | 1298.713 | 48.26638
1.226858 | 1298.833 | 48.27082
1.226858 | 1298.953 | 48.27529
1.226858 | 1299.08 | 48.28
1.226858 | 1299.201 | 48.2845
1.226858 | 1299.329 | 48.28927
1.230499 | 1299.448 | 48.29367
1.230499 | 1299.571 | 48.29825
1.230499 | 1299.689 | 48.30265
1.230499 | 1299.804 | 48.30693
1.230499 | 1299.92 | 48.31123
1.230499 | 1300.04 | 48.3157
1.230499 | 1300.165 | 48.32033
1.230499 | 1300.276 | 48.32448
1.230499 | 1300.392 | 48.32877
1.230499 | 1300.503 | 48.33289
1.230499 | 1300.626 | 48.33746
1.230499 | 1300.734 | 48.34148
1.230499 | 1300.857 | 48.34605
1.230499 | 1300.978 | 48.35057
1.230499 | 1301.099 | 48.35506
1.230499 | 1301.218 | 48.35947
1.230499 | 1301.334 | 48.36379
1.230499 | 1301.454 | 48.36826
1.234139 | 1301.568 | 48.37248
1.234139 | 1301.68 | 48.37663
1.234139 | 1301.79 | 48.38072
1.234139 | 1301.909 | 48.38515
1.234139 | 1302.023 | 48.3894
1.230499 | 1302.14 | 48.39373
1.230499 | 1302.25 | 48.39784
1.230499 | 1302.362 | 48.40198
1.234139 | 1302.472 | 48.40607
1.234139 | 1302.584 | 48.41025
1.234139 | 1302.705 | 48.41473
1.234139 | 1302.822 | 48.41907
1.234139 | 1302.937 | 48.42337
1.234139 | 1303.05 | 48.42757
1.234139 | 1303.157 | 48.43153
1.234139 | 1303.267 | 48.43564
1.234139 | 1303.387 | 48.44007
1.234139 | 1303.501 | 48.44432
1.234139 | 1303.613 | 48.44848
1.234139 | 1303.72 | 48.45244
1.234139 | 1303.827 | 48.45644
1.234139 | 1303.936 | 48.46047
1.234139 | 1304.043 | 48.46448
1.234139 | 1304.15 | 48.46845
1.234139 | 1304.266 | 48.47276
1.234139 | 1304.372 | 48.47671
1.234139 | 1304.478 | 48.48062
1.234139 | 1304.59 | 48.48478
1.234139 | 1304.696 | 48.48872
1.23778 | 1304.803 | 48.4927
1.23778 | 1304.911 | 48.49672
1.24142 | 1305.022 | 48.50084
1.24142 | 1305.137 | 48.50512
1.23778 | 1305.245 | 48.50915
1.23778 | 1305.348 | 48.51298
1.23778 | 1305.467 | 48.51738
1.23778 | 1305.573 | 48.52133
1.23778 | 1305.674 | 48.52507
1.23778 | 1305.787 | 48.52928
1.23778 | 1305.905 | 48.53365
1.23778 | 1306.011 | 48.53762
1.23778 | 1306.115 | 48.54145
1.23778 | 1306.217 | 48.54527
1.23778 | 1306.33 | 48.54945
1.23778 | 1306.439 | 48.55351
1.24142 | 1306.642 | 48.56107
1.24142 | 1306.758 | 48.56536
1.24142 | 1306.864 | 48.56929
1.24142 | 1307.081 | 48.57738
1.24142 | 1307.199 | 48.58176
1.24142 | 1307.303 | 48.58563
1.24142 | 1307.411 | 48.58963
1.24142 | 1307.521 | 48.59372
1.24142 | 1307.638 | 48.59806
1.24142 | 1307.741 | 48.60188
1.24142 | 1307.841 | 48.60563
1.24142 | 1307.946 | 48.60953
1.245061 | 1308.056 | 48.61359
1.245061 | 1308.238 | 48.62038
1.245061 | 1308.351 | 48.62458
1.245061 | 1308.458 | 48.62853
1.24142 | 1308.648 | 48.63561
1.24142 | 1308.751 | 48.63942
1.245061 | 1308.95 | 48.64682
1.245061 | 1309.055 | 48.65074
1.245061 | 1309.169 | 48.65499
1.245061 | 1309.276 | 48.65896
1.245061 | 1309.474 | 48.6663
1.245061 | 1309.578 | 48.67019
1.245061 | 1309.683 | 48.67408
1.245061 | 1309.792 | 48.67813
1.245061 | 1309.901 | 48.68217
1.245061 | 1310.017 | 48.68647
1.248701 | 1310.12 | 48.6903
1.245061 | 1310.316 | 48.69761
1.248701 | 1310.429 | 48.70179
1.248701 | 1310.53 | 48.70555
1.248701 | 1310.655 | 48.71019
1.248701 | 1310.764 | 48.71424
1.248701 | 1310.966 | 48.72175
1.248701 | 1311.073 | 48.72571
1.248701 | 1311.177 | 48.72959
1.248701 | 1311.284 | 48.73357
1.248701 | 1311.4 | 48.73788
1.248701 | 1311.513 | 48.7421
1.252342 | 1311.615 | 48.74587
1.248701 | 1311.823 | 48.75361
1.248701 | 1311.951 | 48.75836
1.248701 | 1312.055 | 48.76222
1.248701 | 1312.268 | 48.77013
1.248701 | 1312.383 | 48.77441
1.252342 | 1312.572 | 48.78144
1.252342 | 1312.697 | 48.78607
1.252342 | 1312.801 | 48.78996
1.252342 | 1312.998 | 48.79728
1.252342 | 1313.117 | 48.8017
1.252342 | 1313.221 | 48.80557
1.252342 | 1313.411 | 48.81261
1.252342 | 1313.527 | 48.81692
1.252342 | 1313.709 | 48.82371
1.252342 | 1313.915 | 48.83134
1.252342 | 1314.086 | 48.83771
1.252342 | 1314.29 | 48.84527
1.255982 | 1314.473 | 48.8521
1.255982 | 1314.574 | 48.85585
1.255982 | 1314.675 | 48.8596
1.255982 | 1314.848 | 48.86601
1.255982 | 1315.035 | 48.87298
1.255982 | 1315.212 | 48.87956
1.255982 | 1315.317 | 48.88345
1.255982 | 1315.508 | 48.89056
1.255982 | 1315.7 | 48.89769
1.255982 | 1315.801 | 48.90146
1.255982 | 1315.905 | 48.90532
1.255982 | 1316.005 | 48.90905
1.259623 | 1316.108 | 48.91284
1.259623 | 1316.301 | 48.92002
1.259623 | 1316.402 | 48.92379
1.259623 | 1316.608 | 48.93144
1.259623 | 1316.71 | 48.93521
1.259623 | 1316.817 | 48.93921
1.259623 | 1316.923 | 48.94314
1.259623 | 1317.029 | 48.94707
1.259623 | 1317.138 | 48.95112
1.259623 | 1317.241 | 48.95495
1.259623 | 1317.35 | 48.95901
1.259623 | 1317.458 | 48.96302
1.259623 | 1317.561 | 48.96687
1.259623 | 1317.768 | 48.97455
1.259623 | 1317.872 | 48.9784
1.263263 | 1318.078 | 48.98607
1.263263 | 1318.183 | 48.98996
1.263263 | 1318.29 | 48.99396
1.263263 | 1318.395 | 48.99787
1.263263 | 1318.497 | 49.00166
1.263263 | 1318.602 | 49.00553
1.263263 | 1318.801 | 49.01295
1.259623 | 1318.996 | 49.0202
1.263263 | 1319.182 | 49.02708
1.263263 | 1319.372 | 49.03417
1.266904 | 1319.566 | 49.04136
1.266904 | 1319.673 | 49.04533
1.266904 | 1319.875 | 49.05284
1.266904 | 1320.067 | 49.05998
1.266904 | 1320.172 | 49.06389
1.266904 | 1320.362 | 49.07095
1.266904 | 1320.548 | 49.07787
1.266904 | 1320.65 | 49.08166
1.266904 | 1320.751 | 49.08543
1.266904 | 1320.94 | 49.09242
1.266904 | 1321.046 | 49.09639
1.266904 | 1321.233 | 49.10332
1.266904 | 1321.341 | 49.10732
1.266904 | 1321.448 | 49.11131
1.270544 | 1321.555 | 49.1153
1.270544 | 1321.747 | 49.12241
1.274185 | 1321.858 | 49.12654
1.270544 | 1322.057 | 49.13393
1.270544 | 1322.163 | 49.13788
1.270544 | 1322.267 | 49.14176
1.270544 | 1322.373 | 49.1457
1.270544 | 1322.479 | 49.14962
1.270544 | 1322.68 | 49.1571
1.270544 | 1322.781 | 49.16087
1.270544 | 1322.974 | 49.16802
1.274185 | 1323.175 | 49.17548
1.274185 | 1323.367 | 49.18262
1.274185 | 1323.569 | 49.19015
1.274185 | 1323.775 | 49.19779
1.274185 | 1323.879 | 49.20166
1.277825 | 1323.986 | 49.20563
1.277825 | 1324.094 | 49.20964
1.277825 | 1324.203 | 49.21369
1.274185 | 1324.309 | 49.21764
1.274185 | 1324.417 | 49.22167
1.274185 | 1324.522 | 49.22555
1.274185 | 1324.632 | 49.22965
1.277825 | 1324.746 | 49.2339
1.277825 | 1324.946 | 49.24131
1.274185 | 1325.136 | 49.24837
1.277825 | 1325.317 | 49.25511
1.281466 | 1325.507 | 49.26217
1.281466 | 1325.674 | 49.26836
1.277825 | 1325.849 | 49.27487
1.281466 | 1326.045 | 49.28217
1.285106 | 1326.152 | 49.28612
1.285106 | 1326.345 | 49.29332
1.281466 | 1326.45 | 49.29722
1.281466 | 1326.556 | 49.30115
1.277825 | 1326.754 | 49.30851
1.281466 | 1326.954 | 49.31594
1.281466 | 1327.132 | 49.32257
1.281466 | 1327.316 | 49.32939
1.281466 | 1327.487 | 49.33576
1.285106 | 1327.666 | 49.34242
1.288747 | 1327.845 | 49.34907
1.288747 | 1328.025 | 49.35574
1.288747 | 1328.207 | 49.3625
1.288747 | 1328.385 | 49.36914
1.288747 | 1328.575 | 49.37618
1.288747 | 1328.757 | 49.38294
1.285106 | 1328.943 | 49.38988
1.285106 | 1329.116 | 49.39631
1.285106 | 1329.297 | 49.40303
1.288747 | 1329.473 | 49.40955
1.288747 | 1329.644 | 49.41591
1.288747 | 1329.824 | 49.42261
1.292387 | 1330.013 | 49.42964
1.292387 | 1330.209 | 49.43691
1.292387 | 1330.396 | 49.44386
1.292387 | 1330.497 | 49.44761
1.292387 | 1330.692 | 49.45487
1.288747 | 1330.866 | 49.46135
1.288747 | 1331.039 | 49.46776
1.288747 | 1331.212 | 49.47421
1.292387 | 1331.38 | 49.48043
1.296028 | 1331.548 | 49.48667
1.296028 | 1331.727 | 49.49335
1.296028 | 1331.911 | 49.50017
1.296028 | 1332.094 | 49.50698
1.296028 | 1332.275 | 49.51369
1.296028 | 1332.452 | 49.52028
1.296028 | 1332.62 | 49.52653
1.296028 | 1332.789 | 49.53279
1.296028 | 1332.941 | 49.53847
1.296028 | 1333.106 | 49.54459
1.299668 | 1333.264 | 49.55044
1.299668 | 1333.423 | 49.55638
1.296028 | 1333.579 | 49.56217
1.299668 | 1333.745 | 49.56832
1.303309 | 1333.912 | 49.57455
1.299668 | 1334.08 | 49.58077
1.299668 | 1334.258 | 49.5874
1.303309 | 1334.43 | 49.59378
1.30695 | 1334.615 | 49.60068
1.303309 | 1334.786 | 49.60704
1.299668 | 1334.967 | 49.61376
1.303309 | 1335.136 | 49.62002
1.303309 | 1335.32 | 49.62685
1.303309 | 1335.497 | 49.63344
1.303309 | 1335.675 | 49.64006
1.30695 | 1335.848 | 49.64647
1.30695 | 1336.039 | 49.65359
1.30695 | 1336.213 | 49.66005
1.30695 | 1336.391 | 49.66666
1.30695 | 1336.561 | 49.67298
1.30695 | 1336.747 | 49.67988
1.30695 | 1336.911 | 49.68599
1.30695 | 1337.091 | 49.69267
1.31059 | 1337.254 | 49.69873
1.31059 | 1337.437 | 49.70553
1.31059 | 1337.594 | 49.71136
1.31059 | 1337.76 | 49.71756
1.31059 | 1337.912 | 49.72321
1.31059 | 1338.08 | 49.72944
1.31059 | 1338.227 | 49.73489
1.314231 | 1338.392 | 49.74105
1.31059 | 1338.537 | 49.74642
1.314231 | 1338.694 | 49.75225
1.314231 | 1338.845 | 49.75787
1.314231 | 1338.999 | 49.7636
1.314231 | 1339.152 | 49.76929
1.314231 | 1339.31 | 49.77517
1.317871 | 1339.465 | 49.78091
1.314231 | 1339.621 | 49.7867
1.314231 | 1339.772 | 49.79231
1.314231 | 1339.914 | 49.79761
1.317871 | 1340.074 | 49.80354
1.321512 | 1340.228 | 49.80927
1.321512 | 1340.358 | 49.81411
1.321512 | 1340.51 | 49.81975
1.317871 | 1340.658 | 49.82526
1.314231 | 1340.795 | 49.83033
1.317871 | 1340.931 | 49.83538
1.325152 | 1341.097 | 49.84156
1.321512 | 1341.244 | 49.84704
1.321512 | 1341.394 | 49.85259
1.325152 | 1341.542 | 49.8581
1.325152 | 1341.689 | 49.86358
1.321512 | 1341.817 | 49.86834
1.321512 | 1341.955 | 49.87344
1.325152 | 1342.081 | 49.87813
1.325152 | 1342.212 | 49.88299
1.325152 | 1342.338 | 49.88767
1.325152 | 1342.469 | 49.89257
1.328793 | 1342.593 | 49.89718
1.328793 | 1342.718 | 49.9018
1.328793 | 1342.83 | 49.90599
1.328793 | 1342.946 | 49.91028
1.328793 | 1343.056 | 49.91439
1.332433 | 1343.209 | 49.92006
1.332433 | 1343.318 | 49.9241
1.332433 | 1343.428 | 49.92821
1.332433 | 1343.53 | 49.93199
1.332433 | 1343.636 | 49.93592
1.332433 | 1343.767 | 49.9408
1.336074 | 1343.89 | 49.94538
1.336074 | 1343.998 | 49.94937
1.339714 | 1344.103 | 49.95328
1.346995 | 1344.145 | 49.95485
1.339714 | 1344.047 | 49.95121
1.343355 | 1343.902 | 49.94582
1.346995 | 1343.786 | 49.9415
1.346995 | 1343.501 | 49.93091

## G1_08
G1_08 | G1_08 |  | L0 | h | b | SM | eM | E
Deformazione | Forza standard | Stress | mm | mm | mm | MPa | % | GPa
% | N | Mpa | 41.10917 | 2.7 | 9.99 | 48.5279 | 1.321672 | 5.2037
0 | 1.196481 | 0.04435845
0.01095309 | 1.182326 | 0.04383368
0.007302057 | 1.183534 | 0.04387848
0 | 1.19092 | 0.0441523
0.003651028 | 1.281976 | 0.04752811
0 | 1.290064 | 0.04782798
-0.003651028 | 1.288276 | 0.04776169
0 | 1.269473 | 0.04706459
0.003651028 | 1.258339 | 0.04665181
0 | 1.214211 | 0.04501579
0.003651028 | 1.214038 | 0.04500939
0 | 1.258697 | 0.04666507
-0.003651028 | 1.268536 | 0.04702985
0 | 1.274948 | 0.04726755
-0.003651028 | 1.260472 | 0.04673089
0 | 1.238316 | 0.04590945
0.003651028 | 1.23146 | 0.0456553
0.007302057 | 1.229475 | 0.0455817
0.003651028 | 1.208934 | 0.04482014
0 | 1.206542 | 0.04473146
0.003651028 | 1.221818 | 0.04529783
0 | 1.2621 | 0.04679123
0 | 1.257353 | 0.04661524
0.003651028 | 1.222361 | 0.04531794
0 | 1.203262 | 0.04460987
0.003651028 | 1.249819 | 0.04633594
0 | 1.282974 | 0.04756513
0.003651028 | 1.288067 | 0.04775392
0 | 1.269436 | 0.04706322
0.003651028 | 1.268943 | 0.04704493
0.003651028 | 1.269227 | 0.04705545
0 | 1.291075 | 0.04786546
0 | 1.280225 | 0.0474632
0.003651028 | 1.283246 | 0.04757519
0.003651028 | 1.314884 | 0.04874815
0 | 1.331739 | 0.04937303
0.003651028 | 1.3264 | 0.0491751
0 | 1.330333 | 0.04932092
0.003651028 | 1.350875 | 0.05008248
0 | 1.368556 | 0.05073798
0.003651028 | 1.37805 | 0.05108996
0 | 1.380676 | 0.05118733
0.003651028 | 1.343526 | 0.04981004
0.007302057 | 1.261779 | 0.04677935
0.003651028 | 1.286821 | 0.04770775
0 | 1.319249 | 0.04890997
-0.003651028 | 1.424237 | 0.05280233
0 | 1.423275 | 0.05276667
-0.003651028 | 1.41261 | 0.05237127
0 | 1.385349 | 0.05136058
0.003651028 | 1.32312 | 0.04905351
0.007302057 | 1.281236 | 0.04750068
0.003651028 | 1.304736 | 0.04837195
0 | 1.31174 | 0.04863159
0 | 1.386323 | 0.05139669
0.003651028 | 1.339445 | 0.04965873
0 | 1.390293 | 0.05154388
0.003651028 | 1.37604 | 0.05101545
0.003651028 | 1.472989 | 0.05460977
0 | 1.570568 | 0.0582274
0 | 1.712632 | 0.0634943
0 | 1.850689 | 0.06861265
0.003651028 | 1.973568 | 0.07316828
0.003651028 | 2.073982 | 0.07689105
0.003651028 | 2.194901 | 0.08137399
0.007302057 | 2.316744 | 0.08589123
0.003651028 | 2.476748 | 0.09182325
0.003651028 | 2.66643 | 0.09885554
0.003651028 | 2.770272 | 0.1027054
0.003651028 | 2.875495 | 0.1066064
0 | 3.085151 | 0.1143792
0 | 3.202013 | 0.1187118
0 | 3.31297 | 0.1228254
0 | 3.426084 | 0.127019
0 | 3.533587 | 0.1310046
0 | 3.637861 | 0.1348705
0 | 3.749027 | 0.1389918
0 | 3.852819 | 0.1428398
0.003651028 | 3.956118 | 0.1466696
0.003651028 | 4.07012 | 0.1508961
0.003651028 | 4.18062 | 0.1549928
0.007302057 | 4.298579 | 0.159366
0.007302057 | 4.429041 | 0.1642028
0.007302057 | 4.558381 | 0.1689979
0.007302057 | 4.701099 | 0.1742891
0.007302057 | 4.844248 | 0.1795962
0.003651028 | 4.98614 | 0.1848567
0.003651028 | 5.145219 | 0.1907544
0.003651028 | 5.304163 | 0.1966471
0.003651028 | 5.469358 | 0.2027716
0.003651028 | 5.630595 | 0.2087493
0.003651028 | 5.798059 | 0.2149579
0.003651028 | 5.964709 | 0.2211363
0.003651028 | 6.134565 | 0.2274335
0.003651028 | 6.30553 | 0.2337719
0.003651028 | 6.480182 | 0.240247
0.003651028 | 6.649791 | 0.2465351
0.003651028 | 6.819339 | 0.2528209
0.003651028 | 6.988208 | 0.2590816
0.003651028 | 7.158002 | 0.2653766
0.007302057 | 7.34306 | 0.2722374
0.007302057 | 7.523952 | 0.2789438
0.007302057 | 7.708418 | 0.2857828
0.007302057 | 7.896707 | 0.2927634
0.003651028 | 8.089657 | 0.2999168
0.007302057 | 8.289844 | 0.3073386
0.007302057 | 8.493631 | 0.3148938
0.007302057 | 8.707517 | 0.3228234
0.007302057 | 8.932659 | 0.3311704
0.007302057 | 9.158813 | 0.3395549
0.007302057 | 9.38419 | 0.3479105
0.007302057 | 9.607988 | 0.3562076
0.007302057 | 9.839987 | 0.3648088
0.007302057 | 10.07127 | 0.3733834
0.007302057 | 10.30964 | 0.3822208
0.007302057 | 10.53993 | 0.3907584
0.007302057 | 10.78483 | 0.3998381
0.007302057 | 11.02688 | 0.4088118
0.007302057 | 11.27128 | 0.4178728
0.007302057 | 11.51962 | 0.4270796
0.007302057 | 11.76519 | 0.436184
0.007302057 | 12.02598 | 0.4458525
0.007302057 | 12.28773 | 0.4555566
0.01095309 | 12.56335 | 0.465775
0.01095309 | 12.84869 | 0.4763537
0.01095309 | 13.14597 | 0.4873752
0.01095309 | 13.44832 | 0.4985846
0.01095309 | 13.76008 | 0.5101429
0.01095309 | 14.0805 | 0.522022
0.01095309 | 14.40802 | 0.5341644
0.01095309 | 14.74383 | 0.5466144
0.01095309 | 15.07744 | 0.5589827
0.01095309 | 15.41425 | 0.5714697
0.01095309 | 15.74907 | 0.5838828
0.01095309 | 16.07304 | 0.5958935
0.01095309 | 16.39226 | 0.6077283
0.01095309 | 16.71123 | 0.6195539
0.01095309 | 17.02444 | 0.6311661
0.01095309 | 17.33208 | 0.6425716
0.01095309 | 17.63361 | 0.6537504
0.01460411 | 17.93917 | 0.6650787
0.01460411 | 18.25076 | 0.6766305
0.01460411 | 18.56328 | 0.6882171
0.01460411 | 18.87828 | 0.6998955
0.01460411 | 19.20029 | 0.7118336
0.01460411 | 19.5317 | 0.7241204
0.01460411 | 19.86198 | 0.7363653
0.01460411 | 20.19264 | 0.7486243
0.01460411 | 20.53398 | 0.7612791
0.01460411 | 20.87378 | 0.7738767
0.01460411 | 21.21148 | 0.7863967
0.01095309 | 21.54119 | 0.7986205
0.01095309 | 21.86891 | 0.8107703
0.01460411 | 22.19265 | 0.8227728
0.01460411 | 22.51176 | 0.8346034
0.01460411 | 22.82198 | 0.8461045
0.01460411 | 23.12692 | 0.85741
0.01460411 | 23.4208 | 0.8683054
0.01460411 | 23.70472 | 0.8788314
0.01825514 | 23.996 | 0.8896303
0.01825514 | 24.28759 | 0.9004407
0.01825514 | 24.59271 | 0.911753
0.01825514 | 24.88766 | 0.9226877
0.01825514 | 25.17727 | 0.9334249
0.01825514 | 25.47429 | 0.9444365
0.01825514 | 25.78417 | 0.9559252
0.01825514 | 26.09044 | 0.96728
0.01825514 | 26.40271 | 0.9788569
0.01825514 | 26.71992 | 0.9906172
0.01460411 | 27.04079 | 1.002513
0.01460411 | 27.34807 | 1.013905
0.01460411 | 27.64139 | 1.02478
0.01460411 | 27.93893 | 1.035811
0.01460411 | 28.2434 | 1.047099
0.01460411 | 28.52017 | 1.05736
0.01460411 | 28.78187 | 1.067062
0.01825514 | 29.0568 | 1.077255
0.01825514 | 29.33155 | 1.087441
0.01825514 | 29.59717 | 1.097289
0.02190617 | 29.84664 | 1.106538
0.02190617 | 30.10351 | 1.116061
0.02190617 | 30.36471 | 1.125745
0.0255572 | 30.6365 | 1.135821
0.0255572 | 30.91032 | 1.145973
0.0255572 | 31.19958 | 1.156697
0.02920823 | 31.49962 | 1.167821
0.0255572 | 31.78607 | 1.17844
0.02190617 | 32.08245 | 1.189428
0.02190617 | 32.38398 | 1.200607
0.02190617 | 32.69429 | 1.212112
0.02190617 | 33.0042 | 1.223601
0.01825514 | 33.31423 | 1.235096
0.01825514 | 33.61911 | 1.246399
0.01460411 | 33.90256 | 1.256907
0.01460411 | 34.18747 | 1.26747
0.01825514 | 34.47079 | 1.277974
0.01825514 | 34.75233 | 1.288412
0.01825514 | 35.01836 | 1.298275
0.02190617 | 35.27922 | 1.307946
0.0255572 | 35.54166 | 1.317676
0.02920823 | 35.81127 | 1.327671
0.02920823 | 36.06806 | 1.337191
0.02920823 | 36.32747 | 1.346809
0.02920823 | 36.60776 | 1.3572
0.02920823 | 36.89623 | 1.367895
0.02920823 | 37.18631 | 1.37865
0.03285925 | 37.48809 | 1.389837
0.03285925 | 37.79511 | 1.40122
0.02920823 | 38.10717 | 1.412789
0.0255572 | 38.41787 | 1.424308
0.0255572 | 38.72133 | 1.435559
0.02190617 | 39.03727 | 1.447272
0.02190617 | 39.35042 | 1.458882
0.02190617 | 39.6555 | 1.470192
0.02190617 | 39.9472 | 1.481007
0.02190617 | 40.22457 | 1.49129
0.02190617 | 40.50062 | 1.501525
0.02190617 | 40.76952 | 1.511494
0.0255572 | 41.03806 | 1.521449
0.0255572 | 41.3031 | 1.531276
0.02920823 | 41.56634 | 1.541035
0.03285925 | 41.82642 | 1.550677
0.03285925 | 42.0826 | 1.560175
0.03285925 | 42.35371 | 1.570226
0.03651028 | 42.63406 | 1.58062
0.03285925 | 42.9229 | 1.591329
0.03285925 | 43.20945 | 1.601952
0.03651028 | 43.51208 | 1.613172
0.03285925 | 43.81696 | 1.624475
0.02920823 | 44.12641 | 1.635947
0.02920823 | 44.43566 | 1.647413
0.0255572 | 44.74402 | 1.658845
0.02920823 | 45.05034 | 1.670201
0.0255572 | 45.34449 | 1.681107
0.0255572 | 45.63484 | 1.691871
0.0255572 | 45.91564 | 1.702281
0.0255572 | 46.19937 | 1.712801
0.02920823 | 46.46793 | 1.722757
0.02920823 | 46.728 | 1.732399
0.03285925 | 46.98431 | 1.741902
0.03651028 | 47.24012 | 1.751385
0.03651028 | 47.49265 | 1.760748
0.04016131 | 47.75288 | 1.770395
0.04016131 | 48.0098 | 1.779921
0.03651028 | 48.27208 | 1.789644
0.03651028 | 48.54419 | 1.799733
0.03651028 | 48.82067 | 1.809983
0.04016131 | 49.1038 | 1.82048
0.04016131 | 49.39226 | 1.831174
0.03651028 | 49.68622 | 1.842073
0.03651028 | 49.98446 | 1.85313
0.03285925 | 50.29062 | 1.86448
0.03285925 | 50.59225 | 1.875663
0.03285925 | 50.88875 | 1.886655
0.02920823 | 51.17981 | 1.897446
0.02920823 | 51.47 | 1.908204
0.02920823 | 51.74435 | 1.918376
0.02920823 | 52.0225 | 1.928688
0.02920823 | 52.29236 | 1.938693
0.03285925 | 52.55251 | 1.948338
0.03285925 | 52.8166 | 1.958129
0.03651028 | 53.07479 | 1.967701
0.04016131 | 53.32833 | 1.9771
0.04016131 | 53.59233 | 1.986888
0.04016131 | 53.84886 | 1.996399
0.04381234 | 54.11007 | 2.006083
0.04381234 | 54.38354 | 2.016221
0.04381234 | 54.65281 | 2.026204
0.04381234 | 54.93504 | 2.036668
0.04381234 | 55.21682 | 2.047115
0.04016131 | 55.51143 | 2.058037
0.03651028 | 55.81138 | 2.069157
0.03285925 | 56.10112 | 2.079899
0.03285925 | 56.38888 | 2.090568
0.03651028 | 56.69767 | 2.102016
0.03651028 | 56.99503 | 2.11304
0.03651028 | 57.27181 | 2.123301
0.03651028 | 57.55101 | 2.133653
0.03651028 | 57.82437 | 2.143787
0.03651028 | 58.09893 | 2.153966
0.03651028 | 58.34495 | 2.163087
0.04016131 | 58.58107 | 2.171841
0.04016131 | 58.84421 | 2.181597
0.04381234 | 59.1041 | 2.191232
0.04381234 | 59.34103 | 2.200016
0.04746337 | 59.59243 | 2.209336
0.04746337 | 59.86388 | 2.2194
0.04381234 | 60.12982 | 2.22926
0.04381234 | 60.39812 | 2.239207
0.04746337 | 60.67189 | 2.249357
0.04746337 | 60.96969 | 2.260397
0.04746337 | 61.27196 | 2.271603
0.04381234 | 61.55628 | 2.282144
0.04381234 | 61.84512 | 2.292853
0.04381234 | 62.15196 | 2.304229
0.04016131 | 62.44418 | 2.315063
0.04016131 | 62.72724 | 2.325557
0.04016131 | 63.01371 | 2.336177
0.04016131 | 63.29296 | 2.34653
0.04016131 | 63.57159 | 2.35686
0.04016131 | 63.82503 | 2.366256
0.04016131 | 64.08459 | 2.375879
0.04381234 | 64.35147 | 2.385774
0.04381234 | 64.60578 | 2.395202
0.04381234 | 64.85546 | 2.404459
0.04746337 | 65.10575 | 2.413738
0.04746337 | 65.37104 | 2.423573
0.04746337 | 65.63035 | 2.433187
0.0511144 | 65.89055 | 2.442834
0.04746337 | 66.15405 | 2.452602
0.0511144 | 66.42995 | 2.462831
0.04746337 | 66.70268 | 2.472943
0.04746337 | 66.97247 | 2.482945
0.04746337 | 67.25801 | 2.493531
0.04746337 | 67.53867 | 2.503936
0.04746337 | 67.8246 | 2.514537
0.04746337 | 68.09501 | 2.524562
0.04746337 | 68.37553 | 2.534962
0.04746337 | 68.65946 | 2.545489
0.04746337 | 68.93027 | 2.555529
0.04746337 | 69.20178 | 2.565595
0.04746337 | 69.46724 | 2.575436
0.04746337 | 69.73743 | 2.585453
0.0511144 | 69.99566 | 2.595027
0.0511144 | 70.24718 | 2.604352
0.0511144 | 70.50626 | 2.613957
0.05476543 | 70.76711 | 2.623628
0.05476543 | 71.02839 | 2.633314
0.05476543 | 71.28954 | 2.642996
0.05476543 | 71.56442 | 2.653187
0.05476543 | 71.84206 | 2.66348
0.05476543 | 72.11977 | 2.673776
0.05476543 | 72.39869 | 2.684117
0.05476543 | 72.69321 | 2.695036
0.0511144 | 72.99232 | 2.706126
0.0511144 | 73.28807 | 2.71709
0.0511144 | 73.58305 | 2.728026
0.0511144 | 73.87899 | 2.738998
0.04746337 | 74.17677 | 2.750038
0.04746337 | 74.45752 | 2.760446
0.04746337 | 74.73476 | 2.770725
0.04746337 | 75.01453 | 2.781097
0.04746337 | 75.28572 | 2.791151
0.04746337 | 75.53684 | 2.800461
0.0511144 | 75.78571 | 2.809688
0.0511144 | 76.03767 | 2.819029
0.05476543 | 76.28548 | 2.828216
0.05476543 | 76.5281 | 2.837211
0.05841645 | 76.76003 | 2.84581
0.05841645 | 77.00999 | 2.855077
0.06206748 | 77.25948 | 2.864326
0.06571851 | 77.5121 | 2.873692
0.06206748 | 77.76786 | 2.883174
0.06206748 | 78.03938 | 2.893241
0.06206748 | 78.32147 | 2.903699
0.06206748 | 78.58903 | 2.913618
0.06206748 | 78.87677 | 2.924286
0.06206748 | 79.17377 | 2.935297
0.06206748 | 79.47807 | 2.946579
0.06206748 | 79.77567 | 2.957612
0.05841645 | 80.07272 | 2.968625
0.05841645 | 80.37166 | 2.979708
0.05476543 | 80.67213 | 2.990848
0.05476543 | 80.96053 | 3.00154
0.05476543 | 81.2434 | 3.012027
0.05476543 | 81.53336 | 3.022777
0.05476543 | 81.81285 | 3.033139
0.05476543 | 82.07289 | 3.042779
0.05476543 | 82.33297 | 3.052422
0.05841645 | 82.58616 | 3.061808
0.05841645 | 82.83298 | 3.070959
0.05841645 | 83.08276 | 3.080219
0.06206748 | 83.3252 | 3.089208
0.06571851 | 83.5836 | 3.098788
0.06571851 | 83.83302 | 3.108035
0.06936954 | 84.0806 | 3.117213
0.06936954 | 84.33208 | 3.126537
0.06936954 | 84.59565 | 3.136309
0.06571851 | 84.87123 | 3.146525
0.06206748 | 85.14876 | 3.156815
0.06571851 | 85.43836 | 3.167551
0.06571851 | 85.72672 | 3.178242
0.06571851 | 86.02654 | 3.189358
0.06571851 | 86.31615 | 3.200094
0.06206748 | 86.61011 | 3.210993
0.05841645 | 86.91005 | 3.222113
0.05841645 | 87.20055 | 3.232883
0.05841645 | 87.47808 | 3.243172
0.05841645 | 87.74493 | 3.253065
0.05841645 | 88.00945 | 3.262872
0.05841645 | 88.2791 | 3.272869
0.06206748 | 88.52383 | 3.281942
0.06206748 | 88.7691 | 3.291035
0.06571851 | 89.01244 | 3.300057
0.06936954 | 89.2564 | 3.309102
0.06936954 | 89.50388 | 3.318277
0.06936954 | 89.75072 | 3.327428
0.06936954 | 90.01529 | 3.337237
0.06936954 | 90.28506 | 3.347238
0.07302057 | 90.56207 | 3.357508
0.06936954 | 90.83717 | 3.367707
0.06936954 | 91.13721 | 3.378831
0.06936954 | 91.43232 | 3.389772
0.06206748 | 91.72468 | 3.400611
0.06571851 | 92.02426 | 3.411718
0.06206748 | 92.3186 | 3.42263
0.06206748 | 92.6125 | 3.433526
0.06571851 | 92.89731 | 3.444085
0.06206748 | 93.17519 | 3.454387
0.06206748 | 93.45126 | 3.464623
0.06206748 | 93.71829 | 3.474522
0.06571851 | 93.97191 | 3.483925
0.06571851 | 94.21712 | 3.493016
0.06936954 | 94.47376 | 3.502531
0.06936954 | 94.72496 | 3.511844
0.07302057 | 94.97634 | 3.521163
0.07302057 | 95.23177 | 3.530633
0.07302057 | 95.48907 | 3.540173
0.07302057 | 95.75228 | 3.549931
0.07302057 | 96.0182 | 3.559789
0.07302057 | 96.2849 | 3.569677
0.07302057 | 96.56837 | 3.580187
0.07302057 | 96.86076 | 3.591027
0.07302057 | 97.14658 | 3.601623
0.06936954 | 97.43512 | 3.61232
0.06936954 | 97.72303 | 3.622994
0.06936954 | 98.00719 | 3.63353
0.06571851 | 98.29582 | 3.64423
0.06936954 | 98.57402 | 3.654544
0.06571851 | 98.84727 | 3.664675
0.06571851 | 99.11824 | 3.674721
0.06936954 | 99.37224 | 3.684137
0.06936954 | 99.62288 | 3.69343
0.06936954 | 99.86854 | 3.702537
0.07302057 | 100.1151 | 3.71168
0.07302057 | 100.3665 | 3.721
0.07302057 | 100.6199 | 3.730392
0.07667159 | 100.8699 | 3.739662
0.07667159 | 101.1271 | 3.749198
0.08032262 | 101.39 | 3.758943
0.07667159 | 101.6543 | 3.768743
0.07667159 | 101.9313 | 3.779014
0.07667159 | 102.2169 | 3.789602
0.07667159 | 102.5097 | 3.800456
0.07667159 | 102.8075 | 3.811497
0.07302057 | 103.0947 | 3.822144
0.07302057 | 103.3938 | 3.833233
0.07302057 | 103.6851 | 3.844033
0.07302057 | 103.975 | 3.854781
0.07302057 | 104.2643 | 3.865508
0.07302057 | 104.5514 | 3.876149
0.07302057 | 104.8389 | 3.886808
0.07302057 | 105.1194 | 3.897209
0.07302057 | 105.3904 | 3.907254
0.07667159 | 105.6545 | 3.917047
0.07667159 | 105.9236 | 3.927024
0.07667159 | 106.1827 | 3.936629
0.08032262 | 106.4481 | 3.94647
0.08032262 | 106.7136 | 3.956311
0.08032262 | 106.9826 | 3.966284
0.08032262 | 107.2636 | 3.976703
0.08032262 | 107.5392 | 3.986919
0.08032262 | 107.8113 | 3.997007
0.08032262 | 108.099 | 4.007673
0.08032262 | 108.3865 | 4.018334
0.08032262 | 108.6761 | 4.02907
0.08032262 | 108.9645 | 4.039761
0.08032262 | 109.2595 | 4.050698
0.08032262 | 109.5577 | 4.061754
0.07667159 | 109.8537 | 4.072727
0.07667159 | 110.1379 | 4.083265
0.07667159 | 110.4149 | 4.093534
0.07667159 | 110.6981 | 4.104032
0.07667159 | 110.9711 | 4.114156
0.07667159 | 111.2367 | 4.124001
0.08032262 | 111.4968 | 4.133647
0.08032262 | 111.7637 | 4.143539
0.08032262 | 112.0226 | 4.153137
0.08397365 | 112.2812 | 4.162726
0.08397365 | 112.5373 | 4.172222
0.08397365 | 112.7937 | 4.181727
0.08397365 | 113.0605 | 4.191616
0.08762468 | 113.3243 | 4.201398
0.08397365 | 113.5913 | 4.211296
0.08397365 | 113.8736 | 4.221763
0.08762468 | 114.1565 | 4.232249
0.08397365 | 114.4327 | 4.242491
0.08397365 | 114.7111 | 4.252814
0.08397365 | 114.987 | 4.263041
0.08397365 | 115.2673 | 4.273434
0.08397365 | 115.5535 | 4.284043
0.08397365 | 115.8332 | 4.294414
0.08397365 | 116.1156 | 4.304883
0.08397365 | 116.3945 | 4.315223
0.08397365 | 116.6618 | 4.325134
0.08397365 | 116.9279 | 4.334997
0.08397365 | 117.1977 | 4.345002
0.08397365 | 117.4602 | 4.354732
0.08762468 | 117.7211 | 4.364404
0.08762468 | 117.9768 | 4.373884
0.08762468 | 118.2323 | 4.383358
0.08762468 | 118.4949 | 4.393094
0.08762468 | 118.7525 | 4.402644
0.08762468 | 119.0171 | 4.412454
0.08762468 | 119.2836 | 4.422334
0.08762468 | 119.5538 | 4.432352
0.08762468 | 119.823 | 4.442331
0.08762468 | 120.101 | 4.452639
0.08762468 | 120.3782 | 4.462915
0.08762468 | 120.6608 | 4.47339
0.08762468 | 120.933 | 4.483483
0.08762468 | 121.2016 | 4.49344
0.08762468 | 121.474 | 4.50354
0.08762468 | 121.7422 | 4.513485
0.08762468 | 122.012 | 4.523487
0.08762468 | 122.2768 | 4.533304
0.08762468 | 122.5385 | 4.543006
0.08762468 | 122.7939 | 4.552476
0.09127571 | 123.0517 | 4.562033
0.09127571 | 123.2977 | 4.571152
0.09127571 | 123.5557 | 4.580718
0.09127571 | 123.8184 | 4.590456
0.09492673 | 124.0762 | 4.600014
0.09492673 | 124.3305 | 4.609443
0.09492673 | 124.5882 | 4.618998
0.09492673 | 124.8588 | 4.62903
0.09492673 | 125.1274 | 4.638988
0.09492673 | 125.3953 | 4.648918
0.09492673 | 125.6624 | 4.658823
0.09127571 | 125.9502 | 4.669491
0.09127571 | 126.2327 | 4.679965
0.09127571 | 126.5049 | 4.690055
0.09127571 | 126.7775 | 4.700164
0.09127571 | 127.057 | 4.710524
0.09127571 | 127.3239 | 4.720421
0.09127571 | 127.5805 | 4.729934
0.09492673 | 127.837 | 4.739443
0.09492673 | 128.1019 | 4.749265
0.09492673 | 128.3628 | 4.758938
0.09492673 | 128.61 | 4.7681
0.09492673 | 128.8529 | 4.777107
0.09492673 | 129.1048 | 4.786444
0.09857776 | 129.3615 | 4.795963
0.09857776 | 129.6063 | 4.805038
0.09857776 | 129.8618 | 4.814513
0.09857776 | 130.1268 | 4.824335
0.09857776 | 130.3929 | 4.8342
0.09857776 | 130.6524 | 4.843821
0.09857776 | 130.9128 | 4.853474
0.09857776 | 131.1814 | 4.863435
0.09857776 | 131.4577 | 4.873676
0.09857776 | 131.7281 | 4.883702
0.09857776 | 131.9948 | 4.89359
0.09492673 | 132.2648 | 4.903599
0.09492673 | 132.5315 | 4.913487
0.09492673 | 132.792 | 4.923145
0.09492673 | 133.0541 | 4.932863
0.09492673 | 133.3221 | 4.942799
0.09857776 | 133.583 | 4.952471
0.09857776 | 133.8283 | 4.961566
0.09857776 | 134.0705 | 4.970543
0.09857776 | 134.3182 | 4.979729
0.1022288 | 134.5621 | 4.988769
0.1022288 | 134.8092 | 4.997931
0.1022288 | 135.0548 | 5.007036
0.1058798 | 135.3044 | 5.016289
0.1058798 | 135.5546 | 5.025564
0.1058798 | 135.802 | 5.034737
0.1022288 | 136.0587 | 5.044255
0.1022288 | 136.3247 | 5.054116
0.1058798 | 136.5954 | 5.064154
0.1022288 | 136.8633 | 5.074085
0.1022288 | 137.138 | 5.084268
0.1022288 | 137.4118 | 5.094419
0.1022288 | 137.6822 | 5.104444
0.1022288 | 137.9469 | 5.114259
0.1022288 | 138.2147 | 5.124187
0.1022288 | 138.4757 | 5.133864
0.1022288 | 138.7321 | 5.14337
0.1022288 | 138.9939 | 5.153077
0.1022288 | 139.2508 | 5.162598
0.1022288 | 139.5038 | 5.17198
0.1058798 | 139.7509 | 5.181139
0.1058798 | 139.9985 | 5.19032
0.1058798 | 140.2525 | 5.199739
0.1058798 | 140.5062 | 5.209143
0.1058798 | 140.7578 | 5.21847
0.1058798 | 141.0153 | 5.228015
0.1095309 | 141.2812 | 5.237873
0.1095309 | 141.5462 | 5.2477
0.1095309 | 141.8048 | 5.257287
0.1095309 | 142.0722 | 5.267202
0.1095309 | 142.3464 | 5.277365
0.1095309 | 142.6129 | 5.287245
0.1058798 | 142.8893 | 5.297495
0.1095309 | 143.1698 | 5.307892
0.1095309 | 143.4484 | 5.318222
0.1095309 | 143.7238 | 5.328431
0.1095309 | 143.9981 | 5.3386
0.1095309 | 144.262 | 5.348386
0.1058798 | 144.5311 | 5.358361
0.1058798 | 144.7956 | 5.368168
0.1095309 | 145.0548 | 5.377779
0.1095309 | 145.3276 | 5.387892
0.1095309 | 145.5909 | 5.397653
0.1095309 | 145.849 | 5.407223
0.1095309 | 146.1082 | 5.416833
0.1095309 | 146.3703 | 5.426548
0.1095309 | 146.6269 | 5.436063
0.1095309 | 146.894 | 5.445963
0.1095309 | 147.1548 | 5.455633
0.1095309 | 147.4175 | 5.465374
0.1131819 | 147.6857 | 5.475316
0.1131819 | 147.9527 | 5.485215
0.1131819 | 148.2224 | 5.495214
0.1131819 | 148.4884 | 5.505074
0.1131819 | 148.7563 | 5.515009
0.1131819 | 149.0221 | 5.524863
0.1131819 | 149.2861 | 5.53465
0.1131819 | 149.5484 | 5.544374
0.1131819 | 149.8116 | 5.554132
0.1131819 | 150.0817 | 5.564145
0.1131819 | 150.3416 | 5.573779
0.1131819 | 150.5965 | 5.58323
0.1131819 | 150.8412 | 5.592303
0.1131819 | 151.0959 | 5.601745
0.1131819 | 151.3467 | 5.611044
0.1131819 | 151.5962 | 5.620293
0.1168329 | 151.8548 | 5.629881
0.1168329 | 152.1095 | 5.639326
0.1168329 | 152.3629 | 5.64872
0.1168329 | 152.6145 | 5.658048
0.1168329 | 152.8686 | 5.667468
0.1168329 | 153.1275 | 5.677068
0.1168329 | 153.3966 | 5.687041
0.1168329 | 153.6609 | 5.696843
0.1168329 | 153.9293 | 5.706792
0.1168329 | 154.2008 | 5.716857
0.1168329 | 154.4686 | 5.726787
0.1168329 | 154.7366 | 5.73672
0.1168329 | 155.0052 | 5.74668
0.1168329 | 155.2712 | 5.756543
0.1168329 | 155.541 | 5.766543
0.1168329 | 155.8025 | 5.776238
0.1168329 | 156.0621 | 5.785864
0.1204839 | 156.3189 | 5.795383
0.1204839 | 156.575 | 5.804879
0.1204839 | 156.8376 | 5.814613
0.1204839 | 157.0963 | 5.824205
0.1204839 | 157.3568 | 5.833864
0.1204839 | 157.624 | 5.84377
0.1204839 | 157.8841 | 5.853412
0.1204839 | 158.1484 | 5.86321
0.1204839 | 158.4194 | 5.873259
0.124135 | 158.6861 | 5.883145
0.124135 | 158.956 | 5.893151
0.124135 | 159.2223 | 5.903024
0.1204839 | 159.4811 | 5.912619
0.1204839 | 159.7459 | 5.922437
0.1204839 | 160.0104 | 5.932244
0.124135 | 160.2752 | 5.942061
0.124135 | 160.5387 | 5.951831
0.124135 | 160.7986 | 5.961465
0.124135 | 161.0551 | 5.970974
0.124135 | 161.3146 | 5.980596
0.124135 | 161.5826 | 5.99053
0.124135 | 161.846 | 6.000298
0.124135 | 162.1043 | 6.009872
0.124135 | 162.3663 | 6.019585
0.127786 | 162.6208 | 6.029021
0.127786 | 162.8752 | 6.038453
0.127786 | 163.135 | 6.048085
0.127786 | 163.4018 | 6.057978
0.127786 | 163.6704 | 6.067934
0.127786 | 163.938 | 6.077855
0.127786 | 164.195 | 6.087382
0.127786 | 164.459 | 6.097171
0.127786 | 164.7279 | 6.107141
0.127786 | 164.9948 | 6.117034
0.127786 | 165.2635 | 6.126998
0.127786 | 165.5296 | 6.136862
0.127786 | 165.7961 | 6.146742
0.127786 | 166.0564 | 6.156392
0.127786 | 166.316 | 6.166017
0.127786 | 166.5791 | 6.175773
0.127786 | 166.8398 | 6.185437
0.127786 | 167.0989 | 6.195042
0.127786 | 167.3583 | 6.204661
0.127786 | 167.6172 | 6.214261
0.127786 | 167.8775 | 6.22391
0.127786 | 168.1394 | 6.233617
0.127786 | 168.4076 | 6.243564
0.127786 | 168.6797 | 6.25365
0.131437 | 168.9459 | 6.263518
0.131437 | 169.2002 | 6.272946
0.131437 | 169.4673 | 6.282848
0.131437 | 169.7349 | 6.292772
0.131437 | 169.9998 | 6.302593
0.131437 | 170.2617 | 6.312301
0.131437 | 170.527 | 6.322138
0.131437 | 170.7969 | 6.332143
0.131437 | 171.0542 | 6.341684
0.135088 | 171.3127 | 6.351268
0.135088 | 171.5793 | 6.361149
0.135088 | 171.8538 | 6.371327
0.131437 | 172.1167 | 6.381074
0.131437 | 172.381 | 6.390873
0.131437 | 172.6561 | 6.401071
0.131437 | 172.9236 | 6.410989
0.135088 | 173.1862 | 6.420726
0.135088 | 173.4474 | 6.430409
0.135088 | 173.7237 | 6.440653
0.135088 | 173.9952 | 6.450718
0.135088 | 174.2646 | 6.460705
0.135088 | 174.5328 | 6.470647
0.135088 | 174.8037 | 6.480693
0.135088 | 175.0738 | 6.490705
0.135088 | 175.3417 | 6.500637
0.135088 | 175.6091 | 6.510551
0.135088 | 175.8845 | 6.52076
0.135088 | 176.1576 | 6.530886
0.135088 | 176.4154 | 6.540443
0.135088 | 176.6737 | 6.550019
0.135088 | 176.9373 | 6.559791
0.135088 | 177.1987 | 6.569483
0.135088 | 177.4562 | 6.579032
0.135088 | 177.7105 | 6.588459
0.135088 | 177.9624 | 6.597798
0.1387391 | 178.2202 | 6.607354
0.1387391 | 178.4713 | 6.616664
0.1387391 | 178.7193 | 6.625859
0.1387391 | 178.971 | 6.635189
0.1423901 | 179.2272 | 6.64469
0.1423901 | 179.4768 | 6.653941
0.1423901 | 179.728 | 6.663257
0.1423901 | 179.9839 | 6.672743
0.1423901 | 180.2514 | 6.682661
0.1423901 | 180.5112 | 6.692293
0.1423901 | 180.7738 | 6.702027
0.1423901 | 181.0403 | 6.711909
0.1423901 | 181.3085 | 6.721853
0.1423901 | 181.5761 | 6.731772
0.1423901 | 181.839 | 6.741518
0.1423901 | 182.1055 | 6.751398
0.1423901 | 182.3744 | 6.76137
0.1423901 | 182.6402 | 6.771221
0.1423901 | 182.8961 | 6.780712
0.1423901 | 183.1508 | 6.790155
0.1423901 | 183.4128 | 6.799866
0.1423901 | 183.6703 | 6.809412
0.1423901 | 183.9232 | 6.818789
0.1423901 | 184.1813 | 6.828359
0.1423901 | 184.441 | 6.837986
0.1423901 | 184.695 | 6.847402
0.1423901 | 184.9479 | 6.856778
0.1423901 | 185.2003 | 6.866136
0.1423901 | 185.4575 | 6.875672
0.1423901 | 185.7195 | 6.885384
0.1423901 | 185.9733 | 6.894796
0.1460411 | 186.2329 | 6.90442
0.1460411 | 186.4931 | 6.914065
0.1460411 | 186.7547 | 6.923763
0.1460411 | 187.0131 | 6.933345
0.1460411 | 187.273 | 6.942979
0.1460411 | 187.5277 | 6.952423
0.1460411 | 187.7897 | 6.962138
0.1460411 | 188.0533 | 6.971908
0.1460411 | 188.3107 | 6.98145
0.1460411 | 188.5668 | 6.990948
0.1460411 | 188.821 | 7.000371
0.1460411 | 189.0792 | 7.009942
0.1460411 | 189.3239 | 7.019017
0.1460411 | 189.5754 | 7.028341
0.1460411 | 189.8266 | 7.037654
0.1460411 | 190.0779 | 7.046967
0.1496922 | 190.3265 | 7.056185
0.1496922 | 190.5639 | 7.064988
0.1496922 | 190.8105 | 7.07413
0.1496922 | 191.0549 | 7.083189
0.1496922 | 191.3024 | 7.092366
0.1533432 | 191.5501 | 7.101549
0.1533432 | 191.8085 | 7.11113
0.1533432 | 192.0629 | 7.12056
0.1533432 | 192.3149 | 7.129904
0.1533432 | 192.5777 | 7.139646
0.1533432 | 192.8359 | 7.149219
0.1496922 | 193.1044 | 7.159174
0.1496922 | 193.3684 | 7.16896
0.1496922 | 193.6389 | 7.178989
0.1496922 | 193.9091 | 7.189008
0.1533432 | 194.1784 | 7.198992
0.1533432 | 194.4348 | 7.208496
0.1533432 | 194.6879 | 7.217881
0.1533432 | 194.946 | 7.227451
0.1533432 | 195.2016 | 7.236924
0.1533432 | 195.4512 | 7.24618
0.1533432 | 195.6966 | 7.255277
0.1533432 | 195.9513 | 7.264721
0.1533432 | 196.195 | 7.273756
0.1569942 | 196.4366 | 7.282712
0.1569942 | 196.684 | 7.291884
0.1569942 | 196.9375 | 7.301283
0.1569942 | 197.1951 | 7.310831
0.1569942 | 197.4545 | 7.320448
0.1569942 | 197.7109 | 7.329956
0.1569942 | 197.9735 | 7.339693
0.1569942 | 198.2361 | 7.349427
0.1569942 | 198.4992 | 7.359181
0.1569942 | 198.7674 | 7.369126
0.1569942 | 199.0324 | 7.378949
0.1569942 | 199.2938 | 7.388641
0.1569942 | 199.5636 | 7.398642
0.1569942 | 199.8237 | 7.408286
0.1569942 | 200.0783 | 7.417726
0.1569942 | 200.3341 | 7.427207
0.1569942 | 200.5941 | 7.436846
0.1569942 | 200.8466 | 7.44621
0.1569942 | 201.0893 | 7.455209
0.1569942 | 201.3352 | 7.464324
0.1569942 | 201.5853 | 7.473595
0.1569942 | 201.8313 | 7.482716
0.1606452 | 202.0724 | 7.491654
0.1606452 | 202.3252 | 7.501026
0.1606452 | 202.575 | 7.510287
0.1606452 | 202.8221 | 7.519449
0.1606452 | 203.0658 | 7.528484
0.1606452 | 203.319 | 7.537872
0.1606452 | 203.5814 | 7.5476
0.1642963 | 203.84 | 7.557187
0.1642963 | 204.0992 | 7.566798
0.1642963 | 204.3654 | 7.576665
0.1642963 | 204.6254 | 7.586303
0.1642963 | 204.884 | 7.595892
0.1642963 | 205.1496 | 7.605737
0.1642963 | 205.4178 | 7.615682
0.1642963 | 205.689 | 7.625737
0.1642963 | 205.9597 | 7.635773
0.1642963 | 206.2213 | 7.645471
0.1642963 | 206.483 | 7.655173
0.1642963 | 206.7439 | 7.664845
0.1642963 | 206.9943 | 7.674131
0.1642963 | 207.2576 | 7.683891
0.1642963 | 207.5203 | 7.693629
0.1642963 | 207.7828 | 7.703363
0.1642963 | 208.0473 | 7.71317
0.1642963 | 208.3093 | 7.722883
0.1642963 | 208.5707 | 7.732575
0.1642963 | 208.8364 | 7.742423
0.1642963 | 209.1008 | 7.752225
0.1642963 | 209.3628 | 7.761938
0.1642963 | 209.6304 | 7.771861
0.1642963 | 209.8921 | 7.781562
0.1642963 | 210.1472 | 7.79102
0.1679473 | 210.3996 | 7.800376
0.1679473 | 210.6407 | 7.809317
0.1679473 | 210.8841 | 7.81834
0.1715983 | 211.1267 | 7.827336
0.1715983 | 211.3625 | 7.836076
0.1715983 | 211.5956 | 7.844719
0.1715983 | 211.8306 | 7.853432
0.1715983 | 212.0784 | 7.862618
0.1715983 | 212.3239 | 7.871721
0.1715983 | 212.573 | 7.880954
0.1715983 | 212.8273 | 7.890381
0.1715983 | 213.0925 | 7.900214
0.1715983 | 213.3556 | 7.909969
0.1715983 | 213.6184 | 7.919711
0.1715983 | 213.8904 | 7.929795
0.1715983 | 214.1642 | 7.939947
0.1679473 | 214.44 | 7.950172
0.1679473 | 214.7042 | 7.959968
0.1679473 | 214.9685 | 7.969765
0.1679473 | 215.2306 | 7.979482
0.1715983 | 215.4787 | 7.988682
0.1715983 | 215.7176 | 7.997538
0.1715983 | 215.9607 | 8.006551
0.1715983 | 216.1927 | 8.015153
0.1752494 | 216.4168 | 8.023461
0.1752494 | 216.6411 | 8.031778
0.1752494 | 216.863 | 8.040003
0.1752494 | 217.0869 | 8.048304
0.1789004 | 217.3055 | 8.056409
0.1789004 | 217.527 | 8.06462
0.1789004 | 217.766 | 8.073479
0.1825514 | 218.0262 | 8.083126
0.1825514 | 218.2814 | 8.092588
0.1825514 | 218.5441 | 8.102328
0.1825514 | 218.8185 | 8.112501
0.1789004 | 219.0975 | 8.122844
0.1789004 | 219.3753 | 8.133144
0.1752494 | 219.6501 | 8.143333
0.1752494 | 219.9281 | 8.153637
0.1752494 | 220.2112 | 8.164136
0.1752494 | 220.4793 | 8.174073
0.1752494 | 220.7277 | 8.183282
0.1752494 | 220.9745 | 8.192432
0.1752494 | 221.2195 | 8.201517
0.1752494 | 221.4548 | 8.21024
0.1752494 | 221.6879 | 8.218882
0.1789004 | 221.9125 | 8.22721
0.1825514 | 222.1361 | 8.235499
0.1862024 | 222.3626 | 8.243896
0.1862024 | 222.5853 | 8.25215
0.1862024 | 222.8194 | 8.26083
0.1898535 | 223.067 | 8.270011
0.1898535 | 223.3181 | 8.279319
0.1862024 | 223.5782 | 8.288963
0.1862024 | 223.8411 | 8.298711
0.1862024 | 224.1107 | 8.308707
0.1862024 | 224.3937 | 8.319197
0.1862024 | 224.6751 | 8.329631
0.1825514 | 224.9637 | 8.340328
0.1825514 | 225.247 | 8.350833
0.1825514 | 225.5257 | 8.361165
0.1789004 | 225.7934 | 8.371091
0.1789004 | 226.0582 | 8.380905
0.1825514 | 226.3113 | 8.390289
0.1825514 | 226.5686 | 8.399831
0.1825514 | 226.8214 | 8.409201
0.1825514 | 227.059 | 8.41801
0.1862024 | 227.2931 | 8.426689
0.1862024 | 227.5236 | 8.435236
0.1898535 | 227.7557 | 8.44384
0.1898535 | 228.0013 | 8.452946
0.1898535 | 228.2444 | 8.46196
0.1898535 | 228.4915 | 8.471118
0.1898535 | 228.7502 | 8.480709
0.1935045 | 229.0111 | 8.490384
0.1898535 | 229.2698 | 8.499975
0.1898535 | 229.5363 | 8.509853
0.1935045 | 229.8172 | 8.520268
0.1898535 | 230.0943 | 8.530541
0.1898535 | 230.3767 | 8.541012
0.1898535 | 230.6469 | 8.551028
0.1862024 | 230.9147 | 8.560957
0.1862024 | 231.1818 | 8.570861
0.1898535 | 231.4461 | 8.58066
0.1862024 | 231.6963 | 8.589933
0.1898535 | 231.9483 | 8.599278
0.1898535 | 232.1992 | 8.608581
0.1898535 | 232.4437 | 8.617644
0.1935045 | 232.692 | 8.626848
0.1935045 | 232.935 | 8.63586
0.1935045 | 233.1777 | 8.644857
0.1935045 | 233.4241 | 8.653989
0.1935045 | 233.6798 | 8.663472
0.1935045 | 233.9314 | 8.6728
0.1935045 | 234.1985 | 8.6827
0.1971555 | 234.4645 | 8.692562
0.1971555 | 234.7378 | 8.702695
0.1971555 | 235.0177 | 8.713074
0.1935045 | 235.2863 | 8.723032
0.1935045 | 235.5603 | 8.733191
0.1935045 | 235.8383 | 8.743495
0.1935045 | 236.119 | 8.753903
0.1898535 | 236.3904 | 8.763964
0.1898535 | 236.6617 | 8.774022
0.1935045 | 236.9261 | 8.783823
0.1935045 | 237.1942 | 8.793762
0.1935045 | 237.4503 | 8.803259
0.1935045 | 237.6936 | 8.812279
0.1935045 | 237.9492 | 8.821756
0.1971555 | 238.1979 | 8.830976
0.1971555 | 238.4427 | 8.840052
0.1971555 | 238.6901 | 8.849224
0.1971555 | 238.9421 | 8.858567
0.1971555 | 239.1957 | 8.867969
0.2008066 | 239.4464 | 8.877263
0.2008066 | 239.7041 | 8.886817
0.2008066 | 239.9692 | 8.896646
0.2008066 | 240.237 | 8.906572
0.1971555 | 240.507 | 8.916583
0.1971555 | 240.784 | 8.926851
0.1971555 | 241.0605 | 8.937102
0.1971555 | 241.3395 | 8.947447
0.1971555 | 241.6091 | 8.957443
0.1971555 | 241.8772 | 8.967383
0.1971555 | 242.1504 | 8.977511
0.1971555 | 242.4125 | 8.987226
0.1971555 | 242.6739 | 8.99692
0.1971555 | 242.9386 | 9.006733
0.1971555 | 243.1902 | 9.016059
0.1971555 | 243.4396 | 9.025306
0.2008066 | 243.6855 | 9.034424
0.2008066 | 243.9266 | 9.04336
0.2008066 | 244.1737 | 9.052521
0.2044576 | 244.4191 | 9.061621
0.2044576 | 244.6598 | 9.070546
0.2008066 | 244.9083 | 9.079759
0.2008066 | 245.1603 | 9.089099
0.2008066 | 245.4098 | 9.09835
0.2044576 | 245.6647 | 9.107801
0.2044576 | 245.9189 | 9.117223
0.2044576 | 246.1831 | 9.12702
0.2044576 | 246.4504 | 9.13693
0.2044576 | 246.7138 | 9.146695
0.2008066 | 246.9827 | 9.156665
0.2044576 | 247.2523 | 9.166659
0.2008066 | 247.5166 | 9.176456
0.2008066 | 247.7704 | 9.185866
0.2008066 | 248.026 | 9.195345
0.2008066 | 248.2837 | 9.204897
0.2008066 | 248.5369 | 9.214286
0.2008066 | 248.7843 | 9.223456
0.2044576 | 249.0208 | 9.232223
0.2044576 | 249.2624 | 9.241183
0.2081086 | 249.499 | 9.249952
0.2081086 | 249.741 | 9.258927
0.2081086 | 249.981 | 9.267822
0.2081086 | 250.2238 | 9.276827
0.2081086 | 250.4666 | 9.285825
0.2081086 | 250.7151 | 9.29504
0.2117597 | 250.9657 | 9.304329
0.2081086 | 251.2172 | 9.313655
0.2081086 | 251.483 | 9.323507
0.2081086 | 251.7374 | 9.332942
0.2081086 | 251.9963 | 9.34254
0.2081086 | 252.2542 | 9.352099
0.2081086 | 252.5166 | 9.361829
0.2081086 | 252.7751 | 9.371413
0.2081086 | 253.0376 | 9.381143
0.2081086 | 253.2942 | 9.390657
0.2081086 | 253.5471 | 9.400035
0.2081086 | 253.7989 | 9.409369
0.2081086 | 254.049 | 9.418642
0.2081086 | 254.3046 | 9.428119
0.2081086 | 254.5554 | 9.437416
0.2081086 | 254.7981 | 9.446413
0.2117597 | 255.0405 | 9.4554
0.2117597 | 255.2928 | 9.464755
0.2117597 | 255.5398 | 9.47391
0.2117597 | 255.7833 | 9.482939
0.2117597 | 256.0342 | 9.492241
0.2117597 | 256.2801 | 9.501358
0.2117597 | 256.5222 | 9.510333
0.2117597 | 256.7686 | 9.519469
0.2117597 | 257.0223 | 9.528874
0.2117597 | 257.2751 | 9.538247
0.2117597 | 257.5227 | 9.547427
0.2117597 | 257.7722 | 9.556676
0.2117597 | 258.0211 | 9.565904
0.2117597 | 258.2713 | 9.575178
0.2117597 | 258.5144 | 9.584192
0.2117597 | 258.7628 | 9.593399
0.2117597 | 259.0135 | 9.602694
0.2117597 | 259.2593 | 9.611808
0.2117597 | 259.5068 | 9.620984
0.2117597 | 259.7511 | 9.63004
0.2117597 | 260.0007 | 9.639295
0.2154107 | 260.2499 | 9.648534
0.2154107 | 260.4938 | 9.657577
0.2154107 | 260.7424 | 9.666794
0.2154107 | 260.995 | 9.676156
0.2154107 | 261.2414 | 9.685291
0.2154107 | 261.4878 | 9.694428
0.2154107 | 261.7417 | 9.703841
0.2154107 | 261.9856 | 9.712882
0.2154107 | 262.2414 | 9.722365
0.2154107 | 262.4901 | 9.731586
0.2154107 | 262.7394 | 9.740831
0.2154107 | 262.9964 | 9.750357
0.2154107 | 263.247 | 9.759649
0.2154107 | 263.4977 | 9.768945
0.2154107 | 263.7503 | 9.778308
0.2154107 | 263.9989 | 9.787526
0.2154107 | 264.2535 | 9.796964
0.2190617 | 264.5077 | 9.806388
0.2190617 | 264.7506 | 9.815395
0.2190617 | 265.0051 | 9.824827
0.2190617 | 265.2469 | 9.833795
0.2154107 | 265.4864 | 9.842671
0.2190617 | 265.7345 | 9.851869
0.2190617 | 265.9805 | 9.860992
0.2190617 | 266.2327 | 9.870341
0.2190617 | 266.4842 | 9.879666
0.2190617 | 266.7234 | 9.888534
0.2190617 | 266.971 | 9.897714
0.2190617 | 267.2253 | 9.907142
0.2190617 | 267.4729 | 9.91632
0.2190617 | 267.7315 | 9.925908
0.2227127 | 267.997 | 9.935751
0.2227127 | 268.2548 | 9.945309
0.2227127 | 268.512 | 9.954842
0.2227127 | 268.7672 | 9.964304
0.2227127 | 269.0207 | 9.973704
0.2227127 | 269.2776 | 9.983227
0.2227127 | 269.5287 | 9.992535
0.2227127 | 269.7812 | 10.0019
0.2227127 | 270.0321 | 10.0112
0.2227127 | 270.2799 | 10.02039
0.2227127 | 270.525 | 10.02947
0.2227127 | 270.7767 | 10.03881
0.2227127 | 271.0347 | 10.04837
0.2227127 | 271.2849 | 10.05765
0.2227127 | 271.5463 | 10.06734
0.2227127 | 271.8111 | 10.07716
0.2227127 | 272.0764 | 10.08699
0.2227127 | 272.3346 | 10.09656
0.2227127 | 272.6034 | 10.10653
0.2227127 | 272.8698 | 10.1164
0.2227127 | 273.1388 | 10.12638
0.2227127 | 273.3977 | 10.13598
0.2227127 | 273.6497 | 10.14532
0.2263638 | 273.9115 | 10.15503
0.2263638 | 274.1613 | 10.16428
0.2263638 | 274.4063 | 10.17337
0.2263638 | 274.6619 | 10.18284
0.2263638 | 274.9162 | 10.19227
0.2263638 | 275.1627 | 10.20141
0.2263638 | 275.412 | 10.21066
0.2263638 | 275.6564 | 10.21971
0.2263638 | 275.9105 | 10.22914
0.2300148 | 276.1662 | 10.23862
0.2263638 | 276.4149 | 10.24784
0.2263638 | 276.6725 | 10.25739
0.2263638 | 276.9365 | 10.26717
0.2263638 | 277.1902 | 10.27658
0.2263638 | 277.4536 | 10.28634
0.2300148 | 277.7139 | 10.29599
0.2300148 | 277.9719 | 10.30556
0.2263638 | 278.2262 | 10.31499
0.2263638 | 278.4795 | 10.32438
0.2263638 | 278.7285 | 10.33361
0.2263638 | 278.9796 | 10.34292
0.2263638 | 279.2291 | 10.35217
0.2263638 | 279.4674 | 10.36101
0.2300148 | 279.7161 | 10.37022
0.2300148 | 279.9577 | 10.37918
0.2300148 | 280.1931 | 10.38791
0.2300148 | 280.4298 | 10.39668
0.2300148 | 280.6743 | 10.40575
0.2300148 | 280.9118 | 10.41455
0.2300148 | 281.1528 | 10.42349
0.2336658 | 281.3942 | 10.43244
0.2336658 | 281.6271 | 10.44108
0.2336658 | 281.8719 | 10.45015
0.2336658 | 282.1126 | 10.45907
0.2373168 | 282.3563 | 10.46811
0.2373168 | 282.608 | 10.47744
0.2373168 | 282.86 | 10.48678
0.2336658 | 283.1034 | 10.49581
0.2336658 | 283.3561 | 10.50518
0.2336658 | 283.6128 | 10.51469
0.2336658 | 283.8755 | 10.52443
0.2336658 | 284.1425 | 10.53433
0.2336658 | 284.3968 | 10.54376
0.2336658 | 284.6486 | 10.55309
0.2336658 | 284.9016 | 10.56247
0.2336658 | 285.1555 | 10.57189
0.2336658 | 285.408 | 10.58125
0.2336658 | 285.6656 | 10.5908
0.2373168 | 285.9143 | 10.60002
0.2336658 | 286.1643 | 10.60929
0.2336658 | 286.404 | 10.61817
0.2336658 | 286.6481 | 10.62722
0.2336658 | 286.8975 | 10.63647
0.2336658 | 287.1526 | 10.64593
0.2373168 | 287.4034 | 10.65522
0.2373168 | 287.6575 | 10.66465
0.2373168 | 287.9157 | 10.67422
0.2373168 | 288.1717 | 10.68371
0.2373168 | 288.4235 | 10.69304
0.2373168 | 288.6786 | 10.7025
0.2373168 | 288.9397 | 10.71218
0.2373168 | 289.1983 | 10.72177
0.2373168 | 289.4557 | 10.73131
0.2373168 | 289.7067 | 10.74062
0.2373168 | 289.9673 | 10.75028
0.2373168 | 290.2173 | 10.75955
0.2373168 | 290.4643 | 10.7687
0.2373168 | 290.7131 | 10.77793
0.2373168 | 290.9706 | 10.78748
0.2373168 | 291.2184 | 10.79666
0.2409679 | 291.4685 | 10.80594
0.2409679 | 291.7177 | 10.81517
0.2409679 | 291.9706 | 10.82455
0.2409679 | 292.2229 | 10.8339
0.2409679 | 292.4645 | 10.84286
0.2409679 | 292.7149 | 10.85215
0.2409679 | 292.9658 | 10.86145
0.2409679 | 293.2176 | 10.87078
0.2409679 | 293.4719 | 10.88021
0.2409679 | 293.7301 | 10.88978
0.2409679 | 293.9883 | 10.89936
0.2409679 | 294.2336 | 10.90845
0.2409679 | 294.4846 | 10.91776
0.2409679 | 294.728 | 10.92678
0.2409679 | 294.9812 | 10.93616
0.2409679 | 295.2342 | 10.94555
0.2409679 | 295.4882 | 10.95496
0.2446189 | 295.7374 | 10.9642
0.2446189 | 295.9824 | 10.97329
0.2446189 | 296.2205 | 10.98211
0.2446189 | 296.4583 | 10.99093
0.2446189 | 296.7076 | 11.00017
0.2446189 | 296.9568 | 11.00941
0.2446189 | 297.2153 | 11.01899
0.2446189 | 297.4714 | 11.02849
0.2446189 | 297.719 | 11.03767
0.2446189 | 297.9753 | 11.04717
0.2446189 | 298.2367 | 11.05686
0.2446189 | 298.4937 | 11.06639
0.2446189 | 298.7569 | 11.07615
0.2446189 | 299.0222 | 11.08598
0.2446189 | 299.2844 | 11.0957
0.2446189 | 299.5395 | 11.10516
0.2446189 | 299.7977 | 11.11473
0.2446189 | 300.0544 | 11.12425
0.2446189 | 300.3154 | 11.13393
0.2482699 | 300.5663 | 11.14323
0.2482699 | 300.8157 | 11.15248
0.2482699 | 301.065 | 11.16172
0.2482699 | 301.3221 | 11.17125
0.2482699 | 301.5719 | 11.18051
0.2482699 | 301.8254 | 11.18991
0.2482699 | 302.0805 | 11.19937
0.2482699 | 302.3239 | 11.20839
0.2482699 | 302.5649 | 11.21732
0.2482699 | 302.8185 | 11.22673
0.2482699 | 303.076 | 11.23627
0.251921 | 303.33 | 11.24569
0.251921 | 303.5921 | 11.25541
0.251921 | 303.8442 | 11.26475
0.251921 | 304.0992 | 11.27421
0.251921 | 304.3596 | 11.28386
0.251921 | 304.6154 | 11.29334
0.251921 | 304.8789 | 11.30311
0.251921 | 305.1428 | 11.3129
0.251921 | 305.3958 | 11.32228
0.251921 | 305.6457 | 11.33154
0.251921 | 305.8967 | 11.34085
0.251921 | 306.1428 | 11.34997
0.251921 | 306.395 | 11.35932
0.251921 | 306.6432 | 11.36853
0.251921 | 306.8937 | 11.37781
0.255572 | 307.1449 | 11.38712
0.255572 | 307.3921 | 11.39629
0.251921 | 307.6419 | 11.40555
0.251921 | 307.8979 | 11.41504
0.251921 | 308.1539 | 11.42453
0.251921 | 308.4113 | 11.43407
0.251921 | 308.6715 | 11.44372
0.251921 | 308.9279 | 11.45323
0.255572 | 309.1866 | 11.46282
0.255572 | 309.4475 | 11.47249
0.255572 | 309.7008 | 11.48188
0.255572 | 309.9504 | 11.49114
0.255572 | 310.2119 | 11.50083
0.255572 | 310.4611 | 11.51007
0.255572 | 310.7122 | 11.51938
0.255572 | 310.9597 | 11.52855
0.255572 | 311.209 | 11.5378
0.255572 | 311.4553 | 11.54693
0.255572 | 311.7012 | 11.55604
0.255572 | 311.9446 | 11.56507
0.255572 | 312.1927 | 11.57427
0.255572 | 312.4473 | 11.5837
0.255572 | 312.6883 | 11.59264
0.255572 | 312.9379 | 11.60189
0.259223 | 313.1892 | 11.61121
0.259223 | 313.445 | 11.6207
0.259223 | 313.6941 | 11.62993
0.259223 | 313.9437 | 11.63918
0.259223 | 314.2035 | 11.64881
0.259223 | 314.4587 | 11.65828
0.259223 | 314.7108 | 11.66762
0.259223 | 314.9734 | 11.67736
0.259223 | 315.2319 | 11.68694
0.259223 | 315.4869 | 11.6964
0.259223 | 315.7372 | 11.70568
0.259223 | 315.9822 | 11.71476
0.259223 | 316.2354 | 11.72414
0.259223 | 316.4866 | 11.73346
0.259223 | 316.7264 | 11.74235
0.259223 | 316.9596 | 11.75099
0.259223 | 317.2057 | 11.76012
0.259223 | 317.4435 | 11.76894
0.262874 | 317.6854 | 11.7779
0.262874 | 317.9274 | 11.78688
0.262874 | 318.1708 | 11.7959
0.262874 | 318.4199 | 11.80513
0.262874 | 318.6607 | 11.81406
0.262874 | 318.9069 | 11.82319
0.262874 | 319.1591 | 11.83254
0.262874 | 319.4198 | 11.8422
0.262874 | 319.673 | 11.85159
0.262874 | 319.9247 | 11.86092
0.262874 | 320.172 | 11.87009
0.262874 | 320.424 | 11.87944
0.262874 | 320.6698 | 11.88855
0.262874 | 320.9214 | 11.89788
0.262874 | 321.1729 | 11.9072
0.2665251 | 321.4284 | 11.91667
0.2665251 | 321.6739 | 11.92577
0.2665251 | 321.9189 | 11.93486
0.2665251 | 322.1633 | 11.94392
0.2665251 | 322.4009 | 11.95273
0.2665251 | 322.6454 | 11.96179
0.2665251 | 322.8804 | 11.9705
0.2665251 | 323.1263 | 11.97962
0.2665251 | 323.3642 | 11.98844
0.2665251 | 323.6099 | 11.99755
0.2665251 | 323.8505 | 12.00647
0.2665251 | 324.095 | 12.01553
0.2665251 | 324.3429 | 12.02472
0.2665251 | 324.5843 | 12.03368
0.2665251 | 324.8332 | 12.0429
0.2665251 | 325.0849 | 12.05223
0.2665251 | 325.342 | 12.06176
0.2665251 | 325.5956 | 12.07117
0.2665251 | 325.844 | 12.08038
0.2665251 | 326.0872 | 12.08939
0.2665251 | 326.3349 | 12.09858
0.2665251 | 326.5794 | 12.10764
0.2665251 | 326.8142 | 12.11635
0.2665251 | 327.0622 | 12.12554
0.2701761 | 327.3062 | 12.13459
0.2701761 | 327.5461 | 12.14348
0.2701761 | 327.7795 | 12.15213
0.2701761 | 328.0077 | 12.16059
0.2701761 | 328.2478 | 12.16949
0.2701761 | 328.4907 | 12.1785
0.2701761 | 328.7321 | 12.18745
0.2701761 | 328.9776 | 12.19655
0.2701761 | 329.2314 | 12.20596
0.2701761 | 329.4818 | 12.21524
0.2701761 | 329.7311 | 12.22449
0.2701761 | 329.9825 | 12.23381
0.2701761 | 330.2346 | 12.24315
0.2701761 | 330.4915 | 12.25268
0.2701761 | 330.7462 | 12.26212
0.2701761 | 330.9943 | 12.27132
0.2701761 | 331.2404 | 12.28045
0.2701761 | 331.49 | 12.2897
0.2738271 | 331.7335 | 12.29872
0.2738271 | 331.9731 | 12.30761
0.2738271 | 332.2162 | 12.31662
0.2738271 | 332.4568 | 12.32554
0.2738271 | 332.7026 | 12.33465
0.2738271 | 332.9474 | 12.34373
0.2738271 | 333.1803 | 12.35236
0.2738271 | 333.4185 | 12.36119
0.2738271 | 333.659 | 12.37011
0.2738271 | 333.8914 | 12.37873
0.2738271 | 334.1272 | 12.38747
0.2738271 | 334.3705 | 12.39649
0.2738271 | 334.6182 | 12.40567
0.2774782 | 334.8589 | 12.4146
0.2774782 | 335.1062 | 12.42376
0.2774782 | 335.35 | 12.4328
0.2774782 | 335.6113 | 12.44249
0.2774782 | 335.8683 | 12.45202
0.2774782 | 336.1215 | 12.46141
0.2774782 | 336.3812 | 12.47103
0.2774782 | 336.6405 | 12.48065
0.2774782 | 336.8929 | 12.49001
0.2774782 | 337.1438 | 12.49931
0.2774782 | 337.4031 | 12.50892
0.2774782 | 337.6476 | 12.51799
0.2774782 | 337.8919 | 12.52704
0.2774782 | 338.1312 | 12.53591
0.2774782 | 338.3794 | 12.54512
0.2774782 | 338.624 | 12.55418
0.2774782 | 338.8667 | 12.56318
0.2774782 | 339.1093 | 12.57218
0.2774782 | 339.3558 | 12.58131
0.2774782 | 339.5999 | 12.59037
0.2774782 | 339.8334 | 12.59902
0.2774782 | 340.0775 | 12.60807
0.2774782 | 340.3284 | 12.61737
0.2811292 | 340.5742 | 12.62649
0.2811292 | 340.8083 | 12.63517
0.2811292 | 341.0516 | 12.64418
0.2811292 | 341.2917 | 12.65309
0.2811292 | 341.5333 | 12.66204
0.2811292 | 341.7628 | 12.67055
0.2811292 | 341.9942 | 12.67913
0.2811292 | 342.2367 | 12.68812
0.2811292 | 342.474 | 12.69692
0.2811292 | 342.7071 | 12.70556
0.2811292 | 342.9458 | 12.71441
0.2811292 | 343.1935 | 12.72359
0.2811292 | 343.4354 | 12.73256
0.2811292 | 343.6806 | 12.74165
0.2811292 | 343.9278 | 12.75082
0.2811292 | 344.1814 | 12.76022
0.2811292 | 344.4336 | 12.76957
0.2811292 | 344.6834 | 12.77883
0.2811292 | 344.9378 | 12.78826
0.2811292 | 345.1939 | 12.79776
0.2811292 | 345.445 | 12.80707
0.2847802 | 345.6917 | 12.81621
0.2847802 | 345.9437 | 12.82556
0.2847802 | 346.1973 | 12.83496
0.2847802 | 346.4408 | 12.84398
0.2847802 | 346.6865 | 12.85309
0.2847802 | 346.933 | 12.86223
0.2847802 | 347.1858 | 12.8716
0.2847802 | 347.4333 | 12.88078
0.2847802 | 347.6794 | 12.8899
0.2847802 | 347.9228 | 12.89893
0.2847802 | 348.1709 | 12.90813
0.2847802 | 348.4167 | 12.91724
0.2847802 | 348.6627 | 12.92636
0.2847802 | 348.9141 | 12.93568
0.2847802 | 349.1644 | 12.94496
0.2847802 | 349.4177 | 12.95435
0.2884312 | 349.662 | 12.96341
0.2884312 | 349.911 | 12.97264
0.2884312 | 350.1623 | 12.98196
0.2884312 | 350.4283 | 12.99182
0.2884312 | 350.6786 | 13.0011
0.2884312 | 350.9294 | 13.0104
0.2884312 | 351.1818 | 13.01975
0.2884312 | 351.4385 | 13.02927
0.2884312 | 351.6924 | 13.03868
0.2884312 | 351.9359 | 13.04771
0.2884312 | 352.1771 | 13.05665
0.2884312 | 352.4173 | 13.06556
0.2884312 | 352.6566 | 13.07443
0.2884312 | 352.8846 | 13.08288
0.2884312 | 353.1234 | 13.09174
0.2884312 | 353.3681 | 13.10081
0.2884312 | 353.6099 | 13.10977
0.2920823 | 353.8449 | 13.11849
0.2920823 | 354.0881 | 13.1275
0.2920823 | 354.3372 | 13.13674
0.2920823 | 354.5945 | 13.14628
0.2920823 | 354.8449 | 13.15556
0.2920823 | 355.0931 | 13.16476
0.2920823 | 355.3542 | 13.17444
0.2920823 | 355.6133 | 13.18405
0.2920823 | 355.8561 | 13.19305
0.2920823 | 356.1077 | 13.20238
0.2920823 | 356.3653 | 13.21193
0.2920823 | 356.6217 | 13.22143
0.2920823 | 356.8699 | 13.23064
0.2920823 | 357.1152 | 13.23973
0.2920823 | 357.3688 | 13.24913
0.2920823 | 357.6275 | 13.25872
0.2920823 | 357.8682 | 13.26765
0.2920823 | 358.1104 | 13.27662
0.2920823 | 358.3644 | 13.28604
0.2920823 | 358.6078 | 13.29506
0.2957333 | 358.8492 | 13.30401
0.2957333 | 359.0835 | 13.3127
0.2957333 | 359.3343 | 13.322
0.2957333 | 359.5919 | 13.33155
0.2957333 | 359.8311 | 13.34042
0.2957333 | 360.068 | 13.3492
0.2957333 | 360.3185 | 13.35849
0.2957333 | 360.5768 | 13.36807
0.2957333 | 360.8264 | 13.37732
0.2957333 | 361.0813 | 13.38677
0.2957333 | 361.3372 | 13.39626
0.2957333 | 361.6017 | 13.40606
0.2957333 | 361.8481 | 13.4152
0.2957333 | 362.0964 | 13.4244
0.2957333 | 362.3623 | 13.43426
0.2993843 | 362.6252 | 13.44401
0.2993843 | 362.8799 | 13.45345
0.2993843 | 363.1306 | 13.46275
0.2957333 | 363.3884 | 13.4723
0.2957333 | 363.6437 | 13.48177
0.2957333 | 363.8969 | 13.49116
0.2957333 | 364.1509 | 13.50057
0.2957333 | 364.4073 | 13.51008
0.2993843 | 364.6572 | 13.51934
0.2993843 | 364.9039 | 13.52849
0.2993843 | 365.1533 | 13.53773
0.2993843 | 365.4068 | 13.54713
0.2993843 | 365.6584 | 13.55646
0.2993843 | 365.9126 | 13.56589
0.2993843 | 366.1688 | 13.57538
0.2993843 | 366.4163 | 13.58456
0.2993843 | 366.6609 | 13.59363
0.3030354 | 366.9156 | 13.60307
0.3030354 | 367.1658 | 13.61235
0.2993843 | 367.4242 | 13.62192
0.2993843 | 367.6736 | 13.63117
0.2993843 | 367.9258 | 13.64052
0.2993843 | 368.1813 | 13.65
0.3030354 | 368.4264 | 13.65908
0.3030354 | 368.6636 | 13.66787
0.3030354 | 368.9153 | 13.67721
0.3030354 | 369.1617 | 13.68634
0.3030354 | 369.4103 | 13.69556
0.3030354 | 369.6534 | 13.70457
0.3030354 | 369.8918 | 13.71341
0.3030354 | 370.137 | 13.7225
0.3066864 | 370.382 | 13.73158
0.3066864 | 370.6204 | 13.74042
0.3066864 | 370.8708 | 13.74971
0.3066864 | 371.1273 | 13.75921
0.3030354 | 371.3747 | 13.76839
0.3030354 | 371.6275 | 13.77776
0.3030354 | 371.8755 | 13.78695
0.3030354 | 372.1312 | 13.79643
0.3030354 | 372.3874 | 13.80593
0.3066864 | 372.6437 | 13.81543
0.3066864 | 372.8965 | 13.82481
0.3066864 | 373.1547 | 13.83438
0.3066864 | 373.3947 | 13.84327
0.3066864 | 373.6336 | 13.85213
0.3066864 | 373.8755 | 13.8611
0.3066864 | 374.1115 | 13.86985
0.3066864 | 374.3431 | 13.87844
0.3066864 | 374.5704 | 13.88686
0.3066864 | 374.8078 | 13.89567
0.3066864 | 375.0483 | 13.90458
0.3066864 | 375.2819 | 13.91324
0.3066864 | 375.5172 | 13.92196
0.3066864 | 375.762 | 13.93104
0.3066864 | 376.0145 | 13.9404
0.3066864 | 376.2645 | 13.94967
0.3103374 | 376.515625 | 13.95898
0.3103374 | 376.7729 | 13.96852
0.3103374 | 377.0349 | 13.97823
0.3103374 | 377.285 | 13.98751
0.3103374 | 377.5334 | 13.99671
0.3103374 | 377.7809 | 14.00589
0.3103374 | 378.0226 | 14.01485
0.3103374 | 378.2683 | 14.02396
0.3103374 | 378.5039 | 14.03269
0.3103374 | 378.744 | 14.0416
0.3103374 | 378.9807 | 14.05037
0.3103374 | 379.2138 | 14.05902
0.3103374 | 379.4432 | 14.06752
0.3103374 | 379.67 | 14.07593
0.3103374 | 379.8971 | 14.08435
0.3103374 | 380.1354 | 14.09318
0.3103374 | 380.3697 | 14.10187
0.3139884 | 380.6055 | 14.11061
0.3139884 | 380.8444 | 14.11947
0.3139884 | 381.0809 | 14.12823
0.3139884 | 381.3217 | 14.13716
0.3139884 | 381.5669 | 14.14625
0.3139884 | 381.8224 | 14.15573
0.3139884 | 382.0768 | 14.16516
0.3139884 | 382.3326 | 14.17464
0.3139884 | 382.5825 | 14.18391
0.3139884 | 382.8316 | 14.19314
0.3139884 | 383.078 | 14.20228
0.3139884 | 383.3258 | 14.21146
0.3139884 | 383.5687 | 14.22047
0.3139884 | 383.8123 | 14.2295
0.3139884 | 384.0537 | 14.23845
0.3139884 | 384.282 | 14.24692
0.3139884 | 384.5178 | 14.25566
0.3139884 | 384.7498 | 14.26426
0.3139884 | 384.9781 | 14.27272
0.3139884 | 385.2161 | 14.28154
0.3139884 | 385.4521 | 14.29029
0.3176395 | 385.6874 | 14.29902
0.3176395 | 385.9241 | 14.30779
0.3176395 | 386.1616 | 14.3166
0.3176395 | 386.402 | 14.32551
0.3176395 | 386.6515 | 14.33476
0.3176395 | 386.8878 | 14.34352
0.3176395 | 387.1286 | 14.35245
0.3176395 | 387.3724 | 14.36149
0.3176395 | 387.6128 | 14.3704
0.3176395 | 387.8574 | 14.37947
0.3176395 | 388.0992 | 14.38843
0.3176395 | 388.34375 | 14.3975
0.3176395 | 388.5842 | 14.40641
0.3176395 | 388.8234 | 14.41528
0.3176395 | 389.0587 | 14.42401
0.3176395 | 389.2975 | 14.43286
0.3176395 | 389.5341 | 14.44163
0.3212905 | 389.7763 | 14.45061
0.3212905 | 390.0157 | 14.45948
0.3212905 | 390.2504 | 14.46819
0.3212905 | 390.4857 | 14.47691
0.3212905 | 390.7237 | 14.48573
0.3212905 | 390.9653 | 14.49469
0.3212905 | 391.2045 | 14.50356
0.3212905 | 391.4453 | 14.51248
0.3212905 | 391.6934 | 14.52168
0.3212905 | 391.9367 | 14.53071
0.3212905 | 392.1768 | 14.5396
0.3212905 | 392.4236 | 14.54875
0.3212905 | 392.6769 | 14.55815
0.3212905 | 392.9243 | 14.56732
0.3212905 | 393.1669 | 14.57631
0.3212905 | 393.4171 | 14.58559
0.3249415 | 393.6695 | 14.59495
0.3249415 | 393.9172 | 14.60413
0.3249415 | 394.1608 | 14.61316
0.3249415 | 394.4078 | 14.62232
0.3249415 | 394.6544 | 14.63146
0.3249415 | 394.8965 | 14.64044
0.3249415 | 395.1301 | 14.6491
0.3249415 | 395.3743 | 14.65815
0.3249415 | 395.6189 | 14.66722
0.3249415 | 395.8564 | 14.67603
0.3249415 | 396.0919 | 14.68476
0.3249415 | 396.3356 | 14.69379
0.3249415 | 396.5787 | 14.7028
0.3249415 | 396.8232 | 14.71187
0.3249415 | 397.0652 | 14.72084
0.3249415 | 397.3125 | 14.73001
0.3249415 | 397.5649 | 14.73937
0.3249415 | 397.8222 | 14.7489
0.3249415 | 398.0714 | 14.75814
0.3249415 | 398.3194 | 14.76734
0.3249415 | 398.571 | 14.77666
0.3285926 | 398.8194 | 14.78587
0.3285926 | 399.0695 | 14.79515
0.3285926 | 399.3151 | 14.80425
0.3285926 | 399.5614 | 14.81338
0.3285926 | 399.8066 | 14.82247
0.3285926 | 400.0463 | 14.83136
0.3285926 | 400.2779 | 14.83995
0.3285926 | 400.5185 | 14.84887
0.3285926 | 400.7605 | 14.85784
0.3285926 | 400.9985 | 14.86666
0.3285926 | 401.2299 | 14.87524
0.3285926 | 401.4679 | 14.88407
0.3285926 | 401.7128 | 14.89314
0.3285926 | 401.9553 | 14.90213
0.3285926 | 402.1937 | 14.91097
0.3285926 | 402.4384 | 14.92005
0.3322436 | 402.6859 | 14.92922
0.3322436 | 402.9323 | 14.93836
0.3322436 | 403.1789 | 14.9475
0.3322436 | 403.4196 | 14.95642
0.3285926 | 403.6747 | 14.96588
0.3285926 | 403.9203 | 14.97499
0.3322436 | 404.16 | 14.98387
0.3322436 | 404.4032 | 14.99289
0.3322436 | 404.6445 | 15.00184
0.3322436 | 404.8829 | 15.01067
0.3322436 | 405.1216 | 15.01952
0.3322436 | 405.3495 | 15.02797
0.3322436 | 405.5849 | 15.0367
0.3322436 | 405.8324 | 15.04587
0.3322436 | 406.0629 | 15.05442
0.3322436 | 406.2943 | 15.063
0.3322436 | 406.5312 | 15.07178
0.3358946 | 406.7774 | 15.08091
0.3358946 | 407.0167 | 15.08978
0.3358946 | 407.2519 | 15.0985
0.3358946 | 407.4921 | 15.10741
0.3358946 | 407.7491 | 15.11694
0.3358946 | 407.9985 | 15.12618
0.3358946 | 408.2408 | 15.13517
0.3358946 | 408.4914 | 15.14446
0.3358946 | 408.7434 | 15.1538
0.3358946 | 408.9965 | 15.16318
0.3358946 | 409.2299 | 15.17183
0.3358946 | 409.4747 | 15.18091
0.3358946 | 409.7277 | 15.19029
0.3358946 | 409.9717 | 15.19934
0.3358946 | 410.2098 | 15.20816
0.3358946 | 410.4523 | 15.21716
0.3358946 | 410.7007 | 15.22636
0.3358946 | 410.9366 | 15.23511
0.3358946 | 411.1789 | 15.24409
0.3358946 | 411.4187 | 15.25298
0.3358946 | 411.666 | 15.26215
0.3395456 | 411.9159 | 15.27141
0.3395456 | 412.1543 | 15.28026
0.3395456 | 412.4022 | 15.28944
0.3395456 | 412.6458 | 15.29848
0.3395456 | 412.8916 | 15.30759
0.3395456 | 413.1255 | 15.31626
0.3395456 | 413.3762 | 15.32555
0.3395456 | 413.6187 | 15.33455
0.3395456 | 413.8597 | 15.34348
0.3395456 | 414.104 | 15.35254
0.3395456 | 414.3491 | 15.36162
0.3431967 | 414.5959 | 15.37078
0.3431967 | 414.8359375 | 15.37967
0.3431967 | 415.0841 | 15.38887
0.3431967 | 415.3161 | 15.39747
0.3431967 | 415.5547 | 15.40632
0.3431967 | 415.7926 | 15.41514
0.3431967 | 416.0333 | 15.42406
0.3431967 | 416.2797 | 15.4332
0.3431967 | 416.5182 | 15.44204
0.3431967 | 416.7526 | 15.45073
0.3431967 | 416.9962 | 15.45976
0.3431967 | 417.2404 | 15.46882
0.3431967 | 417.477 | 15.47759
0.3431967 | 417.7274 | 15.48687
0.3431967 | 417.9773 | 15.49614
0.3431967 | 418.2229 | 15.50524
0.3431967 | 418.4697 | 15.51439
0.3468477 | 418.7131 | 15.52342
0.3468477 | 418.9615 | 15.53262
0.3468477 | 419.2077 | 15.54175
0.3468477 | 419.4498 | 15.55073
0.3468477 | 419.6881 | 15.55956
0.3468477 | 419.9398 | 15.56889
0.3468477 | 420.1827 | 15.5779
0.3468477 | 420.4262 | 15.58693
0.3468477 | 420.6685 | 15.59591
0.3468477 | 420.912 | 15.60494
0.3468477 | 421.1531 | 15.61388
0.3468477 | 421.3996 | 15.62301
0.3468477 | 421.6485 | 15.63224
0.3468477 | 421.9006 | 15.64159
0.3468477 | 422.1517 | 15.6509
0.3468477 | 422.3986 | 15.66005
0.3468477 | 422.6542 | 15.66953
0.3468477 | 422.9108 | 15.67904
0.3468477 | 423.1608 | 15.68831
0.3468477 | 423.4168 | 15.6978
0.3468477 | 423.6707 | 15.70721
0.3504987 | 423.9172 | 15.71635
0.3504987 | 424.1628 | 15.72546
0.3504987 | 424.4094 | 15.7346
0.3504987 | 424.6622 | 15.74397
0.3504987 | 424.9066 | 15.75304
0.3504987 | 425.1475 | 15.76197
0.3504987 | 425.3885 | 15.7709
0.3504987 | 425.6432 | 15.78034
0.3504987 | 425.888 | 15.78942
0.3504987 | 426.1343 | 15.79855
0.3504987 | 426.383 | 15.80777
0.3504987 | 426.6363 | 15.81716
0.3504987 | 426.8874 | 15.82647
0.3504987 | 427.1237 | 15.83523
0.3504987 | 427.3754 | 15.84456
0.3504987 | 427.6342 | 15.85416
0.3504987 | 427.8817 | 15.86333
0.3541498 | 428.1189 | 15.87213
0.3541498 | 428.3642 | 15.88122
0.3541498 | 428.6072 | 15.89023
0.3541498 | 428.8537 | 15.89937
0.3541498 | 429.0867 | 15.90801
0.3541498 | 429.3254 | 15.91686
0.3541498 | 429.5753 | 15.92612
0.3541498 | 429.8132 | 15.93494
0.3541498 | 430.051 | 15.94376
0.3504987 | 430.2934 | 15.95275
0.3504987 | 430.545 | 15.96207
0.3504987 | 430.7868 | 15.97104
0.3541498 | 431.0326 | 15.98015
0.3541498 | 431.2755 | 15.98916
0.3541498 | 431.5353 | 15.99879
0.3541498 | 431.7737 | 16.00763
0.3541498 | 432.0153 | 16.01658
0.3541498 | 432.2601 | 16.02566
0.3578008 | 432.4995 | 16.03453
0.3578008 | 432.7452 | 16.04364
0.3578008 | 432.9806 | 16.05237
0.3578008 | 433.2148 | 16.06105
0.3578008 | 433.4507 | 16.0698
0.3578008 | 433.6826 | 16.0784
0.3578008 | 433.9196 | 16.08718
0.3578008 | 434.1699 | 16.09646
0.3578008 | 434.4116 | 16.10542
0.3578008 | 434.6523 | 16.11435
0.3578008 | 434.899 | 16.12349
0.3578008 | 435.14 | 16.13243
0.3578008 | 435.3811 | 16.14137
0.3578008 | 435.6361 | 16.15082
0.3578008 | 435.8869 | 16.16012
0.3578008 | 436.1424 | 16.16959
0.3578008 | 436.3801 | 16.1784
0.3578008 | 436.6194 | 16.18728
0.3614518 | 436.8695 | 16.19655
0.3614518 | 437.1186 | 16.20578
0.3614518 | 437.3444 | 16.21415
0.3614518 | 437.5777 | 16.2228
0.3614518 | 437.8212 | 16.23183
0.3614518 | 438.0477 | 16.24023
0.3578008 | 438.2844 | 16.249
0.3578008 | 438.5211 | 16.25778
0.3614518 | 438.7584 | 16.26658
0.3614518 | 438.9992 | 16.27551
0.3614518 | 439.2351 | 16.28425
0.3614518 | 439.4674 | 16.29286
0.3614518 | 439.7139 | 16.302
0.3614518 | 439.9565 | 16.311
0.3614518 | 440.1933 | 16.31977
0.3614518 | 440.4499 | 16.32929
0.3651029 | 440.6888 | 16.33814
0.3651029 | 440.9215 | 16.34677
0.3651029 | 441.1676 | 16.3559
0.3651029 | 441.4031 | 16.36463
0.3651029 | 441.6345 | 16.37321
0.3614518 | 441.8764 | 16.38217
0.3614518 | 442.1102 | 16.39084
0.3614518 | 442.3426 | 16.39946
0.3651029 | 442.5768 | 16.40814
0.3651029 | 442.7981 | 16.41635
0.3651029 | 443.0304 | 16.42496
0.3651029 | 443.2641 | 16.43362
0.3651029 | 443.4855 | 16.44183
0.3651029 | 443.7187 | 16.45047
0.3651029 | 443.9597 | 16.45941
0.3651029 | 444.1856 | 16.46779
0.3687539 | 444.4206 | 16.4765
0.3687539 | 444.6637 | 16.48551
0.3687539 | 444.8975 | 16.49418
0.3687539 | 445.1317 | 16.50286
0.3687539 | 445.3674 | 16.5116
0.3687539 | 445.6087 | 16.52055
0.3687539 | 445.8468 | 16.52938
0.3687539 | 446.0797 | 16.53801
0.3687539 | 446.3097 | 16.54654
0.3724049 | 446.5479 | 16.55537
0.3687539 | 446.787 | 16.56423
0.3687539 | 447.0117 | 16.57256
0.3651029 | 447.248 | 16.58132
0.3687539 | 447.4858 | 16.59014
0.3687539 | 447.7172 | 16.59872
0.3724049 | 447.9452 | 16.60717
0.3724049 | 448.1773 | 16.61577
0.3724049 | 448.4137 | 16.62454
0.3724049 | 448.6476 | 16.63321
0.3724049 | 448.8823 | 16.64191
0.3724049 | 449.1132 | 16.65047
0.3724049 | 449.3526 | 16.65935
0.3724049 | 449.594 | 16.6683
0.3724049 | 449.8285 | 16.67699
0.3724049 | 450.0686 | 16.68589
0.3724049 | 450.3083 | 16.69478
0.3724049 | 450.5453 | 16.70357
0.3687539 | 450.7794 | 16.71225
0.3687539 | 451.0129 | 16.7209
0.3724049 | 451.2422 | 16.72941
0.3724049 | 451.4729 | 16.73796
0.3760559 | 451.7044 | 16.74654
0.3760559 | 451.9386 | 16.75522
0.3760559 | 452.1725 | 16.76389
0.3760559 | 452.4001 | 16.77233
0.3760559 | 452.6378 | 16.78115
0.3760559 | 452.8781 | 16.79005
0.3760559 | 453.1166 | 16.79889
0.3760559 | 453.3595 | 16.8079
0.3760559 | 453.6006 | 16.81684
0.3797069 | 453.8562 | 16.82631
0.3797069 | 454.1049 | 16.83553
0.3760559 | 454.3427 | 16.84435
0.3760559 | 454.5813 | 16.8532
0.3760559 | 454.8318 | 16.86248
0.3760559 | 455.0716 | 16.87137
0.3760559 | 455.3138 | 16.88036
0.3760559 | 455.5563 | 16.88935
0.3797069 | 455.8027 | 16.89848
0.3797069 | 456.0468 | 16.90753
0.3797069 | 456.272 | 16.91588
0.3797069 | 456.507 | 16.92459
0.3797069 | 456.7404 | 16.93324
0.3797069 | 456.9789 | 16.94209
0.3797069 | 457.2074 | 16.95056
0.3797069 | 457.4466 | 16.95942
0.3797069 | 457.6906 | 16.96847
0.383358 | 457.9309 | 16.97738
0.383358 | 458.1608 | 16.9859
0.3797069 | 458.3981 | 16.9947
0.3797069 | 458.6472 | 17.00394
0.3797069 | 458.8853 | 17.01276
0.3797069 | 459.1282 | 17.02177
0.3797069 | 459.3762 | 17.03097
0.383358 | 459.6233 | 17.04012
0.383358 | 459.8571 | 17.04879
0.383358 | 460.0893 | 17.0574
0.383358 | 460.3332 | 17.06644
0.383358 | 460.5775 | 17.0755
0.383358 | 460.8121 | 17.0842
0.383358 | 461.0407 | 17.09267
0.383358 | 461.2786 | 17.10149
0.383358 | 461.518 | 17.11037
0.383358 | 461.7495 | 17.11895
0.383358 | 461.9782 | 17.12743
0.383358 | 462.2216 | 17.13645
0.383358 | 462.4514 | 17.14498
0.383358 | 462.6733 | 17.1532
0.383358 | 462.8996 | 17.16159
0.383358 | 463.1332 | 17.17025
0.383358 | 463.3683 | 17.17897
0.387009 | 463.6044 | 17.18772
0.387009 | 463.8356 | 17.19629
0.387009 | 464.0793 | 17.20533
0.387009 | 464.322 | 17.21433
0.387009 | 464.5505 | 17.2228
0.387009 | 464.798 | 17.23197
0.387009 | 465.0401 | 17.24095
0.387009 | 465.2766 | 17.24972
0.387009 | 465.5091 | 17.25833
0.387009 | 465.7482 | 17.2672
0.387009 | 465.9819 | 17.27587
0.387009 | 466.2256 | 17.2849
0.387009 | 466.4519 | 17.29329
0.387009 | 466.6866 | 17.30199
0.387009 | 466.9275 | 17.31092
0.387009 | 467.1542 | 17.31933
0.387009 | 467.3801 | 17.3277
0.39066 | 467.6139 | 17.33637
0.39066 | 467.8592 | 17.34546
0.39066 | 468.0931 | 17.35414
0.3943111 | 468.3297 | 17.36291
0.39066 | 468.5549 | 17.37126
0.39066 | 468.802 | 17.38042
0.39066 | 469.0421 | 17.38932
0.39066 | 469.2794 | 17.39812
0.39066 | 469.5209 | 17.40707
0.39066 | 469.7731 | 17.41642
0.39066 | 470.0247 | 17.42575
0.39066 | 470.2671 | 17.43473
0.39066 | 470.5109 | 17.44377
0.39066 | 470.7604 | 17.45302
0.39066 | 471.011 | 17.46231
0.3943111 | 471.2461 | 17.47103
0.3943111 | 471.4821 | 17.47978
0.3943111 | 471.7275 | 17.48888
0.3943111 | 471.96875 | 17.49782
0.3943111 | 472.2033 | 17.50652
0.3943111 | 472.4408 | 17.51532
0.3943111 | 472.6792 | 17.52416
0.3943111 | 472.9237 | 17.53323
0.3943111 | 473.159 | 17.54195
0.39066 | 473.3984 | 17.55082
0.3943111 | 473.6391 | 17.55975
0.3943111 | 473.8849 | 17.56886
0.3943111 | 474.1182 | 17.57751
0.3943111 | 474.3549 | 17.58629
0.3979621 | 474.5984 | 17.59531
0.3979621 | 474.8372 | 17.60417
0.3979621 | 475.0797 | 17.61316
0.3979621 | 475.31 | 17.6217
0.3979621 | 475.5486 | 17.63054
0.3979621 | 475.7896 | 17.63948
0.3979621 | 476.0235 | 17.64815
0.3979621 | 476.2587 | 17.65687
0.3979621 | 476.4996 | 17.6658
0.3979621 | 476.7387 | 17.67466
0.3979621 | 476.9781 | 17.68354
0.3979621 | 477.211 | 17.69217
0.3979621 | 477.4457 | 17.70088
0.3979621 | 477.6914 | 17.70998
0.3979621 | 477.9293 | 17.7188
0.3979621 | 478.1653 | 17.72755
0.3979621 | 478.4108 | 17.73666
0.3979621 | 478.6542 | 17.74568
0.3979621 | 478.8917 | 17.75448
0.3979621 | 479.1335 | 17.76345
0.4016131 | 479.3775 | 17.77249
0.4016131 | 479.6246 | 17.78166
0.4016131 | 479.8666 | 17.79063
0.4016131 | 480.1049 | 17.79946
0.4016131 | 480.3512 | 17.80859
0.4016131 | 480.5974 | 17.81772
0.4016131 | 480.8377 | 17.82663
0.4016131 | 481.0736 | 17.83538
0.4016131 | 481.314 | 17.84429
0.4016131 | 481.5591 | 17.85338
0.4016131 | 481.7958 | 17.86215
0.4016131 | 482.039 | 17.87117
0.4016131 | 482.2884 | 17.88041
0.4016131 | 482.5352 | 17.88956
0.4016131 | 482.775 | 17.89845
0.4052642 | 483.022 | 17.90761
0.4052642 | 483.2674 | 17.91671
0.4052642 | 483.5186 | 17.92602
0.4052642 | 483.7706 | 17.93537
0.4052642 | 484.0182 | 17.94454
0.4052642 | 484.269 | 17.95384
0.4052642 | 484.5159 | 17.963
0.4052642 | 484.7598 | 17.97204
0.4052642 | 485.0091 | 17.98128
0.4052642 | 485.262 | 17.99066
0.4052642 | 485.5077 | 17.99977
0.4052642 | 485.7542 | 18.0089
0.4052642 | 486.0028 | 18.01812
0.4052642 | 486.2493 | 18.02726
0.4052642 | 486.4907 | 18.03621
0.4052642 | 486.7324 | 18.04517
0.4089152 | 486.9784 | 18.05429
0.4089152 | 487.2191 | 18.06321
0.4089152 | 487.4583 | 18.07208
0.4089152 | 487.698 | 18.08097
0.4089152 | 487.9312 | 18.08962
0.4089152 | 488.1766 | 18.09871
0.4089152 | 488.412 | 18.10744
0.4089152 | 488.6508 | 18.11629
0.4089152 | 488.894 | 18.12531
0.4089152 | 489.1305 | 18.13408
0.4089152 | 489.364 | 18.14273
0.4089152 | 489.6021 | 18.15156
0.4089152 | 489.8415 | 18.16044
0.4089152 | 490.0813 | 18.16933
0.4089152 | 490.3253 | 18.17838
0.4089152 | 490.569 | 18.18741
0.4089152 | 490.8095 | 18.19633
0.4125662 | 491.047 | 18.20513
0.4125662 | 491.2784 | 18.21371
0.4125662 | 491.5202 | 18.22267
0.4125662 | 491.7638 | 18.2317
0.4125662 | 491.9962 | 18.24032
0.4125662 | 492.2289 | 18.24895
0.4125662 | 492.4612 | 18.25756
0.4125662 | 492.698 | 18.26634
0.4125662 | 492.9208 | 18.2746
0.4125662 | 493.1596 | 18.28345
0.4125662 | 493.3934 | 18.29212
0.4125662 | 493.6373 | 18.30117
0.4125662 | 493.8699 | 18.30979
0.4125662 | 494.0948 | 18.31813
0.4125662 | 494.3317 | 18.32691
0.4125662 | 494.5721 | 18.33582
0.4162172 | 494.8053 | 18.34447
0.4162172 | 495.0322 | 18.35288
0.4162172 | 495.2676 | 18.36161
0.4162172 | 495.5002 | 18.37023
0.4162172 | 495.7301 | 18.37875
0.4162172 | 495.9567 | 18.38715
0.4162172 | 496.1893 | 18.39578
0.4162172 | 496.4252 | 18.40452
0.4162172 | 496.6537 | 18.41299
0.4162172 | 496.8819 | 18.42145
0.4162172 | 497.1146 | 18.43008
0.4162172 | 497.345 | 18.43862
0.4162172 | 497.5748 | 18.44714
0.4162172 | 497.7955 | 18.45533
0.4162172 | 498.0353 | 18.46422
0.4162172 | 498.2688 | 18.47287
0.4162172 | 498.4972 | 18.48134
0.4162172 | 498.7283 | 18.48991
0.4198683 | 498.9684 | 18.49881
0.4198683 | 499.1978 | 18.50732
0.4198683 | 499.4401 | 18.5163
0.4198683 | 499.6784 | 18.52513
0.4198683 | 499.9099 | 18.53371
0.4198683 | 500.1452 | 18.54244
0.4198683 | 500.3747 | 18.55095
0.4198683 | 500.6014 | 18.55935
0.4198683 | 500.8353 | 18.56802
0.4198683 | 501.0634 | 18.57648
0.4198683 | 501.2914 | 18.58493
0.4198683 | 501.5309 | 18.59381
0.4198683 | 501.7463 | 18.6018
0.4198683 | 501.9716 | 18.61015
0.4198683 | 502.2033 | 18.61874
0.4235193 | 502.4388 | 18.62747
0.4235193 | 502.6652 | 18.63587
0.4235193 | 502.8965 | 18.64444
0.4235193 | 503.1291 | 18.65306
0.4235193 | 503.3716 | 18.66205
0.4235193 | 503.6034 | 18.67065
0.4235193 | 503.8301 | 18.67905
0.4235193 | 504.0616 | 18.68764
0.4235193 | 504.2997 | 18.69646
0.4235193 | 504.531 | 18.70504
0.4235193 | 504.763 | 18.71364
0.4235193 | 504.9948 | 18.72223
0.4235193 | 505.2304 | 18.73097
0.4235193 | 505.4583 | 18.73942
0.4235193 | 505.6922 | 18.74809
0.4271703 | 505.9208 | 18.75656
0.4271703 | 506.152 | 18.76514
0.4271703 | 506.3875 | 18.77387
0.4271703 | 506.6205 | 18.7825
0.4271703 | 506.8589 | 18.79134
0.4271703 | 507.0961 | 18.80014
0.4271703 | 507.3323 | 18.8089
0.4271703 | 507.5667 | 18.81758
0.4271703 | 507.8075 | 18.82651
0.4271703 | 508.0324 | 18.83485
0.4271703 | 508.2736 | 18.84379
0.4271703 | 508.5159 | 18.85277
0.4271703 | 508.7545 | 18.86162
0.4271703 | 508.9846 | 18.87015
0.4271703 | 509.2203 | 18.87889
0.4271703 | 509.4606 | 18.8878
0.4308213 | 509.6963 | 18.89654
0.4308213 | 509.9247 | 18.905
0.4308213 | 510.1568 | 18.91361
0.4308213 | 510.3968 | 18.92251
0.4308213 | 510.6264 | 18.93102
0.4308213 | 510.8457 | 18.93915
0.4308213 | 511.0805 | 18.94786
0.4308213 | 511.313 | 18.95647
0.4308213 | 511.5475 | 18.96517
0.4308213 | 511.7739 | 18.97356
0.4308213 | 512.0105 | 18.98233
0.4308213 | 512.2538 | 18.99136
0.4308213 | 512.4877 | 19.00003
0.4308213 | 512.7176 | 19.00855
0.4271703 | 512.9588 | 19.01749
0.4308213 | 513.2072 | 19.0267
0.4308213 | 513.4437 | 19.03547
0.4308213 | 513.6797 | 19.04422
0.4308213 | 513.9191 | 19.05309
0.4308213 | 514.1504 | 19.06167
0.4308213 | 514.3809 | 19.07022
0.4308213 | 514.6178 | 19.079
0.4344724 | 514.852 | 19.08768
0.4344724 | 515.0902 | 19.09651
0.4344724 | 515.317 | 19.10492
0.4344724 | 515.5449 | 19.11337
0.4344724 | 515.7783 | 19.12202
0.4344724 | 516.0165 | 19.13085
0.4344724 | 516.2449 | 19.13932
0.4344724 | 516.4784 | 19.14798
0.4344724 | 516.7223 | 19.15702
0.4344724 | 516.9565 | 19.1657
0.4344724 | 517.1927 | 19.17446
0.4344724 | 517.4299 | 19.18325
0.4344724 | 517.6752 | 19.19235
0.4344724 | 517.9156 | 19.20126
0.4344724 | 518.15 | 19.20995
0.4381234 | 518.3896 | 19.21883
0.4381234 | 518.636 | 19.22797
0.4381234 | 518.8838 | 19.23716
0.4381234 | 519.11 | 19.24554
0.4381234 | 519.3416 | 19.25413
0.4381234 | 519.581 | 19.263
0.4344724 | 519.8074 | 19.2714
0.4344724 | 520.0315 | 19.27971
0.4344724 | 520.2582 | 19.28811
0.4381234 | 520.4964 | 19.29694
0.4381234 | 520.7242 | 19.30539
0.4381234 | 520.9473 | 19.31366
0.4381234 | 521.1699 | 19.32191
0.4381234 | 521.4089 | 19.33077
0.4381234 | 521.6382 | 19.33927
0.4381234 | 521.8665 | 19.34773
0.4417744 | 522.1044 | 19.35656
0.4417744 | 522.3385 | 19.36524
0.4417744 | 522.5704 | 19.37383
0.4417744 | 522.7955 | 19.38218
0.4417744 | 523.0284 | 19.39081
0.4417744 | 523.2629 | 19.39951
0.4417744 | 523.4924 | 19.40802
0.4417744 | 523.709 | 19.41605
0.4417744 | 523.944 | 19.42476
0.4417744 | 524.175 | 19.43332
0.4381234 | 524.4051 | 19.44185
0.4381234 | 524.6343 | 19.45035
0.4381234 | 524.8622 | 19.4588
0.4381234 | 525.0911 | 19.46729
0.4417744 | 525.3232 | 19.47589
0.4417744 | 525.5501 | 19.4843
0.4417744 | 525.7753 | 19.49265
0.4454255 | 526.007 | 19.50124
0.4454255 | 526.2282 | 19.50944
0.4454255 | 526.4597 | 19.51803
0.4454255 | 526.6862 | 19.52642
0.4454255 | 526.9161 | 19.53495
0.4454255 | 527.146 | 19.54347
0.4454255 | 527.3802 | 19.55215
0.4454255 | 527.6118 | 19.56074
0.4454255 | 527.8428 | 19.5693
0.4417744 | 528.0823 | 19.57818
0.4417744 | 528.3276 | 19.58728
0.4417744 | 528.5644 | 19.59606
0.4454255 | 528.7982 | 19.60472
0.4454255 | 529.038 | 19.61361
0.4454255 | 529.2798 | 19.62258
0.4454255 | 529.5155 | 19.63132
0.4454255 | 529.751 | 19.64005
0.4490765 | 529.9843 | 19.6487
0.4490765 | 530.2214 | 19.65749
0.4490765 | 530.4485 | 19.66591
0.4454255 | 530.676 | 19.67434
0.4454255 | 530.9123 | 19.6831
0.4454255 | 531.1454 | 19.69174
0.4454255 | 531.3667 | 19.69995
0.4454255 | 531.5923 | 19.70831
0.4454255 | 531.8314 | 19.71718
0.4490765 | 532.0635 | 19.72578
0.4490765 | 532.2899 | 19.73417
0.4490765 | 532.5174 | 19.74261
0.4454255 | 532.7565 | 19.75147
0.4454255 | 532.9894 | 19.76011
0.4490765 | 533.2193 | 19.76863
0.4490765 | 533.4526 | 19.77728
0.4527275 | 533.6951 | 19.78627
0.4563785 | 533.9319 | 19.79505
0.4527275 | 534.1599 | 19.8035
0.4527275 | 534.3866 | 19.81191
0.4490765 | 534.6185 | 19.82051
0.4490765 | 534.8523 | 19.82917
0.4490765 | 535.0793 | 19.83759
0.4527275 | 535.3062 | 19.846
0.4527275 | 535.5465 | 19.85491
0.4527275 | 535.7786 | 19.86351
0.4527275 | 536.0061 | 19.87195
0.4490765 | 536.2336 | 19.88038
0.4490765 | 536.4772 | 19.88942
0.4490765 | 536.7119 | 19.89811
0.4527275 | 536.9522 | 19.90703
0.4563785 | 537.186 | 19.91569
0.4563785 | 537.4258 | 19.92459
0.4563785 | 537.6615 | 19.93332
0.4563785 | 537.8926 | 19.94189
0.4527275 | 538.1271 | 19.95059
0.4527275 | 538.3628 | 19.95932
0.4527275 | 538.6009 | 19.96815
0.4527275 | 538.8274 | 19.97655
0.4527275 | 539.0676 | 19.98545
0.4563785 | 539.2967 | 19.99395
0.4563785 | 539.5378 | 20.00288
0.4527275 | 539.7795 | 20.01184
0.4527275 | 540.0264 | 20.021
0.4527275 | 540.2565 | 20.02953
0.4527275 | 540.4853 | 20.03801
0.4563785 | 540.7265625 | 20.04696
0.4563785 | 540.9705 | 20.056
0.4600296 | 541.213 | 20.06499
0.4600296 | 541.4469 | 20.07366
0.4600296 | 541.687 | 20.08256
0.4600296 | 541.9221 | 20.09128
0.4600296 | 542.1599 | 20.10009
0.4600296 | 542.3934 | 20.10875
0.4563785 | 542.6438 | 20.11804
0.4563785 | 542.8967 | 20.12741
0.4563785 | 543.1439 | 20.13658
0.4563785 | 543.3893 | 20.14567
0.4563785 | 543.6351 | 20.15479
0.4563785 | 543.8841 | 20.16402
0.4563785 | 544.1325 | 20.17323
0.4563785 | 544.3712 | 20.18208
0.4600296 | 544.6107 | 20.19096
0.4600296 | 544.8465 | 20.1997
0.4636806 | 545.071 | 20.20802
0.4636806 | 545.2973 | 20.21641
0.4636806 | 545.5237 | 20.22481
0.4636806 | 545.7409 | 20.23286
0.4636806 | 545.9592 | 20.24095
0.4636806 | 546.1859 | 20.24936
0.4600296 | 546.4081 | 20.2576
0.4600296 | 546.6348 | 20.266
0.4636806 | 546.8582 | 20.27428
0.4636806 | 547.0959 | 20.2831
0.4673316 | 547.3415 | 20.2922
0.4673316 | 547.5851 | 20.30123
0.4636806 | 547.8292 | 20.31028
0.4636806 | 548.0746 | 20.31938
0.4636806 | 548.3265 | 20.32872
0.4636806 | 548.5662 | 20.33761
0.4636806 | 548.8105 | 20.34666
0.4636806 | 549.0493 | 20.35552
0.4636806 | 549.2911 | 20.36448
0.4636806 | 549.5211 | 20.373
0.4636806 | 549.7515 | 20.38155
0.4636806 | 549.9739 | 20.38979
0.4636806 | 550.1932 | 20.39792
0.4636806 | 550.4169 | 20.40622
0.4673316 | 550.6364 | 20.41435
0.4673316 | 550.8661 | 20.42287
0.4673316 | 551.0934 | 20.4313
0.4673316 | 551.3303 | 20.44008
0.4673316 | 551.5573 | 20.4485
0.4673316 | 551.7894 | 20.4571
0.4673316 | 552.0167 | 20.46553
0.4673316 | 552.2549 | 20.47436
0.4673316 | 552.488 | 20.483
0.4673316 | 552.7224 | 20.49169
0.4673316 | 552.9559 | 20.50035
0.4673316 | 553.1813 | 20.5087
0.4673316 | 553.4119 | 20.51725
0.4673316 | 553.639 | 20.52567
0.4673316 | 553.8702 | 20.53424
0.4673316 | 554.0994 | 20.54274
0.4673316 | 554.3305 | 20.55131
0.4709826 | 554.5607 | 20.55984
0.4709826 | 554.7888 | 20.5683
0.4709826 | 555.0189 | 20.57683
0.4746337 | 555.2463 | 20.58526
0.4746337 | 555.4748 | 20.59373
0.4709826 | 555.7007 | 20.60211
0.4709826 | 555.9261 | 20.61047
0.4709826 | 556.1494 | 20.61874
0.4709826 | 556.3795 | 20.62727
0.4709826 | 556.6053 | 20.63565
0.4709826 | 556.8361 | 20.6442
0.4709826 | 557.0736 | 20.65301
0.4709826 | 557.3025 | 20.66149
0.4709826 | 557.5325 | 20.67002
0.4709826 | 557.7611 | 20.6785
0.4709826 | 557.9923 | 20.68707
0.4709826 | 558.2182 | 20.69544
0.4709826 | 558.4481 | 20.70397
0.4746337 | 558.6668 | 20.71208
0.4746337 | 558.8942 | 20.72051
0.4746337 | 559.1132 | 20.72863
0.4746337 | 559.3235 | 20.73642
0.4746337 | 559.5443 | 20.74461
0.4746337 | 559.7637 | 20.75274
0.4746337 | 559.9858 | 20.76098
0.4746337 | 560.2015 | 20.76897
0.4746337 | 560.4213 | 20.77712
0.4746337 | 560.6464 | 20.78547
0.4746337 | 560.8782 | 20.79406
0.4746337 | 561.106 | 20.80251
0.4746337 | 561.3308 | 20.81084
0.4746337 | 561.5652 | 20.81953
0.4746337 | 561.7964 | 20.8281
0.4746337 | 562.0327 | 20.83686
0.4746337 | 562.2629 | 20.8454
0.4746337 | 562.4957 | 20.85403
0.4746337 | 562.7232 | 20.86246
0.4746337 | 562.9482 | 20.87081
0.4746337 | 563.1748 | 20.87921
0.4746337 | 563.3956 | 20.88739
0.4746337 | 563.621 | 20.89575
0.4782847 | 563.8387 | 20.90382
0.4782847 | 564.0555 | 20.91186
0.4782847 | 564.2691 | 20.91978
0.4782847 | 564.4844 | 20.92776
0.4782847 | 564.7015 | 20.93581
0.4819357 | 564.9219 | 20.94398
0.4819357 | 565.1379 | 20.95199
0.4819357 | 565.3548 | 20.96003
0.4819357 | 565.5818 | 20.96844
0.4819357 | 565.7926 | 20.97626
0.4819357 | 566.0206 | 20.98471
0.4819357 | 566.2469 | 20.9931
0.4819357 | 566.4718 | 21.00144
0.4819357 | 566.6974 | 21.0098
0.4819357 | 566.9265 | 21.01829
0.4819357 | 567.1688 | 21.02728
0.4819357 | 567.4043 | 21.03601
0.4819357 | 567.6337 | 21.04452
0.4819357 | 567.8628 | 21.05301
0.4819357 | 568.1062 | 21.06203
0.4819357 | 568.3326 | 21.07043
0.4819357 | 568.558 | 21.07878
0.4819357 | 568.788 | 21.08731
0.4819357 | 569.0261 | 21.09614
0.4819357 | 569.2514 | 21.10449
0.4819357 | 569.467 | 21.11248
0.4819357 | 569.6868 | 21.12063
0.4819357 | 569.9122 | 21.12899
0.4819357 | 570.138 | 21.13736
0.4819357 | 570.3581 | 21.14552
0.4819357 | 570.5831 | 21.15386
0.4855868 | 570.8116 | 21.16233
0.4855868 | 571.0377 | 21.17071
0.4855868 | 571.2543 | 21.17874
0.4892378 | 571.4857 | 21.18733
0.4892378 | 571.7117 | 21.1957
0.4892378 | 571.9443 | 21.20433
0.4892378 | 572.1807 | 21.21309
0.4892378 | 572.4071 | 21.22148
0.4892378 | 572.6398 | 21.23011
0.4892378 | 572.8835 | 21.23915
0.4892378 | 573.1156 | 21.24775
0.4855868 | 573.3483 | 21.25638
0.4855868 | 573.5936 | 21.26547
0.4855868 | 573.8285 | 21.27418
0.4855868 | 574.0691 | 21.2831
0.4855868 | 574.3042 | 21.29182
0.4855868 | 574.5378 | 21.30048
0.4892378 | 574.7718 | 21.30915
0.4892378 | 575.0073 | 21.31789
0.4892378 | 575.2339 | 21.32629
0.4892378 | 575.4586 | 21.33461
0.4892378 | 575.6837 | 21.34296
0.4892378 | 575.90625 | 21.35121
0.4892378 | 576.132 | 21.35958
0.4892378 | 576.3491 | 21.36763
0.4892378 | 576.5662 | 21.37568
0.4928888 | 576.7868 | 21.38386
0.4928888 | 577.0121 | 21.39221
0.4928888 | 577.2406 | 21.40068
0.4928888 | 577.474 | 21.40934
0.4928888 | 577.7048 | 21.41789
0.4928888 | 577.9428 | 21.42672
0.4928888 | 578.1739 | 21.43528
0.4892378 | 578.407 | 21.44393
0.4892378 | 578.6382 | 21.4525
0.4892378 | 578.8829 | 21.46157
0.4892378 | 579.1186 | 21.47031
0.4892378 | 579.3542 | 21.47904
0.4892378 | 579.5818 | 21.48748
0.4892378 | 579.7944 | 21.49536
0.4892378 | 580.0267 | 21.50398
0.4892378 | 580.2488 | 21.51221
0.4928888 | 580.4648 | 21.52022
0.4928888 | 580.6765 | 21.52806
0.4928888 | 580.9022 | 21.53643
0.4928888 | 581.1189 | 21.54447
0.4928888 | 581.3322 | 21.55237
0.4928888 | 581.5473 | 21.56035
0.4928888 | 581.772 | 21.56868
0.4965399 | 581.9991 | 21.5771
0.4965399 | 582.2214 | 21.58534
0.4965399 | 582.4422 | 21.59353
0.4965399 | 582.6827 | 21.60244
0.4965399 | 582.9264 | 21.61148
0.4965399 | 583.1595 | 21.62012
0.4965399 | 583.3859 | 21.62851
0.4965399 | 583.6308 | 21.63759
0.4928888 | 583.8595 | 21.64607
0.4965399 | 584.0807 | 21.65427
0.4928888 | 584.3083 | 21.66271
0.4965399 | 584.5314 | 21.67098
0.4965399 | 584.7543 | 21.67925
0.4965399 | 584.9708 | 21.68727
0.4965399 | 585.1932 | 21.69552
0.4965399 | 585.4093 | 21.70353
0.5001909 | 585.6302 | 21.71172
0.5001909 | 585.8456 | 21.71971
0.5001909 | 586.072 | 21.7281
0.5001909 | 586.3 | 21.73655
0.5001909 | 586.5226 | 21.7448
0.5001909 | 586.7568 | 21.75349
0.5001909 | 586.9965 | 21.76237
0.5001909 | 587.2296 | 21.77101
0.5001909 | 587.4514 | 21.77924
0.5001909 | 587.6892 | 21.78806
0.5001909 | 587.9304 | 21.797
0.5001909 | 588.1554 | 21.80534
0.4965399 | 588.3908 | 21.81407
0.4965399 | 588.6183 | 21.8225
0.5001909 | 588.8564 | 21.83133
0.5001909 | 589.0801 | 21.83962
0.5038419 | 589.3074 | 21.84805
0.5038419 | 589.5297 | 21.85629
0.5038419 | 589.7635 | 21.86496
0.5001909 | 589.9898 | 21.87335
0.5001909 | 590.2174 | 21.88179
0.5001909 | 590.457 | 21.89067
0.5038419 | 590.6868 | 21.89919
0.5038419 | 590.9122 | 21.90754
0.5038419 | 591.142 | 21.91606
0.5038419 | 591.3754 | 21.92472
0.5038419 | 591.6015625 | 21.9331
0.5001909 | 591.828 | 21.9415
0.5001909 | 592.057 | 21.94999
0.5038419 | 592.2922 | 21.95871
0.5038419 | 592.5181 | 21.96708
0.5074929 | 592.7391 | 21.97528
0.5074929 | 592.9681 | 21.98377
0.5074929 | 593.2029 | 21.99247
0.5038419 | 593.4308 | 22.00092
0.5038419 | 593.6571 | 22.00931
0.5038419 | 593.8879 | 22.01787
0.5038419 | 594.1205 | 22.02649
0.5038419 | 594.3502 | 22.03501
0.5074929 | 594.571 | 22.04319
0.5074929 | 594.7976 | 22.05159
0.5038419 | 595.0234375 | 22.05997
0.5038419 | 595.2435 | 22.06812
0.5038419 | 595.4722 | 22.0766
0.5038419 | 595.6964 | 22.08491
0.5074929 | 595.922 | 22.09328
0.5074929 | 596.1486 | 22.10168
0.5074929 | 596.382 | 22.11033
0.511144 | 596.6074 | 22.11869
0.5074929 | 596.8417 | 22.12738
0.5074929 | 597.0756 | 22.13605
0.5074929 | 597.3077 | 22.14465
0.5074929 | 597.5384 | 22.1532
0.511144 | 597.7693 | 22.16176
0.511144 | 598.0048 | 22.17049
0.511144 | 598.2414 | 22.17927
0.5074929 | 598.4721 | 22.18782
0.5074929 | 598.7018 | 22.19634
0.5074929 | 598.9415 | 22.20522
0.5074929 | 599.175 | 22.21388
0.511144 | 599.4035 | 22.22235
0.511144 | 599.6385 | 22.23106
0.511144 | 599.8763 | 22.23988
0.511144 | 600.1113 | 22.24859
0.511144 | 600.3474 | 22.25735
0.511144 | 600.5827 | 22.26607
0.511144 | 600.8163 | 22.27473
0.511144 | 601.0457 | 22.28323
0.511144 | 601.2729 | 22.29166
0.511144 | 601.5052 | 22.30027
0.511144 | 601.7366 | 22.30885
0.511144 | 601.9604 | 22.31715
0.511144 | 602.1823 | 22.32537
0.511144 | 602.408 | 22.33374
0.511144 | 602.6321 | 22.34205
0.514795 | 602.8592 | 22.35047
0.514795 | 603.0844 | 22.35882
0.514795 | 603.3099 | 22.36718
0.514795 | 603.5331 | 22.37545
0.514795 | 603.7588 | 22.38382
0.514795 | 603.9856 | 22.39223
0.514795 | 604.2205 | 22.40094
0.514795 | 604.4557 | 22.40966
0.514795 | 604.6818 | 22.41804
0.514795 | 604.9097 | 22.42649
0.514795 | 605.142 | 22.4351
0.514795 | 605.3752 | 22.44375
0.514795 | 605.6074 | 22.45235
0.514795 | 605.8388 | 22.46094
0.514795 | 606.0645 | 22.4693
0.514795 | 606.2973 | 22.47793
0.514795 | 606.5239 | 22.48633
0.514795 | 606.7451 | 22.49454
0.514795 | 606.9718 | 22.50294
0.514795 | 607.1952 | 22.51122
0.514795 | 607.4093 | 22.51916
0.514795 | 607.6278 | 22.52726
0.514795 | 607.8503 | 22.53551
0.514795 | 608.0728 | 22.54376
0.514795 | 608.2929 | 22.55192
0.518446 | 608.5115 | 22.56002
0.518446 | 608.7379 | 22.56841
0.518446 | 608.9692 | 22.57699
0.518446 | 609.195 | 22.58536
0.518446 | 609.4214 | 22.59376
0.518446 | 609.6561 | 22.60246
0.518446 | 609.8864 | 22.61099
0.518446 | 610.1147 | 22.61946
0.518446 | 610.352 | 22.62826
0.518446 | 610.5842 | 22.63687
0.518446 | 610.8137 | 22.64538
0.518446 | 611.0408 | 22.6538
0.518446 | 611.2652 | 22.66211
0.518446 | 611.4864 | 22.67031
0.518446 | 611.7069 | 22.67849
0.518446 | 611.9297 | 22.68675
0.518446 | 612.1523 | 22.695
0.5220971 | 612.3734 | 22.7032
0.5220971 | 612.5829 | 22.71097
0.518446 | 612.7947 | 22.71882
0.518446 | 613.0135 | 22.72693
0.518446 | 613.2285 | 22.7349
0.5220971 | 613.4379 | 22.74267
0.5220971 | 613.6653 | 22.7511
0.5257481 | 613.8901 | 22.75943
0.5257481 | 614.1137 | 22.76772
0.5257481 | 614.3297 | 22.77573
0.5257481 | 614.55 | 22.78389
0.5220971 | 614.7784 | 22.79236
0.5220971 | 615.0201 | 22.80132
0.5220971 | 615.2437 | 22.80961
0.5257481 | 615.4644 | 22.8178
0.5257481 | 615.6998 | 22.82652
0.5257481 | 615.9299 | 22.83505
0.5220971 | 616.1487 | 22.84316
0.5220971 | 616.3578 | 22.85092
0.5220971 | 616.5944 | 22.85969
0.5220971 | 616.8189 | 22.86801
0.5257481 | 617.033 | 22.87595
0.5293991 | 617.2405 | 22.88364
0.5293991 | 617.4703 | 22.89216
0.5293991 | 617.6884 | 22.90025
0.5257481 | 617.8975 | 22.908
0.5257481 | 618.1042 | 22.91566
0.5257481 | 618.3407 | 22.92443
0.5257481 | 618.5714 | 22.93299
0.5257481 | 618.7831 | 22.94083
0.5257481 | 619.0134 | 22.94937
0.5293991 | 619.2503 | 22.95815
0.5257481 | 619.4702 | 22.96631
0.5257481 | 619.6759 | 22.97393
0.5257481 | 619.9048 | 22.98242
0.5257481 | 620.14 | 22.99114
0.5293991 | 620.3625 | 22.99939
0.5330502 | 620.572 | 23.00716
0.5330502 | 620.797 | 23.0155
0.5330502 | 621.0325 | 23.02423
0.5293991 | 621.2493 | 23.03227
0.5293991 | 621.4589 | 23.04003
0.5257481 | 621.6794 | 23.04821
0.5257481 | 621.9085 | 23.05671
0.5293991 | 622.1245 | 23.06471
0.5293991 | 622.3375 | 23.07261
0.5293991 | 622.5622 | 23.08094
0.5293991 | 622.7848 | 23.08919
0.5293991 | 622.9996 | 23.09716
0.5293991 | 623.2057 | 23.1048
0.5330502 | 623.4281 | 23.11304
0.5330502 | 623.6525 | 23.12136
0.5330502 | 623.876 | 23.12965
0.5330502 | 624.0978 | 23.13787
0.5330502 | 624.328125 | 23.14641
0.5330502 | 624.5522 | 23.15472
0.5330502 | 624.77 | 23.16279
0.5330502 | 624.994 | 23.1711
0.5330502 | 625.2271 | 23.17974
0.5330502 | 625.4571 | 23.18827
0.5330502 | 625.6732 | 23.19628
0.5330502 | 625.8932 | 23.20444
0.5330502 | 626.1199 | 23.21284
0.5330502 | 626.3408 | 23.22103
0.5330502 | 626.5584 | 23.2291
0.5330502 | 626.7869 | 23.23757
0.5330502 | 627.0172 | 23.2461
0.5367012 | 627.2426 | 23.25446
0.5367012 | 627.4586 | 23.26247
0.5367012 | 627.6761 | 23.27054
0.5367012 | 627.9103 | 23.27922
0.5367012 | 628.1352 | 23.28755
0.5367012 | 628.359 | 23.29585
0.5367012 | 628.5892 | 23.30439
0.5367012 | 628.8201 | 23.31295
0.5367012 | 629.0465 | 23.32134
0.5367012 | 629.2745 | 23.32979
0.5367012 | 629.5032 | 23.33827
0.5367012 | 629.7332 | 23.3468
0.5367012 | 629.9673 | 23.35548
0.5367012 | 630.1849 | 23.36354
0.5367012 | 630.4147 | 23.37207
0.5367012 | 630.6381 | 23.38035
0.5367012 | 630.8619 | 23.38864
0.5367012 | 631.0848 | 23.39691
0.5403522 | 631.3047 | 23.40506
0.5403522 | 631.5258 | 23.41326
0.5403522 | 631.7401 | 23.4212
0.5403522 | 631.9612 | 23.4294
0.5403522 | 632.1774 | 23.43741
0.5403522 | 632.3984375 | 23.44561
0.5403522 | 632.613 | 23.45356
0.5403522 | 632.8454 | 23.46218
0.5403522 | 633.0791 | 23.47084
0.5403522 | 633.3047 | 23.47921
0.5403522 | 633.5275 | 23.48747
0.5403522 | 633.7646 | 23.49626
0.5403522 | 634.0107 | 23.50538
0.5403522 | 634.2382 | 23.51382
0.5403522 | 634.4728 | 23.52251
0.5403522 | 634.7115 | 23.53137
0.5403522 | 634.9513 | 23.54025
0.5440032 | 635.169 | 23.54833
0.5440032 | 635.3917 | 23.55658
0.5440032 | 635.6171875 | 23.56494
0.5403522 | 635.8439 | 23.57335
0.5403522 | 636.0514 | 23.58104
0.5403522 | 636.2585 | 23.58872
0.5403522 | 636.483 | 23.59704
0.5440032 | 636.7007 | 23.60511
0.5440032 | 636.9161 | 23.6131
0.5440032 | 637.1245 | 23.62082
0.5440032 | 637.3475 | 23.62909
0.5440032 | 637.5644 | 23.63713
0.5440032 | 637.785 | 23.64531
0.5440032 | 638.0082 | 23.65359
0.5440032 | 638.2265 | 23.66168
0.5476542 | 638.4511 | 23.67001
0.5476542 | 638.6689 | 23.67808
0.5476542 | 638.8869 | 23.68616
0.5476542 | 639.1124 | 23.69452
0.5476542 | 639.3403 | 23.70297
0.5476542 | 639.5623 | 23.7112
0.5476542 | 639.7735 | 23.71903
0.5476542 | 639.995 | 23.72725
0.5476542 | 640.2188 | 23.73554
0.5476542 | 640.4444 | 23.74391
0.5476542 | 640.666 | 23.75212
0.5440032 | 640.8826 | 23.76015
0.5440032 | 641.1053 | 23.76841
0.5440032 | 641.3196 | 23.77636
0.5440032 | 641.541 | 23.78456
0.5476542 | 641.7592 | 23.79265
0.5476542 | 641.9876 | 23.80112
0.5513053 | 642.2095 | 23.80935
0.5513053 | 642.4296875 | 23.81751
0.5513053 | 642.6621 | 23.82613
0.5513053 | 642.8795 | 23.83418
0.5476542 | 643.1013 | 23.84241
0.5476542 | 643.3245 | 23.85068
0.5476542 | 643.5462 | 23.8589
0.5513053 | 643.7733 | 23.86732
0.5513053 | 644.0063 | 23.87596
0.5513053 | 644.23 | 23.88425
0.5513053 | 644.4517 | 23.89247
0.5476542 | 644.6741 | 23.90072
0.5476542 | 644.8929 | 23.90883
0.5513053 | 645.1224 | 23.91734
0.5513053 | 645.3498 | 23.92577
0.5513053 | 645.5743 | 23.93409
0.5513053 | 645.8022 | 23.94254
0.5513053 | 646.0204 | 23.95063
0.5513053 | 646.2427 | 23.95888
0.5513053 | 646.4667 | 23.96718
0.5549563 | 646.6912 | 23.9755
0.5549563 | 646.9188 | 23.98394
0.5513053 | 647.1434 | 23.99227
0.5513053 | 647.3688 | 24.00062
0.5513053 | 647.5946 | 24.00899
0.5513053 | 647.8192 | 24.01732
0.5513053 | 648.042 | 24.02558
0.5513053 | 648.2601 | 24.03367
0.5513053 | 648.4814 | 24.04187
0.5513053 | 648.7004 | 24.04999
0.5513053 | 648.92 | 24.05813
0.5549563 | 649.1362 | 24.06615
0.5549563 | 649.3475 | 24.07398
0.5549563 | 649.563 | 24.08197
0.5549563 | 649.7783 | 24.08995
0.5586073 | 649.9936 | 24.09793
0.5586073 | 650.2164 | 24.10619
0.5586073 | 650.4452 | 24.11468
0.5549563 | 650.665 | 24.12283
0.5549563 | 650.8868 | 24.13105
0.5549563 | 651.1083 | 24.13926
0.5549563 | 651.3317 | 24.14754
0.5549563 | 651.568 | 24.1563
0.5549563 | 651.7909 | 24.16457
0.5549563 | 652.0207 | 24.17309
0.5586073 | 652.2551 | 24.18178
0.5586073 | 652.4784 | 24.19006
0.5586073 | 652.705 | 24.19846
0.5586073 | 652.9252 | 24.20662
0.5586073 | 653.1623 | 24.21541
0.5622584 | 653.4003 | 24.22423
0.5622584 | 653.6332 | 24.23287
0.5586073 | 653.8595 | 24.24126
0.5586073 | 654.0912 | 24.24985
0.5549563 | 654.3219 | 24.2584
0.5549563 | 654.5447 | 24.26666
0.5549563 | 654.7675 | 24.27492
0.5586073 | 654.9924 | 24.28326
0.5586073 | 655.2249 | 24.29188
0.5586073 | 655.4477 | 24.30014
0.5622584 | 655.6718 | 24.30845
0.5622584 | 655.8954 | 24.31674
0.5586073 | 656.1166 | 24.32494
0.5622584 | 656.3365 | 24.33309
0.5622584 | 656.5553 | 24.3412
0.5622584 | 656.783 | 24.34965
0.5659094 | 657.0168 | 24.35831
0.5659094 | 657.2469 | 24.36684
0.5659094 | 657.4822 | 24.37557
0.5659094 | 657.7133 | 24.38414
0.5622584 | 657.938 | 24.39247
0.5622584 | 658.1655 | 24.4009
0.5622584 | 658.4005 | 24.40961
0.5622584 | 658.6385 | 24.41844
0.5622584 | 658.8769 | 24.42728
0.5622584 | 659.1072 | 24.43581
0.5622584 | 659.335 | 24.44426
0.5622584 | 659.5645 | 24.45277
0.5622584 | 659.7795 | 24.46074
0.5659094 | 660 | 24.46891
0.5659094 | 660.2244 | 24.47723
0.5659094 | 660.4478 | 24.48552
0.5695604 | 660.6589 | 24.49334
0.5695604 | 660.8679 | 24.50109
0.5695604 | 661.0857 | 24.50916
0.5695604 | 661.3024 | 24.5172
0.5659094 | 661.5219 | 24.52534
0.5659094 | 661.7408 | 24.53345
0.5659094 | 661.9632 | 24.5417
0.5659094 | 662.1863 | 24.54997
0.5695604 | 662.4059 | 24.55811
0.5695604 | 662.6359 | 24.56664
0.5695604 | 662.8744 | 24.57548
0.5695604 | 663.104 | 24.58399
0.5695604 | 663.3288 | 24.59233
0.5695604 | 663.5576 | 24.60081
0.5695604 | 663.7828 | 24.60916
0.5695604 | 664.0027 | 24.61731
0.5695604 | 664.2297 | 24.62572
0.5695604 | 664.4449 | 24.63371
0.5695604 | 664.6643 | 24.64184
0.5659094 | 664.877 | 24.64972
0.5695604 | 665.0886 | 24.65757
0.5695604 | 665.3104 | 24.66579
0.5732115 | 665.5268 | 24.67381
0.5732115 | 665.7412 | 24.68176
0.5732115 | 665.9606 | 24.6899
0.5732115 | 666.1783 | 24.69797
0.5732115 | 666.394 | 24.70597
0.5732115 | 666.6199 | 24.71434
0.5732115 | 666.8428 | 24.72261
0.5732115 | 667.0657 | 24.73087
0.5732115 | 667.2873 | 24.73908
0.5732115 | 667.5092 | 24.74731
0.5732115 | 667.7363 | 24.75573
0.5732115 | 667.9648 | 24.7642
0.5732115 | 668.1899 | 24.77255
0.5732115 | 668.4225 | 24.78117
0.5732115 | 668.6455 | 24.78944
0.5732115 | 668.8662 | 24.79762
0.5732115 | 669.0841 | 24.8057
0.5732115 | 669.3009 | 24.81374
0.5732115 | 669.5244 | 24.82202
0.5768625 | 669.7358 | 24.82986
0.5768625 | 669.941 | 24.83747
0.5768625 | 670.1497 | 24.8452
0.5768625 | 670.3547 | 24.8528
0.5768625 | 670.5642 | 24.86057
0.5768625 | 670.7825 | 24.86866
0.5768625 | 670.9995 | 24.87671
0.5768625 | 671.2222 | 24.88497
0.5768625 | 671.4417 | 24.8931
0.5768625 | 671.6578 | 24.90112
0.5768625 | 671.8892 | 24.9097
0.5768625 | 672.122 | 24.91833
0.5768625 | 672.3434 | 24.92654
0.5768625 | 672.5692 | 24.93491
0.5768625 | 672.7917 | 24.94316
0.5768625 | 673.0131 | 24.95136
0.5768625 | 673.2358 | 24.95962
0.5768625 | 673.4513 | 24.96761
0.5768625 | 673.668 | 24.97564
0.5768625 | 673.8819 | 24.98357
0.5768625 | 674.0891 | 24.99125
0.5768625 | 674.2953 | 24.9989
0.5768625 | 674.5115 | 25.00692
0.5768625 | 674.7281 | 25.01495
0.5768625 | 674.9382 | 25.02274
0.5768625 | 675.1484375 | 25.03053
0.5768625 | 675.3586 | 25.03832
0.5805135 | 675.5742 | 25.04631
0.5805135 | 675.7909 | 25.05435
0.5805135 | 676.011 | 25.06251
0.5805135 | 676.2285 | 25.07057
0.5805135 | 676.4471 | 25.07868
0.5805135 | 676.663 | 25.08668
0.5768625 | 676.874 | 25.0945
0.5768625 | 677.0878 | 25.10243
0.5768625 | 677.3017 | 25.11036
0.5768625 | 677.5118 | 25.11815
0.5768625 | 677.7214 | 25.12592
0.5805135 | 677.9301 | 25.13366
0.5805135 | 678.129 | 25.14103
0.5805135 | 678.3271 | 25.14837
0.5841645 | 678.5303 | 25.15591
0.5841645 | 678.728 | 25.16324
0.5841645 | 678.9374 | 25.171
0.5878156 | 679.1416 | 25.17857
0.5878156 | 679.3446 | 25.1861
0.5878156 | 679.5508 | 25.19374
0.5878156 | 679.7627 | 25.2016
0.5878156 | 679.9786 | 25.2096
0.5878156 | 680.2031 | 25.21792
0.5878156 | 680.428 | 25.22626
0.5878156 | 680.6505 | 25.23451
0.5841645 | 680.8799 | 25.24302
0.5841645 | 681.102 | 25.25125
0.5841645 | 681.323 | 25.25944
0.5805135 | 681.5474 | 25.26776
0.5805135 | 681.7704 | 25.27603
0.5805135 | 681.9827 | 25.2839
0.5841645 | 682.1945 | 25.29176
0.5841645 | 682.4019 | 25.29944
0.5841645 | 682.6149 | 25.30734
0.5878156 | 682.8234 | 25.31507
0.5878156 | 683.0267 | 25.32261
0.5878156 | 683.2321 | 25.33022
0.5914666 | 683.4363 | 25.33779
0.5914666 | 683.640625 | 25.34537
0.5914666 | 683.8514 | 25.35318
0.5951176 | 684.0762 | 25.36152
0.5914666 | 684.2938 | 25.36959
0.5914666 | 684.514 | 25.37775
0.5914666 | 684.7365 | 25.386
0.5914666 | 684.9658 | 25.3945
0.5914666 | 685.1964 | 25.40305
0.5914666 | 685.4247 | 25.41151
0.5878156 | 685.6661 | 25.42046
0.5878156 | 685.9044 | 25.42929
0.5878156 | 686.1373 | 25.43793
0.5878156 | 686.3618 | 25.44625
0.5878156 | 686.5858 | 25.45456
0.5878156 | 686.8103 | 25.46288
0.5878156 | 687.025 | 25.47084
0.5878156 | 687.2352 | 25.47864
0.5878156 | 687.4536 | 25.48673
0.5914666 | 687.6646 | 25.49455
0.5914666 | 687.8668 | 25.50205
0.5987686 | 688.0728 | 25.50969
0.5951176 | 688.2767 | 25.51725
0.5951176 | 688.484375 | 25.52495
0.5987686 | 688.7018 | 25.53301
0.5951176 | 688.9135 | 25.54086
0.5987686 | 689.1313 | 25.54893
0.5987686 | 689.3621 | 25.55749
0.5987686 | 689.5833 | 25.56569
0.5987686 | 689.8124 | 25.57418
0.5987686 | 690.0453 | 25.58282
0.5987686 | 690.2789 | 25.59148
0.5951176 | 690.512 | 25.60012
0.5951176 | 690.7421875 | 25.60865
0.5951176 | 690.9635 | 25.61686
0.5951176 | 691.1979 | 25.62555
0.5951176 | 691.425 | 25.63397
0.5951176 | 691.6382 | 25.64187
0.5951176 | 691.8512 | 25.64977
0.5951176 | 692.0638 | 25.65765
0.5951176 | 692.2784 | 25.66561
0.5951176 | 692.4902 | 25.67346
0.5987686 | 692.7044 | 25.6814
0.5987686 | 692.9097 | 25.68901
0.6024197 | 693.1202 | 25.69681
0.5987686 | 693.326 | 25.70445
0.5987686 | 693.5414 | 25.71243
0.5987686 | 693.7554 | 25.72037
0.5987686 | 693.9744 | 25.72849
0.5987686 | 694.1946 | 25.73665
0.5987686 | 694.4163 | 25.74487
0.5987686 | 694.6337 | 25.75293
0.5987686 | 694.8494 | 25.76092
0.5987686 | 695.0808 | 25.7695
0.5987686 | 695.3073 | 25.7779
0.5987686 | 695.5297 | 25.78614
0.5987686 | 695.7482 | 25.79424
0.5987686 | 695.9689 | 25.80243
0.5987686 | 696.1826 | 25.81035
0.5987686 | 696.3936 | 25.81817
0.5987686 | 696.6041 | 25.82598
0.6024197 | 696.8179 | 25.8339
0.6024197 | 697.0314 | 25.84182
0.6024197 | 697.241 | 25.84959
0.6024197 | 697.4515 | 25.8574
0.6024197 | 697.6641 | 25.86528
0.6024197 | 697.8784 | 25.87322
0.6024197 | 698.0921 | 25.88114
0.6024197 | 698.3171 | 25.88948
0.6024197 | 698.5452 | 25.89794
0.6024197 | 698.7703 | 25.90629
0.6024197 | 698.9974 | 25.91471
0.6024197 | 699.2195 | 25.92294
0.6024197 | 699.4445 | 25.93128
0.6024197 | 699.6685 | 25.93959
0.6024197 | 699.8973 | 25.94807
0.6024197 | 700.1144 | 25.95612
0.6024197 | 700.3328 | 25.96421
0.6024197 | 700.5446 | 25.97207
0.6024197 | 700.761 | 25.98009
0.6024197 | 700.972 | 25.98791
0.6024197 | 701.1893 | 25.99597
0.6060707 | 701.4092 | 26.00412
0.6024197 | 701.617 | 26.01183
0.6060707 | 701.8304 | 26.01974
0.6060707 | 702.0425 | 26.0276
0.6060707 | 702.2693 | 26.03601
0.6060707 | 702.4905 | 26.04421
0.6060707 | 702.7116 | 26.05241
0.6060707 | 702.9304 | 26.06052
0.6060707 | 703.1548 | 26.06884
0.6060707 | 703.3664 | 26.07668
0.6060707 | 703.5911 | 26.08501
0.6060707 | 703.8158 | 26.09335
0.6060707 | 704.0391 | 26.10162
0.6060707 | 704.2559 | 26.10966
0.6060707 | 704.4732 | 26.11772
0.6060707 | 704.6969 | 26.12601
0.6060707 | 704.9249 | 26.13447
0.6060707 | 705.1456 | 26.14265
0.6060707 | 705.3638 | 26.15074
0.6060707 | 705.5882 | 26.15906
0.6060707 | 705.7982 | 26.16684
0.6060707 | 706.0187 | 26.17502
0.6060707 | 706.234375 | 26.18301
0.6060707 | 706.4511 | 26.19105
0.6060707 | 706.6644 | 26.19895
0.6097217 | 706.8785 | 26.20689
0.6097217 | 707.0836 | 26.2145
0.6097217 | 707.2931 | 26.22226
0.6097217 | 707.5078125 | 26.23022
0.6097217 | 707.7137 | 26.23786
0.6097217 | 707.9333 | 26.246
0.6097217 | 708.1507 | 26.25406
0.6097217 | 708.3704 | 26.2622
0.6097217 | 708.589 | 26.27031
0.6097217 | 708.8129 | 26.27861
0.6097217 | 709.0345 | 26.28682
0.6097217 | 709.2687 | 26.29551
0.6097217 | 709.499 | 26.30405
0.6097217 | 709.725 | 26.31242
0.6097217 | 709.9594 | 26.32111
0.6097217 | 710.1815 | 26.32935
0.6097217 | 710.4004 | 26.33746
0.6097217 | 710.6259 | 26.34582
0.6097217 | 710.855 | 26.35432
0.6097217 | 711.0735 | 26.36242
0.6097217 | 711.2896 | 26.37043
0.6097217 | 711.5047 | 26.3784
0.6097217 | 711.7202 | 26.38639
0.6133727 | 711.9344 | 26.39433
0.6133727 | 712.1528 | 26.40243
0.6133727 | 712.3795 | 26.41084
0.6133727 | 712.6091 | 26.41935
0.6133727 | 712.8275 | 26.42745
0.6133727 | 713.0442 | 26.43548
0.6133727 | 713.2678 | 26.44377
0.6133727 | 713.5017 | 26.45244
0.6133727 | 713.7265625 | 26.46078
0.6133727 | 713.9563 | 26.4693
0.6133727 | 714.1882 | 26.47789
0.6133727 | 714.409 | 26.48608
0.6133727 | 714.6241 | 26.49405
0.6133727 | 714.8369 | 26.50194
0.6133727 | 715.0597 | 26.5102
0.6133727 | 715.2802 | 26.51838
0.6133727 | 715.5006 | 26.52655
0.6133727 | 715.7091 | 26.53428
0.6170238 | 715.9213 | 26.54215
0.6170238 | 716.1277 | 26.5498
0.6170238 | 716.3289 | 26.55726
0.6170238 | 716.5394 | 26.56506
0.6170238 | 716.7557 | 26.57308
0.6170238 | 716.9666 | 26.5809
0.6170238 | 717.1779 | 26.58873
0.6170238 | 717.3922 | 26.59668
0.6170238 | 717.6105 | 26.60477
0.6170238 | 717.8382 | 26.61321
0.6170238 | 718.0557 | 26.62128
0.6170238 | 718.2754 | 26.62942
0.6170238 | 718.5012 | 26.63779
0.6170238 | 718.7279 | 26.6462
0.6170238 | 718.9508 | 26.65446
0.6170238 | 719.1757 | 26.6628
0.6170238 | 719.4 | 26.67111
0.6170238 | 719.6192 | 26.67924
0.6170238 | 719.8319 | 26.68713
0.6206748 | 720.0409 | 26.69488
0.6206748 | 720.2567 | 26.70288
0.6206748 | 720.4725 | 26.71088
0.6170238 | 720.6907 | 26.71897
0.6170238 | 720.9047 | 26.7269
0.6170238 | 721.1238 | 26.73503
0.6170238 | 721.3437 | 26.74318
0.6170238 | 721.5574 | 26.7511
0.6206748 | 721.7778 | 26.75927
0.6206748 | 722.0013 | 26.76756
0.6206748 | 722.2233 | 26.77579
0.6206748 | 722.4454 | 26.78402
0.6206748 | 722.668 | 26.79227
0.6206748 | 722.8895 | 26.80049
0.6206748 | 723.1102 | 26.80867
0.6206748 | 723.3179 | 26.81637
0.6206748 | 723.5325 | 26.82433
0.6206748 | 723.7513 | 26.83244
0.6206748 | 723.962 | 26.84025
0.6206748 | 724.1678 | 26.84788
0.6206748 | 724.3813 | 26.85579
0.6206748 | 724.5933 | 26.86365
0.6206748 | 724.7996 | 26.8713
0.6206748 | 725.0043 | 26.87889
0.6206748 | 725.2154 | 26.88672
0.6243259 | 725.4288 | 26.89463
0.6243259 | 725.645 | 26.90264
0.6243259 | 725.8574 | 26.91052
0.6243259 | 726.0731 | 26.91851
0.6243259 | 726.2955 | 26.92676
0.6243259 | 726.5031 | 26.93445
0.6243259 | 726.714 | 26.94228
0.6243259 | 726.9376 | 26.95056
0.6243259 | 727.1606 | 26.95883
0.6243259 | 727.3712 | 26.96664
0.6243259 | 727.5791 | 26.97435
0.6243259 | 727.783 | 26.98191
0.6243259 | 727.9875 | 26.98949
0.6243259 | 728.1954 | 26.9972
0.6243259 | 728.398 | 27.00471
0.6243259 | 728.609 | 27.01253
0.6243259 | 728.8252 | 27.02055
0.6243259 | 729.028 | 27.02806
0.6243259 | 729.233 | 27.03567
0.6279769 | 729.4396 | 27.04332
0.6279769 | 729.6547 | 27.0513
0.6279769 | 729.8663 | 27.05914
0.6279769 | 730.0796 | 27.06705
0.6279769 | 730.2939 | 27.075
0.6279769 | 730.5132 | 27.08313
0.6279769 | 730.7242 | 27.09095
0.6279769 | 730.9342 | 27.09874
0.6279769 | 731.1451 | 27.10655
0.6279769 | 731.3611 | 27.11456
0.6279769 | 731.5795 | 27.12266
0.6279769 | 731.798 | 27.13076
0.6279769 | 732.0101 | 27.13862
0.6279769 | 732.22 | 27.1464
0.6279769 | 732.4282 | 27.15412
0.6279769 | 732.6333 | 27.16173
0.6279769 | 732.842 | 27.16947
0.6279769 | 733.0428 | 27.17691
0.6279769 | 733.248 | 27.18452
0.6279769 | 733.448 | 27.19193
0.6316279 | 733.6531 | 27.19954
0.6316279 | 733.8523 | 27.20692
0.6316279 | 734.0602 | 27.21463
0.6316279 | 734.2708 | 27.22244
0.6316279 | 734.4738 | 27.22996
0.6316279 | 734.6813 | 27.23766
0.6316279 | 734.8931 | 27.24551
0.6316279 | 735.1057 | 27.25339
0.6316279 | 735.3234 | 27.26146
0.6316279 | 735.5399 | 27.26949
0.6316279 | 735.7545 | 27.27744
0.6316279 | 735.9749 | 27.28561
0.6316279 | 736.1916 | 27.29365
0.6316279 | 736.4071 | 27.30164
0.6316279 | 736.6351 | 27.31009
0.6316279 | 736.849 | 27.31802
0.6316279 | 737.0583 | 27.32578
0.6316279 | 737.2687 | 27.33358
0.6316279 | 737.4784 | 27.34136
0.6316279 | 737.6828 | 27.34893
0.6316279 | 737.8841 | 27.3564
0.6316279 | 738.0818 | 27.36373
0.6316279 | 738.2887 | 27.3714
0.6316279 | 738.4949 | 27.37904
0.6316279 | 738.6956 | 27.38648
0.6352789 | 738.9059 | 27.39428
0.6352789 | 739.1169 | 27.4021
0.6352789 | 739.328 | 27.40993
0.6352789 | 739.5398 | 27.41778
0.6352789 | 739.761 | 27.42598
0.6352789 | 739.9819 | 27.43417
0.6352789 | 740.2042 | 27.44241
0.6352789 | 740.418 | 27.45034
0.6352789 | 740.6364 | 27.45843
0.6352789 | 740.8555 | 27.46656
0.6352789 | 741.0713 | 27.47456
0.6352789 | 741.2899 | 27.48266
0.6352789 | 741.5058 | 27.49067
0.6352789 | 741.7205 | 27.49863
0.6352789 | 741.9221 | 27.5061
0.6352789 | 742.1312 | 27.51385
0.6352789 | 742.3409 | 27.52163
0.6352789 | 742.5561 | 27.52961
0.6352789 | 742.7631 | 27.53728
0.6352789 | 742.9674 | 27.54486
0.6352789 | 743.1792 | 27.55271
0.63893 | 743.3869 | 27.56041
0.63893 | 743.6031 | 27.56843
0.63893 | 743.8153 | 27.57629
0.63893 | 744.0295 | 27.58423
0.63893 | 744.2428 | 27.59214
0.63893 | 744.4556 | 27.60003
0.63893 | 744.6613 | 27.60766
0.63893 | 744.8752 | 27.61559
0.63893 | 745.092 | 27.62362
0.63893 | 745.3015 | 27.63139
0.63893 | 745.514 | 27.63927
0.63893 | 745.7168 | 27.64679
0.63893 | 745.9256 | 27.65453
0.63893 | 746.1397 | 27.66247
0.63893 | 746.3457 | 27.6701
0.63893 | 746.5528 | 27.67778
0.63893 | 746.7587 | 27.68541
0.63893 | 746.9615 | 27.69293
0.63893 | 747.1572 | 27.70019
0.642581 | 747.3591 | 27.70767
0.642581 | 747.561 | 27.71516
0.642581 | 747.7643 | 27.7227
0.642581 | 747.9571 | 27.72984
0.642581 | 748.1589 | 27.73733
0.642581 | 748.3701 | 27.74515
0.642581 | 748.5769 | 27.75282
0.642581 | 748.7887 | 27.76068
0.642581 | 748.9958 | 27.76835
0.642581 | 749.2162 | 27.77652
0.642581 | 749.4348 | 27.78463
0.642581 | 749.6449 | 27.79242
0.642581 | 749.8593 | 27.80037
0.642581 | 750.0818 | 27.80862
0.642581 | 750.2989 | 27.81666
0.642581 | 750.5129 | 27.8246
0.642581 | 750.7242 | 27.83243
0.642581 | 750.9379 | 27.84036
0.646232 | 751.152 | 27.84829
0.646232 | 751.358 | 27.85593
0.646232 | 751.5621 | 27.8635
0.646232 | 751.7756 | 27.87141
0.646232 | 751.9902 | 27.87937
0.646232 | 752.203125 | 27.88726
0.646232 | 752.4109 | 27.89497
0.642581 | 752.6216 | 27.90278
0.646232 | 752.8384 | 27.91082
0.646232 | 753.0516 | 27.91872
0.646232 | 753.2701 | 27.92682
0.646232 | 753.4907 | 27.935
0.646232 | 753.7045 | 27.94292
0.646232 | 753.921 | 27.95095
0.646232 | 754.1379 | 27.95899
0.646232 | 754.3558 | 27.96707
0.646232 | 754.5705 | 27.97503
0.646232 | 754.78 | 27.9828
0.646232 | 754.9922 | 27.99067
0.646232 | 755.2108 | 27.99877
0.646232 | 755.4195 | 28.00651
0.646232 | 755.6306 | 28.01433
0.646232 | 755.8422 | 28.02218
0.646232 | 756.0582 | 28.03019
0.646232 | 756.2662 | 28.0379
0.646232 | 756.4747 | 28.04563
0.646232 | 756.6884 | 28.05355
0.646232 | 756.9056 | 28.0616
0.649883 | 757.1209 | 28.06958
0.649883 | 757.3326 | 28.07743
0.649883 | 757.5465 | 28.08536
0.649883 | 757.7519 | 28.09298
0.649883 | 757.9628 | 28.1008
0.649883 | 758.17 | 28.10848
0.649883 | 758.3875 | 28.11654
0.649883 | 758.6083 | 28.12473
0.649883 | 758.8219 | 28.13265
0.649883 | 759.0319 | 28.14043
0.649883 | 759.2428 | 28.14825
0.649883 | 759.4489 | 28.15589
0.649883 | 759.6659 | 28.16394
0.649883 | 759.8864 | 28.17211
0.649883 | 760.1061 | 28.18026
0.649883 | 760.3264 | 28.18843
0.649883 | 760.5459 | 28.19656
0.6535341 | 760.7576 | 28.20441
0.6535341 | 760.9695 | 28.21227
0.6535341 | 761.1915 | 28.2205
0.6535341 | 761.4116 | 28.22866
0.6535341 | 761.6301 | 28.23676
0.6535341 | 761.8393 | 28.24451
0.6535341 | 762.0521 | 28.2524
0.6535341 | 762.2664 | 28.26035
0.6535341 | 762.481 | 28.2683
0.6535341 | 762.6902 | 28.27606
0.6535341 | 762.9089 | 28.28417
0.6535341 | 763.1225 | 28.29209
0.6535341 | 763.3345 | 28.29995
0.6535341 | 763.549 | 28.3079
0.6535341 | 763.7634 | 28.31585
0.6535341 | 763.9886 | 28.3242
0.6535341 | 764.2101 | 28.33241
0.6535341 | 764.4336 | 28.3407
0.6535341 | 764.6454 | 28.34855
0.6535341 | 764.8737 | 28.35701
0.6571851 | 765.0843 | 28.36482
0.6571851 | 765.3098 | 28.37318
0.6571851 | 765.5261 | 28.3812
0.6571851 | 765.7382 | 28.38906
0.6571851 | 765.9581 | 28.39722
0.6571851 | 766.1671 | 28.40496
0.6571851 | 766.3842 | 28.41301
0.6535341 | 766.595 | 28.42083
0.6535341 | 766.8161 | 28.42903
0.6571851 | 767.0229 | 28.43669
0.6571851 | 767.2388 | 28.4447
0.6571851 | 767.4531 | 28.45264
0.6571851 | 767.6624 | 28.4604
0.6571851 | 767.8802 | 28.46848
0.6571851 | 768.0989 | 28.47658
0.6571851 | 768.3179 | 28.4847
0.6571851 | 768.528 | 28.49249
0.6571851 | 768.746 | 28.50058
0.6571851 | 768.9631 | 28.50862
0.6608362 | 769.179 | 28.51663
0.6608362 | 769.3965 | 28.52469
0.6571851 | 769.6091 | 28.53257
0.6571851 | 769.8288 | 28.54072
0.6571851 | 770.0438 | 28.54869
0.6571851 | 770.2483 | 28.55627
0.6571851 | 770.4579 | 28.56404
0.6571851 | 770.6718 | 28.57197
0.6608362 | 770.8763 | 28.57956
0.6608362 | 771.0778 | 28.58702
0.6608362 | 771.2859 | 28.59474
0.6608362 | 771.4987 | 28.60263
0.6608362 | 771.7095 | 28.61044
0.6608362 | 771.916 | 28.6181
0.6608362 | 772.1211 | 28.6257
0.6608362 | 772.3356 | 28.63366
0.6608362 | 772.546875 | 28.64149
0.6608362 | 772.7515 | 28.64907
0.6608362 | 772.9651 | 28.65699
0.6608362 | 773.179 | 28.66492
0.6608362 | 773.3898 | 28.67274
0.6608362 | 773.5919 | 28.68023
0.6608362 | 773.7944 | 28.68774
0.6608362 | 774.0011 | 28.6954
0.6608362 | 774.2116 | 28.70321
0.6644872 | 774.4179 | 28.71086
0.6644872 | 774.6196 | 28.71833
0.6644872 | 774.8273 | 28.72603
0.6644872 | 775.0381 | 28.73385
0.6644872 | 775.2444 | 28.7415
0.6644872 | 775.4422 | 28.74883
0.6644872 | 775.6465 | 28.7564
0.6644872 | 775.8576 | 28.76423
0.6644872 | 776.062 | 28.77181
0.6644872 | 776.2636 | 28.77928
0.6644872 | 776.4674 | 28.78684
0.6644872 | 776.679 | 28.79468
0.6644872 | 776.8915 | 28.80256
0.6644872 | 777.0873 | 28.80982
0.6644872 | 777.2916 | 28.8174
0.6644872 | 777.5066 | 28.82537
0.6644872 | 777.7151 | 28.8331
0.6681382 | 777.9151 | 28.84051
0.6681382 | 778.1213 | 28.84816
0.6681382 | 778.3284 | 28.85583
0.6681382 | 778.5287 | 28.86326
0.6681382 | 778.7269 | 28.87061
0.6681382 | 778.924 | 28.87791
0.6681382 | 779.1305 | 28.88557
0.6681382 | 779.3345 | 28.89313
0.6681382 | 779.5327 | 28.90048
0.6681382 | 779.7361 | 28.90802
0.6681382 | 779.9446 | 28.91575
0.6681382 | 780.1501 | 28.92337
0.6681382 | 780.353 | 28.93089
0.6681382 | 780.5605 | 28.93859
0.6681382 | 780.7682 | 28.94629
0.6681382 | 780.9711 | 28.95381
0.6681382 | 781.1694 | 28.96116
0.6681382 | 781.3737 | 28.96874
0.6717892 | 781.5774 | 28.97629
0.6717892 | 781.7792 | 28.98377
0.6717892 | 781.9733 | 28.99097
0.6717892 | 782.1765 | 28.9985
0.6717892 | 782.3792 | 29.00601
0.6717892 | 782.5808 | 29.01349
0.6717892 | 782.7841 | 29.02102
0.6717892 | 782.9857 | 29.0285
0.6717892 | 783.1955 | 29.03628
0.6717892 | 783.4012 | 29.0439
0.6717892 | 783.6083 | 29.05158
0.6717892 | 783.8124 | 29.05915
0.6717892 | 784.0219 | 29.06692
0.6717892 | 784.2331 | 29.07474
0.6717892 | 784.4363 | 29.08228
0.6717892 | 784.6429 | 29.08994
0.6717892 | 784.8472 | 29.09751
0.6754402 | 785.0568 | 29.10528
0.6754402 | 785.2617 | 29.11288
0.6754402 | 785.4622 | 29.12031
0.6754402 | 785.662 | 29.12772
0.6754402 | 785.8701 | 29.13543
0.6754402 | 786.0782 | 29.14315
0.6754402 | 786.272 | 29.15034
0.6754402 | 786.48 | 29.15805
0.6754402 | 786.6838 | 29.1656
0.6754402 | 786.8887 | 29.1732
0.6754402 | 787.0922 | 29.18074
0.6754402 | 787.2985 | 29.18839
0.6754402 | 787.5106 | 29.19625
0.6754402 | 787.7202 | 29.20402
0.6754402 | 787.9164 | 29.2113
0.6754402 | 788.123 | 29.21896
0.6754402 | 788.3364 | 29.22687
0.6754402 | 788.5496 | 29.23478
0.6790913 | 788.756 | 29.24243
0.6790913 | 788.9641 | 29.25014
0.6790913 | 789.1761 | 29.258
0.6790913 | 789.3857 | 29.26577
0.6790913 | 789.5882 | 29.27328
0.6790913 | 789.7946 | 29.28093
0.6790913 | 790.0129 | 29.28903
0.6790913 | 790.2147 | 29.29651
0.6790913 | 790.4182 | 29.30405
0.6790913 | 790.6205 | 29.31155
0.6790913 | 790.8344 | 29.31948
0.6790913 | 791.0441 | 29.32726
0.6790913 | 791.2491 | 29.33486
0.6790913 | 791.4533 | 29.34243
0.6790913 | 791.6624 | 29.35018
0.6790913 | 791.873 | 29.35799
0.6790913 | 792.0792 | 29.36563
0.6790913 | 792.2922 | 29.37353
0.6827423 | 792.5064 | 29.38147
0.6827423 | 792.716 | 29.38924
0.6827423 | 792.9192 | 29.39677
0.6827423 | 793.1296 | 29.40458
0.6827423 | 793.3453 | 29.41257
0.6827423 | 793.5555 | 29.42037
0.6827423 | 793.768 | 29.42824
0.6827423 | 793.9781 | 29.43603
0.6827423 | 794.1885 | 29.44383
0.6827423 | 794.4088 | 29.452
0.6827423 | 794.621 | 29.45987
0.6827423 | 794.8304 | 29.46763
0.6827423 | 795.0471 | 29.47566
0.6827423 | 795.2637 | 29.4837
0.6827423 | 795.4708 | 29.49137
0.6827423 | 795.6847 | 29.4993
0.6827423 | 795.8959 | 29.50713
0.6827423 | 796.1105 | 29.51509
0.6863933 | 796.3245 | 29.52302
0.6863933 | 796.5248 | 29.53045
0.6863933 | 796.7337 | 29.53819
0.6863933 | 796.9442 | 29.546
0.6863933 | 797.1544 | 29.55379
0.6863933 | 797.3583 | 29.56135
0.6863933 | 797.5649 | 29.56901
0.6863933 | 797.7764 | 29.57685
0.6863933 | 797.9841 | 29.58455
0.6863933 | 798.1821 | 29.59189
0.6863933 | 798.3858 | 29.59944
0.6863933 | 798.5939 | 29.60716
0.6863933 | 798.7946 | 29.6146
0.6863933 | 798.9974 | 29.62212
0.6863933 | 799.191 | 29.6293
0.6863933 | 799.3948 | 29.63685
0.6863933 | 799.6003 | 29.64447
0.6863933 | 799.7978 | 29.65179
0.6900444 | 799.9958 | 29.65913
0.6900444 | 800.201 | 29.66674
0.6900444 | 800.4052 | 29.67431
0.6900444 | 800.6025 | 29.68163
0.6900444 | 800.8024 | 29.68904
0.6900444 | 801.0043 | 29.69652
0.6900444 | 801.2169 | 29.7044
0.6900444 | 801.4161 | 29.71179
0.6900444 | 801.616 | 29.7192
0.6900444 | 801.8257 | 29.72697
0.6900444 | 802.0358 | 29.73476
0.6900444 | 802.2417 | 29.7424
0.6900444 | 802.4478 | 29.75004
0.6900444 | 802.665 | 29.75809
0.6900444 | 802.879 | 29.76603
0.6900444 | 803.0816 | 29.77354
0.6900444 | 803.2889 | 29.78122
0.6900444 | 803.4981 | 29.78898
0.6900444 | 803.7023 | 29.79655
0.6900444 | 803.905 | 29.80406
0.6900444 | 804.1064 | 29.81153
0.6900444 | 804.3137 | 29.81921
0.6900444 | 804.515 | 29.82668
0.6900444 | 804.7154 | 29.83411
0.6900444 | 804.9207 | 29.84172
0.6900444 | 805.1378 | 29.84977
0.6900444 | 805.35 | 29.85763
0.6900444 | 805.5603 | 29.86543
0.6900444 | 805.7717 | 29.87327
0.6900444 | 805.9775 | 29.8809
0.6936954 | 806.1946 | 29.88895
0.6936954 | 806.4058 | 29.89678
0.6936954 | 806.6116 | 29.90441
0.6936954 | 806.8221 | 29.91221
0.6936954 | 807.0299 | 29.91992
0.6936954 | 807.2338 | 29.92748
0.6936954 | 807.4304 | 29.93477
0.6936954 | 807.632 | 29.94224
0.6936954 | 807.8353 | 29.94978
0.6936954 | 808.0415 | 29.95742
0.6936954 | 808.2411 | 29.96482
0.6936954 | 808.4484 | 29.97251
0.6936954 | 808.6617 | 29.98042
0.6936954 | 808.8597 | 29.98776
0.6936954 | 809.056 | 29.99503
0.6936954 | 809.2577 | 30.00251
0.6936954 | 809.4634 | 30.01014
0.6936954 | 809.6721 | 30.01787
0.6973464 | 809.8788 | 30.02554
0.6973464 | 810.0818 | 30.03306
0.6973464 | 810.282 | 30.04049
0.6973464 | 810.4801 | 30.04783
0.7009975 | 810.6829 | 30.05535
0.7009975 | 810.8947 | 30.0632
0.7009975 | 811.1092 | 30.07115
0.6973464 | 811.3151 | 30.07878
0.6973464 | 811.5287 | 30.08671
0.6973464 | 811.7363 | 30.0944
0.6973464 | 811.9427 | 30.10205
0.6936954 | 812.1588 | 30.11007
0.6936954 | 812.3726 | 30.11799
0.6973464 | 812.5882 | 30.12599
0.6973464 | 812.7958 | 30.13368
0.6973464 | 813.0083 | 30.14156
0.7009975 | 813.2119 | 30.14911
0.7009975 | 813.421 | 30.15686
0.7009975 | 813.6177 | 30.16415
0.7009975 | 813.8143 | 30.17144
0.7046485 | 814.0202 | 30.17908
0.7046485 | 814.2215 | 30.18654
0.7046485 | 814.4263 | 30.19413
0.7009975 | 814.628 | 30.20161
0.7009975 | 814.8411 | 30.20951
0.7009975 | 815.041 | 30.21692
0.7046485 | 815.2551 | 30.22486
0.7046485 | 815.4698 | 30.23282
0.7046485 | 815.692 | 30.24106
0.7046485 | 815.9163 | 30.24937
0.7046485 | 816.1437 | 30.2578
0.7046485 | 816.3663 | 30.26606
0.7009975 | 816.5812 | 30.27402
0.7009975 | 816.8031 | 30.28225
0.7009975 | 817.0157 | 30.29013
0.7009975 | 817.2282 | 30.29801
0.7009975 | 817.4383 | 30.3058
0.7009975 | 817.6525 | 30.31374
0.7009975 | 817.8542 | 30.32122
0.7046485 | 818.0602 | 30.32886
0.7046485 | 818.2576 | 30.33617
0.7046485 | 818.4509 | 30.34334
0.7046485 | 818.6524 | 30.35081
0.7082995 | 818.849 | 30.3581
0.7082995 | 819.0506 | 30.36557
0.7082995 | 819.2628 | 30.37344
0.7119505 | 819.4722 | 30.3812
0.7082995 | 819.6791 | 30.38888
0.7082995 | 819.8932 | 30.39681
0.7082995 | 820.1118 | 30.40492
0.7082995 | 820.3318 | 30.41307
0.7046485 | 820.5567 | 30.42141
0.7046485 | 820.7744 | 30.42948
0.7046485 | 820.9894 | 30.43745
0.7046485 | 821.2017 | 30.44532
0.7046485 | 821.413 | 30.45316
0.7046485 | 821.6201 | 30.46084
0.7082995 | 821.8254 | 30.46845
0.7082995 | 822.0291 | 30.476
0.7082995 | 822.2187 | 30.48303
0.7119505 | 822.4085 | 30.49006
0.7119505 | 822.6059 | 30.49738
0.7119505 | 822.8078 | 30.50487
0.7119505 | 823.0051 | 30.51218
0.7119505 | 823.1996 | 30.51939
0.7082995 | 823.3934 | 30.52658
0.7082995 | 823.5959 | 30.53409
0.7119505 | 823.7954 | 30.54148
0.7119505 | 824.0012 | 30.54911
0.7119505 | 824.2141 | 30.557
0.7119505 | 824.429 | 30.56497
0.7119505 | 824.6263 | 30.57229
0.7119505 | 824.83 | 30.57984
0.7082995 | 825.0424 | 30.58771
0.7082995 | 825.2568 | 30.59566
0.7082995 | 825.4675 | 30.60347
0.7082995 | 825.6658 | 30.61083
0.7082995 | 825.8702 | 30.61841
0.7082995 | 826.0676 | 30.62572
0.7082995 | 826.2637 | 30.63299
0.7082995 | 826.4603 | 30.64028
0.7119505 | 826.6638 | 30.64782
0.7119505 | 826.8608 | 30.65513
0.7156015 | 827.0579 | 30.66244
0.7156015 | 827.247 | 30.66945
0.7156015 | 827.4413 | 30.67665
0.7192526 | 827.649 | 30.68435
0.7156015 | 827.8558 | 30.69202
0.7156015 | 828.0591 | 30.69956
0.7156015 | 828.2601 | 30.70701
0.7156015 | 828.4616 | 30.71448
0.7156015 | 828.6763 | 30.72244
0.7156015 | 828.8849 | 30.73017
0.7119505 | 829.0801 | 30.73741
0.7156015 | 829.2979 | 30.74548
0.7156015 | 829.5087 | 30.7533
0.7119505 | 829.7038 | 30.76053
0.7119505 | 829.8945 | 30.7676
0.7156015 | 830.0915 | 30.7749
0.7156015 | 830.2961 | 30.78249
0.7192526 | 830.4954 | 30.78988
0.7192526 | 830.6849 | 30.7969
0.7192526 | 830.8816 | 30.8042
0.7192526 | 831.0911 | 30.81196
0.7192526 | 831.2851 | 30.81916
0.7156015 | 831.4862 | 30.82661
0.7156015 | 831.6973 | 30.83444
0.7156015 | 831.9098 | 30.84232
0.7156015 | 832.1138 | 30.84988
0.7192526 | 832.31 | 30.85715
0.7192526 | 832.5137 | 30.86471
0.7192526 | 832.7188 | 30.87231
0.7156015 | 832.9257 | 30.87998
0.7156015 | 833.1244 | 30.88735
0.7156015 | 833.3277 | 30.89488
0.7156015 | 833.5245 | 30.90218
0.7156015 | 833.7155 | 30.90926
0.7156015 | 833.91 | 30.91647
0.7192526 | 834.113 | 30.924
0.7192526 | 834.3167 | 30.93155
0.7192526 | 834.5087 | 30.93867
0.7192526 | 834.6929 | 30.9455
0.7192526 | 834.886 | 30.95266
0.7192526 | 835.0812 | 30.95989
0.7192526 | 835.274 | 30.96704
0.7192526 | 835.4691 | 30.97427
0.7192526 | 835.6721 | 30.9818
0.7229036 | 835.8701 | 30.98914
0.7229036 | 836.0683 | 30.99649
0.7229036 | 836.2706 | 31.00399
0.7192526 | 836.4805 | 31.01177
0.7192526 | 836.6943 | 31.0197
0.7192526 | 836.8935 | 31.02708
0.7192526 | 837.0975 | 31.03465
0.7192526 | 837.2953 | 31.04198
0.7192526 | 837.4969 | 31.04945
0.7192526 | 837.6915 | 31.05667
0.7192526 | 837.8893 | 31.064
0.7192526 | 838.086 | 31.07129
0.7229036 | 838.2812 | 31.07853
0.7229036 | 838.4733 | 31.08565
0.7229036 | 838.6589 | 31.09253
0.7229036 | 838.85 | 31.09962
0.7229036 | 839.0443 | 31.10682
0.7229036 | 839.2409 | 31.11411
0.7229036 | 839.4333 | 31.12124
0.7265547 | 839.632 | 31.12861
0.7265547 | 839.8304 | 31.13596
0.7265547 | 840.0312 | 31.14341
0.7265547 | 840.2321 | 31.15086
0.7265547 | 840.4321 | 31.15827
0.7265547 | 840.6387 | 31.16593
0.7265547 | 840.8448 | 31.17357
0.7265547 | 841.0466 | 31.18105
0.7265547 | 841.2491 | 31.18856
0.7265547 | 841.4597 | 31.19637
0.7265547 | 841.6672 | 31.20406
0.7265547 | 841.8721 | 31.21166
0.7265547 | 842.0726 | 31.21909
0.7265547 | 842.2743 | 31.22657
0.7265547 | 842.4819 | 31.23427
0.7265547 | 842.6855 | 31.24182
0.7265547 | 842.8828125 | 31.24913
0.7265547 | 843.0834 | 31.25657
0.7265547 | 843.2886 | 31.26417
0.7265547 | 843.4769 | 31.27116
0.7265547 | 843.6704 | 31.27833
0.7265547 | 843.8721 | 31.28581
0.7302057 | 844.0789 | 31.29348
0.7302057 | 844.2779 | 31.30085
0.7302057 | 844.4755 | 31.30818
0.7302057 | 844.6791 | 31.31573
0.7302057 | 844.8925 | 31.32364
0.7302057 | 845.1014 | 31.33138
0.7302057 | 845.3055 | 31.33895
0.7302057 | 845.5274 | 31.34718
0.7302057 | 845.7484 | 31.35537
0.7302057 | 845.9565 | 31.36308
0.7302057 | 846.1596 | 31.37062
0.7302057 | 846.3734 | 31.37854
0.7302057 | 846.5811 | 31.38624
0.7302057 | 846.78125 | 31.39366
0.7302057 | 846.9781 | 31.40096
0.7302057 | 847.176 | 31.4083
0.7302057 | 847.3732 | 31.41561
0.7302057 | 847.5562 | 31.42239
0.7302057 | 847.7402 | 31.42922
0.7302057 | 847.9346 | 31.43642
0.7302057 | 848.1284 | 31.44361
0.7302057 | 848.3132 | 31.45046
0.7302057 | 848.5024 | 31.45747
0.7338567 | 848.7067 | 31.46505
0.7338567 | 848.9081 | 31.47251
0.7338567 | 849.107 | 31.47989
0.7338567 | 849.3087 | 31.48736
0.7338567 | 849.5223 | 31.49529
0.7338567 | 849.7299 | 31.50298
0.7338567 | 849.9315 | 31.51046
0.7338567 | 850.1335 | 31.51794
0.7338567 | 850.338 | 31.52552
0.7338567 | 850.5397 | 31.533
0.7338567 | 850.733 | 31.54017
0.7338567 | 850.9279 | 31.54739
0.7338567 | 851.129 | 31.55485
0.7338567 | 851.3225 | 31.56203
0.7338567 | 851.5128 | 31.56908
0.7338567 | 851.7082 | 31.57632
0.7338567 | 851.9019 | 31.5835
0.7338567 | 852.0918 | 31.59055
0.7338567 | 852.2875 | 31.5978
0.7338567 | 852.4842 | 31.60509
0.7338567 | 852.6829 | 31.61246
0.7338567 | 852.8806 | 31.61979
0.7375077 | 853.0735 | 31.62694
0.7375077 | 853.274 | 31.63438
0.7375077 | 853.4744 | 31.6418
0.7375077 | 853.6747 | 31.64923
0.7375077 | 853.8742 | 31.65663
0.7375077 | 854.0858 | 31.66447
0.7375077 | 854.2922 | 31.67213
0.7375077 | 854.4965 | 31.6797
0.7375077 | 854.7001 | 31.68725
0.7375077 | 854.9033 | 31.69478
0.7375077 | 855.1055 | 31.70228
0.7375077 | 855.3042 | 31.70964
0.7375077 | 855.504 | 31.71705
0.7375077 | 855.7021 | 31.7244
0.7375077 | 855.8997 | 31.73172
0.7375077 | 856.0894 | 31.73875
0.7375077 | 856.2858 | 31.74604
0.7375077 | 856.4826 | 31.75333
0.7375077 | 856.6732 | 31.7604
0.7375077 | 856.8693 | 31.76767
0.7375077 | 857.075 | 31.77529
0.7411588 | 857.2813 | 31.78294
0.7411588 | 857.4804 | 31.79032
0.7411588 | 857.6803 | 31.79773
0.7411588 | 857.8873 | 31.80541
0.7411588 | 858.0944 | 31.81309
0.7411588 | 858.2977 | 31.82062
0.7411588 | 858.5019 | 31.82819
0.7411588 | 858.7131 | 31.83603
0.7411588 | 858.9139 | 31.84347
0.7411588 | 859.1041 | 31.85052
0.7411588 | 859.3016 | 31.85784
0.7411588 | 859.5069 | 31.86545
0.7411588 | 859.7029 | 31.87272
0.7411588 | 859.8978 | 31.87995
0.7411588 | 860.0928 | 31.88718
0.7411588 | 860.2842 | 31.89427
0.7411588 | 860.4859 | 31.90175
0.7411588 | 860.6828 | 31.90905
0.7411588 | 860.8856 | 31.91657
0.7411588 | 861.0902 | 31.92415
0.7448098 | 861.294 | 31.93171
0.7448098 | 861.4882 | 31.93891
0.7448098 | 861.6946 | 31.94656
0.7448098 | 861.9009 | 31.95421
0.7448098 | 862.1072 | 31.96186
0.7448098 | 862.3137 | 31.96951
0.7448098 | 862.5109 | 31.97683
0.7448098 | 862.7126 | 31.9843
0.7448098 | 862.9168 | 31.99187
0.7448098 | 863.1187 | 31.99936
0.7448098 | 863.3202 | 32.00683
0.7448098 | 863.5217 | 32.0143
0.7448098 | 863.725 | 32.02184
0.7448098 | 863.9202 | 32.02907
0.7448098 | 864.1213 | 32.03653
0.7448098 | 864.3265 | 32.04414
0.7448098 | 864.5333 | 32.0518
0.7448098 | 864.7401 | 32.05947
0.7484608 | 864.9476 | 32.06716
0.7484608 | 865.1514 | 32.07472
0.7484608 | 865.3553 | 32.08228
0.7484608 | 865.5646 | 32.09004
0.7484608 | 865.7785 | 32.09797
0.7484608 | 865.9931 | 32.10592
0.7484608 | 866.1984 | 32.11353
0.7484608 | 866.4025 | 32.1211
0.7484608 | 866.61 | 32.12879
0.7484608 | 866.8122 | 32.13629
0.7484608 | 867.0179 | 32.14392
0.7484608 | 867.2279 | 32.1517
0.7484608 | 867.4374 | 32.15947
0.7484608 | 867.6414 | 32.16703
0.7484608 | 867.8395 | 32.17438
0.7484608 | 868.0447 | 32.18199
0.7484608 | 868.2497 | 32.18959
0.7484608 | 868.4519 | 32.19708
0.7521118 | 868.6544 | 32.20459
0.7521118 | 868.8557 | 32.21205
0.7521118 | 869.0567 | 32.2195
0.7521118 | 869.2557 | 32.22688
0.7521118 | 869.4501 | 32.23409
0.7521118 | 869.6553 | 32.2417
0.7521118 | 869.8552 | 32.24911
0.7521118 | 870.0502 | 32.25634
0.7521118 | 870.2518 | 32.26381
0.7521118 | 870.4538 | 32.2713
0.7521118 | 870.6573 | 32.27885
0.7521118 | 870.8629 | 32.28647
0.7521118 | 871.0649 | 32.29396
0.7521118 | 871.2738 | 32.3017
0.7521118 | 871.4781 | 32.30928
0.7521118 | 871.6754 | 32.31659
0.7521118 | 871.8727 | 32.32391
0.7521118 | 872.0721 | 32.3313
0.7521118 | 872.2651 | 32.33845
0.7521118 | 872.4661 | 32.3459
0.7521118 | 872.6611 | 32.35314
0.7521118 | 872.8569 | 32.36039
0.7557629 | 873.0461 | 32.36741
0.7557629 | 873.2365 | 32.37447
0.7557629 | 873.4293 | 32.38162
0.7557629 | 873.6318 | 32.38912
0.7557629 | 873.8235 | 32.39623
0.7557629 | 874.0217 | 32.40358
0.7557629 | 874.23 | 32.4113
0.7557629 | 874.4255 | 32.41855
0.7557629 | 874.6255 | 32.42596
0.7557629 | 874.8182 | 32.43311
0.7557629 | 875.0214 | 32.44064
0.7557629 | 875.217 | 32.44789
0.7557629 | 875.4155 | 32.45525
0.7557629 | 875.6017 | 32.46216
0.7557629 | 875.8044 | 32.46967
0.7557629 | 876.001 | 32.47696
0.7557629 | 876.1905 | 32.48398
0.7557629 | 876.3868 | 32.49126
0.7557629 | 876.5761 | 32.49828
0.7594139 | 876.7751 | 32.50566
0.7594139 | 876.9692 | 32.51285
0.7594139 | 877.1696 | 32.52028
0.7594139 | 877.3674 | 32.52762
0.7594139 | 877.5644 | 32.53492
0.7594139 | 877.7606 | 32.54219
0.7594139 | 877.9579 | 32.54951
0.7594139 | 878.1543 | 32.55679
0.7594139 | 878.3532 | 32.56416
0.7594139 | 878.5562 | 32.57169
0.7594139 | 878.7529 | 32.57898
0.7594139 | 878.9473 | 32.58619
0.7630649 | 879.1353 | 32.59316
0.7630649 | 879.3346 | 32.60055
0.7630649 | 879.5364 | 32.60803
0.7630649 | 879.7298 | 32.6152
0.7630649 | 879.9183 | 32.62219
0.7630649 | 880.1117 | 32.62936
0.7630649 | 880.3026 | 32.63643
0.7630649 | 880.4861 | 32.64324
0.7630649 | 880.6724 | 32.65015
0.7630649 | 880.8635 | 32.65723
0.7630649 | 881.0612 | 32.66456
0.7630649 | 881.2437 | 32.67133
0.7630649 | 881.4311 | 32.67827
0.7630649 | 881.6216 | 32.68534
0.7630649 | 881.8173 | 32.69259
0.7630649 | 882.0092 | 32.69971
0.7630649 | 882.1981 | 32.70671
0.7630649 | 882.3931 | 32.71394
0.766716 | 882.5923 | 32.72132
0.766716 | 882.7878 | 32.72857
0.766716 | 882.9798 | 32.73569
0.766716 | 883.1774 | 32.74302
0.766716 | 883.376 | 32.75038
0.766716 | 883.5667 | 32.75745
0.766716 | 883.7557 | 32.76446
0.766716 | 883.9446 | 32.77146
0.766716 | 884.136 | 32.77856
0.766716 | 884.3267 | 32.78563
0.766716 | 884.5162 | 32.79265
0.766716 | 884.7105 | 32.79986
0.766716 | 884.9054 | 32.80708
0.766716 | 885.1009 | 32.81433
0.766716 | 885.288 | 32.82127
0.766716 | 885.4837 | 32.82852
0.766716 | 885.681 | 32.83583
0.766716 | 885.8777 | 32.84313
0.766716 | 886.0803 | 32.85064
0.766716 | 886.276 | 32.85789
0.766716 | 886.4703 | 32.8651
0.770367 | 886.6597 | 32.87212
0.770367 | 886.8451 | 32.87899
0.770367 | 887.0376 | 32.88613
0.770367 | 887.2338 | 32.8934
0.770367 | 887.4241 | 32.90046
0.770367 | 887.6147 | 32.90753
0.770367 | 887.8146 | 32.91494
0.770367 | 888.006 | 32.92203
0.770367 | 888.1989 | 32.92918
0.770367 | 888.3923 | 32.93636
0.770367 | 888.5865 | 32.94355
0.770367 | 888.7853 | 32.95092
0.770367 | 888.9752 | 32.95797
0.770367 | 889.1645 | 32.96498
0.770367 | 889.3598 | 32.97222
0.770367 | 889.5554 | 32.97947
0.770367 | 889.7441 | 32.98647
0.770367 | 889.9328 | 32.99347
0.770367 | 890.1222 | 33.00049
0.770367 | 890.3163 | 33.00769
0.770367 | 890.5062 | 33.01473
0.770367 | 890.7059 | 33.02213
0.774018 | 890.9029 | 33.02943
0.774018 | 891.1011 | 33.03678
0.774018 | 891.3052 | 33.04435
0.774018 | 891.4985 | 33.05151
0.774018 | 891.6951 | 33.0588
0.774018 | 891.8932 | 33.06615
0.774018 | 892.0964 | 33.07368
0.774018 | 892.2865 | 33.08073
0.774018 | 892.4865 | 33.08814
0.774018 | 892.6787 | 33.09527
0.774018 | 892.8713 | 33.10241
0.774018 | 893.0706 | 33.1098
0.774018 | 893.2635 | 33.11695
0.774018 | 893.4632 | 33.12435
0.774018 | 893.6572 | 33.13155
0.774018 | 893.8491 | 33.13866
0.774018 | 894.0475 | 33.14602
0.774018 | 894.2506 | 33.15355
0.7776691 | 894.4549 | 33.16112
0.7776691 | 894.6447 | 33.16816
0.7776691 | 894.8474 | 33.17567
0.7776691 | 895.0484 | 33.18312
0.7776691 | 895.2421 | 33.1903
0.7776691 | 895.4415 | 33.1977
0.7776691 | 895.6437 | 33.2052
0.7776691 | 895.8475 | 33.21275
0.7776691 | 896.0439 | 33.22003
0.7776691 | 896.2452 | 33.22749
0.7776691 | 896.4376 | 33.23463
0.7776691 | 896.636 | 33.24198
0.7776691 | 896.824 | 33.24895
0.7776691 | 897.0088 | 33.2558
0.7776691 | 897.2001 | 33.2629
0.7776691 | 897.3884 | 33.26988
0.7776691 | 897.5784 | 33.27692
0.7813201 | 897.7665 | 33.28389
0.7776691 | 897.9531 | 33.29081
0.7776691 | 898.1395 | 33.29772
0.7776691 | 898.34 | 33.30516
0.7776691 | 898.5315 | 33.31226
0.7813201 | 898.7241 | 33.3194
0.7813201 | 898.9228 | 33.32676
0.7813201 | 899.1232 | 33.33419
0.7813201 | 899.3177 | 33.3414
0.7813201 | 899.5112 | 33.34858
0.7813201 | 899.7032 | 33.3557
0.7813201 | 899.9055 | 33.36319
0.7813201 | 900.1 | 33.37041
0.7813201 | 900.2797 | 33.37707
0.7813201 | 900.4772 | 33.38439
0.7813201 | 900.6762 | 33.39177
0.7813201 | 900.86 | 33.39859
0.7813201 | 901.0535 | 33.40576
0.7813201 | 901.2451 | 33.41286
0.7813201 | 901.4316 | 33.41977
0.7813201 | 901.6238 | 33.4269
0.7813201 | 901.8101 | 33.43381
0.7813201 | 901.9989 | 33.44081
0.7813201 | 902.1936 | 33.44803
0.7813201 | 902.3798 | 33.45493
0.7813201 | 902.5709 | 33.46201
0.7849711 | 902.7686 | 33.46934
0.7849711 | 902.9566 | 33.47631
0.7849711 | 903.1526 | 33.48358
0.7849711 | 903.3562 | 33.49113
0.7849711 | 903.5583 | 33.49862
0.7849711 | 903.7495 | 33.50571
0.7849711 | 903.946 | 33.51299
0.7849711 | 904.1472 | 33.52045
0.7849711 | 904.3461 | 33.52783
0.7849711 | 904.5390625 | 33.53498
0.7849711 | 904.7354 | 33.54226
0.7849711 | 904.931 | 33.54951
0.7849711 | 905.1237 | 33.55666
0.7849711 | 905.3193 | 33.56391
0.7849711 | 905.5066 | 33.57085
0.7849711 | 905.7091 | 33.57836
0.7886221 | 905.9081 | 33.58574
0.7886221 | 906.0931 | 33.5926
0.7886221 | 906.2888 | 33.59985
0.7886221 | 906.4854 | 33.60714
0.7886221 | 906.6755 | 33.61419
0.7886221 | 906.8691 | 33.62137
0.7886221 | 907.0634 | 33.62857
0.7886221 | 907.2524 | 33.63558
0.7886221 | 907.4465 | 33.64277
0.7886221 | 907.634 | 33.64973
0.7886221 | 907.8274 | 33.65689
0.7886221 | 908.027 | 33.66429
0.7886221 | 908.2198 | 33.67144
0.7886221 | 908.4095 | 33.67847
0.7886221 | 908.6047 | 33.68571
0.7886221 | 908.7951 | 33.69277
0.7886221 | 908.9905 | 33.70002
0.7886221 | 909.1811 | 33.70708
0.7886221 | 909.3763 | 33.71432
0.7922731 | 909.5726 | 33.7216
0.7922731 | 909.7603 | 33.72855
0.7922731 | 909.9448 | 33.7354
0.7922731 | 910.1347 | 33.74244
0.7922731 | 910.3262 | 33.74953
0.7922731 | 910.5177 | 33.75663
0.7922731 | 910.7134 | 33.76389
0.7922731 | 910.9005 | 33.77083
0.7922731 | 911.0934 | 33.77798
0.7922731 | 911.2809 | 33.78493
0.7922731 | 911.4732 | 33.79206
0.7922731 | 911.6707 | 33.79938
0.7922731 | 911.8698 | 33.80676
0.7922731 | 912.0687 | 33.81414
0.7922731 | 912.2686 | 33.82155
0.7922731 | 912.4636 | 33.82878
0.7922731 | 912.6608 | 33.83609
0.7922731 | 912.8597 | 33.84346
0.7922731 | 913.0553 | 33.85071
0.7922731 | 913.2499 | 33.85793
0.7922731 | 913.4393 | 33.86495
0.7959242 | 913.6292 | 33.87199
0.7959242 | 913.8228 | 33.87917
0.7959242 | 914.0114 | 33.88616
0.7959242 | 914.2099 | 33.89352
0.7959242 | 914.4065 | 33.90081
0.7959242 | 914.5973 | 33.90788
0.7959242 | 914.7928 | 33.91513
0.7959242 | 914.989 | 33.9224
0.7959242 | 915.1928 | 33.92996
0.7959242 | 915.397 | 33.93753
0.7959242 | 915.6002 | 33.94506
0.7995752 | 915.8008 | 33.9525
0.7995752 | 916.0046 | 33.96006
0.7995752 | 916.196 | 33.96715
0.7995752 | 916.3901 | 33.97435
0.7995752 | 916.5863 | 33.98162
0.7995752 | 916.7815 | 33.98886
0.7995752 | 916.978 | 33.99615
0.7995752 | 917.1703 | 34.00328
0.7995752 | 917.3562 | 34.01017
0.7995752 | 917.5466 | 34.01723
0.7995752 | 917.7392 | 34.02436
0.7995752 | 917.929 | 34.0314
0.7995752 | 918.1211 | 34.03852
0.7995752 | 918.3231 | 34.04601
0.7995752 | 918.5195 | 34.05329
0.7995752 | 918.7122 | 34.06044
0.7995752 | 918.9049 | 34.06758
0.7995752 | 919.0995 | 34.0748
0.7995752 | 919.3021 | 34.08231
0.7995752 | 919.4936 | 34.08941
0.7995752 | 919.685 | 34.0965
0.7995752 | 919.8829 | 34.10384
0.7995752 | 920.078 | 34.11107
0.8032263 | 920.2714 | 34.11825
0.8032263 | 920.467 | 34.1255
0.8032263 | 920.6640625 | 34.1328
0.8032263 | 920.8621 | 34.14014
0.8032263 | 921.0546875 | 34.14728
0.8032263 | 921.2475 | 34.15443
0.8032263 | 921.4471 | 34.16183
0.8032263 | 921.6429 | 34.16909
0.8032263 | 921.835 | 34.17621
0.8032263 | 922.0322 | 34.18352
0.8032263 | 922.2261 | 34.19071
0.8032263 | 922.4218 | 34.19797
0.8032263 | 922.6213 | 34.20536
0.8032263 | 922.8118 | 34.21243
0.8032263 | 923.0081 | 34.2197
0.8068773 | 923.2026 | 34.22692
0.8068773 | 923.3963 | 34.2341
0.8068773 | 923.5928 | 34.24138
0.8068773 | 923.7855 | 34.24853
0.8068773 | 923.9788 | 34.25569
0.8068773 | 924.1725 | 34.26288
0.8068773 | 924.368 | 34.27012
0.8068773 | 924.5622 | 34.27732
0.8068773 | 924.7585 | 34.2846
0.8068773 | 924.9526 | 34.2918
0.8068773 | 925.1485 | 34.29906
0.8068773 | 925.3429 | 34.30627
0.8068773 | 925.5325 | 34.3133
0.8068773 | 925.7295 | 34.3206
0.8068773 | 925.9199 | 34.32766
0.8068773 | 926.1104 | 34.33472
0.8068773 | 926.2986 | 34.3417
0.8068773 | 926.4861 | 34.34865
0.8105283 | 926.675 | 34.35565
0.8105283 | 926.871 | 34.36292
0.8105283 | 927.0616 | 34.36999
0.8105283 | 927.2491 | 34.37694
0.8105283 | 927.4391 | 34.38398
0.8105283 | 927.6251 | 34.39087
0.8105283 | 927.816 | 34.39795
0.8105283 | 928.0083 | 34.40508
0.8105283 | 928.1976 | 34.4121
0.8105283 | 928.3873 | 34.41913
0.8105283 | 928.5837 | 34.42641
0.8105283 | 928.7676 | 34.43323
0.8105283 | 928.955 | 34.44018
0.8105283 | 929.1445 | 34.44721
0.8105283 | 929.335 | 34.45427
0.8105283 | 929.5216 | 34.46119
0.8105283 | 929.708 | 34.4681
0.8105283 | 929.8921 | 34.47492
0.8141793 | 930.079 | 34.48185
0.8141793 | 930.2628 | 34.48866
0.8141793 | 930.4415 | 34.49529
0.8141793 | 930.6271 | 34.50217
0.8141793 | 930.811 | 34.50899
0.8141793 | 930.9995 | 34.51598
0.8141793 | 931.1837 | 34.52281
0.8141793 | 931.3749 | 34.5299
0.8141793 | 931.5697 | 34.53712
0.8141793 | 931.7584 | 34.54412
0.8141793 | 931.9489 | 34.55118
0.8141793 | 932.13 | 34.55789
0.8141793 | 932.3209 | 34.56497
0.8141793 | 932.5112 | 34.57203
0.8141793 | 932.6998 | 34.57901
0.8141793 | 932.8837 | 34.58584
0.8141793 | 933.0705 | 34.59276
0.8141793 | 933.2574 | 34.59969
0.8141793 | 933.4323 | 34.60617
0.8141793 | 933.6134 | 34.61289
0.8178304 | 933.797 | 34.61969
0.8178304 | 933.9844 | 34.62664
0.8178304 | 934.1633 | 34.63327
0.8178304 | 934.3405 | 34.63984
0.8178304 | 934.5229 | 34.64661
0.8178304 | 934.7027 | 34.65327
0.8178304 | 934.8857 | 34.66006
0.8178304 | 935.0653 | 34.66672
0.8178304 | 935.2545 | 34.67373
0.8178304 | 935.4411 | 34.68065
0.8178304 | 935.6275 | 34.68756
0.8178304 | 935.8118 | 34.69439
0.8178304 | 935.9992 | 34.70134
0.8178304 | 936.1873 | 34.70831
0.8178304 | 936.3699 | 34.71508
0.8214814 | 936.5546875 | 34.72193
0.8214814 | 936.7369 | 34.72869
0.8214814 | 936.928 | 34.73577
0.8214814 | 937.1117 | 34.74258
0.8214814 | 937.2927 | 34.74929
0.8214814 | 937.4725 | 34.75596
0.8214814 | 937.6597 | 34.7629
0.8214814 | 937.845 | 34.76977
0.8214814 | 938.0295 | 34.77661
0.8214814 | 938.2126 | 34.7834
0.8214814 | 938.4038 | 34.79049
0.8214814 | 938.5988 | 34.79771
0.8214814 | 938.7748 | 34.80424
0.8214814 | 938.9599 | 34.8111
0.8214814 | 939.1461 | 34.81801
0.8214814 | 939.3331 | 34.82494
0.8214814 | 939.5236 | 34.832
0.8251324 | 939.7104 | 34.83893
0.8251324 | 939.8979 | 34.84588
0.8251324 | 940.0978 | 34.85329
0.8251324 | 940.2866 | 34.86029
0.8251324 | 940.4713 | 34.86714
0.8251324 | 940.6719 | 34.87458
0.8251324 | 940.8661 | 34.88178
0.8251324 | 941.0572 | 34.88886
0.8251324 | 941.246 | 34.89586
0.8251324 | 941.4363 | 34.90291
0.8251324 | 941.6293 | 34.91007
0.8251324 | 941.8193 | 34.91711
0.8251324 | 942.0018 | 34.92388
0.8251324 | 942.192 | 34.93093
0.8251324 | 942.3843 | 34.93806
0.8251324 | 942.5661 | 34.9448
0.8251324 | 942.7547 | 34.95179
0.8287834 | 942.9503 | 34.95904
0.8287834 | 943.1409 | 34.96611
0.8287834 | 943.3336 | 34.97326
0.8287834 | 943.5231 | 34.98028
0.8287834 | 943.7178 | 34.9875
0.8287834 | 943.9151 | 34.99481
0.8287834 | 944.1107 | 35.00207
0.8287834 | 944.2988 | 35.00904
0.8287834 | 944.4975 | 35.01641
0.8287834 | 944.6923 | 35.02363
0.8287834 | 944.8832 | 35.03071
0.8287834 | 945.0773 | 35.0379
0.8287834 | 945.2609 | 35.04471
0.8287834 | 945.4556 | 35.05192
0.8287834 | 945.64 | 35.05876
0.8287834 | 945.8246 | 35.06561
0.8287834 | 946.0083 | 35.07242
0.8287834 | 946.1989 | 35.07948
0.8324344 | 946.3869 | 35.08645
0.8324344 | 946.5682 | 35.09318
0.8324344 | 946.7498 | 35.09991
0.8324344 | 946.9369 | 35.10684
0.8324344 | 947.1257 | 35.11384
0.8324344 | 947.2992 | 35.12028
0.8324344 | 947.4871 | 35.12724
0.8324344 | 947.671 | 35.13406
0.8324344 | 947.8556 | 35.1409
0.8324344 | 948.0374 | 35.14764
0.8324344 | 948.2176 | 35.15432
0.8324344 | 948.4078 | 35.16138
0.8324344 | 948.5955 | 35.16834
0.8324344 | 948.7746 | 35.17497
0.8324344 | 948.9667 | 35.1821
0.8324344 | 949.1578 | 35.18918
0.8360855 | 949.3453 | 35.19613
0.8360855 | 949.5316 | 35.20304
0.8360855 | 949.717 | 35.20992
0.8360855 | 949.9105 | 35.21709
0.8360855 | 950.101 | 35.22415
0.8360855 | 950.2845 | 35.23095
0.8360855 | 950.4723 | 35.23792
0.8360855 | 950.6689 | 35.2452
0.8360855 | 950.8582 | 35.25222
0.8360855 | 951.0534 | 35.25946
0.8360855 | 951.2461 | 35.2666
0.8360855 | 951.436 | 35.27364
0.8360855 | 951.6296 | 35.28082
0.8360855 | 951.8165 | 35.28775
0.8360855 | 952.0092 | 35.29489
0.8360855 | 952.2034 | 35.30209
0.8397366 | 952.3918 | 35.30908
0.8397366 | 952.5739 | 35.31583
0.8397366 | 952.7554 | 35.32256
0.8397366 | 952.9443 | 35.32956
0.8397366 | 953.1424 | 35.33691
0.8397366 | 953.3358 | 35.34408
0.8397366 | 953.5305 | 35.35129
0.8397366 | 953.7249 | 35.3585
0.8397366 | 953.9113 | 35.36541
0.8397366 | 954.1014 | 35.37246
0.8397366 | 954.2991 | 35.37979
0.8397366 | 954.4954 | 35.38707
0.8397366 | 954.6896 | 35.39427
0.8397366 | 954.8784 | 35.40127
0.8397366 | 955.0634 | 35.40812
0.8397366 | 955.2601 | 35.41542
0.8433876 | 955.447 | 35.42235
0.8433876 | 955.6306 | 35.42915
0.8433876 | 955.8279 | 35.43647
0.8433876 | 956.0198 | 35.44358
0.8433876 | 956.2061 | 35.45049
0.8433876 | 956.3965 | 35.45755
0.8433876 | 956.5881 | 35.46465
0.8433876 | 956.785 | 35.47195
0.8433876 | 956.9736 | 35.47894
0.8433876 | 957.1555 | 35.48569
0.8433876 | 957.3463 | 35.49276
0.8433876 | 957.5381 | 35.49987
0.8433876 | 957.7233 | 35.50674
0.8433876 | 957.9136 | 35.51379
0.8433876 | 958.1027 | 35.5208
0.8433876 | 958.2938 | 35.52789
0.8470386 | 958.4824 | 35.53488
0.8470386 | 958.6619 | 35.54154
0.8470386 | 958.8531 | 35.54863
0.8470386 | 959.0491 | 35.55589
0.8470386 | 959.2363 | 35.56283
0.8470386 | 959.4288 | 35.56997
0.8470386 | 959.618 | 35.57698
0.8470386 | 959.8052 | 35.58392
0.8470386 | 960.0009 | 35.59118
0.8470386 | 960.1863 | 35.59806
0.8470386 | 960.3745 | 35.60503
0.8470386 | 960.568 | 35.6122
0.8470386 | 960.7503 | 35.61896
0.8470386 | 960.9342 | 35.62578
0.8470386 | 961.1274 | 35.63294
0.8470386 | 961.3126 | 35.63981
0.8470386 | 961.5059 | 35.64698
0.8506896 | 961.694 | 35.65395
0.8506896 | 961.8804 | 35.66086
0.8506896 | 962.0732 | 35.66801
0.8506896 | 962.2655 | 35.67514
0.8506896 | 962.456 | 35.6822
0.8506896 | 962.6465 | 35.68926
0.8506896 | 962.8324 | 35.69616
0.8506896 | 963.0209 | 35.70314
0.8506896 | 963.213 | 35.71027
0.8506896 | 963.397 | 35.71709
0.8506896 | 963.5856 | 35.72408
0.8506896 | 963.7726 | 35.73101
0.8506896 | 963.9602 | 35.73797
0.8506896 | 964.1465 | 35.74488
0.8506896 | 964.3322 | 35.75176
0.8543406 | 964.5215 | 35.75878
0.8543406 | 964.712 | 35.76584
0.8543406 | 964.8947 | 35.77261
0.8543406 | 965.079 | 35.77945
0.8543406 | 965.265 | 35.78634
0.8543406 | 965.4539 | 35.79335
0.8543406 | 965.6364 | 35.80011
0.8543406 | 965.817 | 35.80681
0.8543406 | 966.0061 | 35.81382
0.8543406 | 966.2009 | 35.82104
0.8543406 | 966.3915 | 35.82811
0.8543406 | 966.588 | 35.83539
0.8543406 | 966.7806 | 35.84253
0.8543406 | 966.9725 | 35.84965
0.8543406 | 967.1611 | 35.85664
0.8543406 | 967.35 | 35.86364
0.8579917 | 967.5421 | 35.87076
0.8543406 | 967.7371 | 35.87799
0.8543406 | 967.9247 | 35.88495
0.8543406 | 968.1061 | 35.89167
0.8543406 | 968.2906 | 35.89852
0.8579917 | 968.4672 | 35.90506
0.8579917 | 968.6472 | 35.91173
0.8579917 | 968.8279 | 35.91843
0.8579917 | 969.0151 | 35.92537
0.8579917 | 969.1989 | 35.93219
0.8579917 | 969.3804 | 35.93892
0.8579917 | 969.5626 | 35.94567
0.8579917 | 969.7432 | 35.95237
0.8579917 | 969.9332 | 35.95941
0.8579917 | 970.1171 | 35.96623
0.8579917 | 970.3053 | 35.97321
0.8579917 | 970.493 | 35.98016
0.8579917 | 970.6908 | 35.9875
0.8579917 | 970.8747 | 35.99432
0.8579917 | 971.0581 | 36.00112
0.8579917 | 971.2462 | 36.00809
0.8616427 | 971.4329 | 36.01501
0.8616427 | 971.6194 | 36.02193
0.8616427 | 971.7993 | 36.0286
0.8616427 | 971.9883 | 36.0356
0.8616427 | 972.1749 | 36.04252
0.8616427 | 972.3652 | 36.04957
0.8616427 | 972.5369 | 36.05594
0.8616427 | 972.7216 | 36.06279
0.8616427 | 972.9114 | 36.06983
0.8616427 | 973.0947 | 36.07662
0.8616427 | 973.2759 | 36.08334
0.8616427 | 973.4589 | 36.09012
0.8616427 | 973.6414 | 36.09689
0.8616427 | 973.8218 | 36.10358
0.8616427 | 974.0078125 | 36.11047
0.8652937 | 974.1859 | 36.11708
0.8652937 | 974.3728 | 36.12401
0.8652937 | 974.5577 | 36.13086
0.8652937 | 974.7327 | 36.13735
0.8652937 | 974.9141 | 36.14407
0.8652937 | 975.1025 | 36.15106
0.8652937 | 975.2867 | 36.15789
0.8652937 | 975.4757 | 36.16489
0.8652937 | 975.6664 | 36.17196
0.8652937 | 975.8453 | 36.1786
0.8652937 | 976.0315 | 36.1855
0.8652937 | 976.2152 | 36.19231
0.8652937 | 976.392 | 36.19886
0.8652937 | 976.5812 | 36.20588
0.8652937 | 976.7621 | 36.21259
0.8652937 | 976.935 | 36.219
0.8652937 | 977.109375 | 36.22546
0.8652937 | 977.2864 | 36.23203
0.8689447 | 977.4582 | 36.23839
0.8689447 | 977.6373 | 36.24504
0.8689447 | 977.8143 | 36.25159
0.8689447 | 977.9954 | 36.25831
0.8689447 | 978.1758 | 36.265
0.8689447 | 978.3518 | 36.27152
0.8689447 | 978.5342 | 36.27829
0.8689447 | 978.7199 | 36.28517
0.8689447 | 978.9077 | 36.29213
0.8689447 | 979.0854 | 36.29872
0.8689447 | 979.2709 | 36.3056
0.8689447 | 979.4526 | 36.31233
0.8689447 | 979.6343 | 36.31907
0.8689447 | 979.8115 | 36.32564
0.8689447 | 979.9897 | 36.33225
0.8689447 | 980.1657 | 36.33877
0.8689447 | 980.3464 | 36.34547
0.8689447 | 980.5202 | 36.35191
0.8689447 | 980.6976 | 36.35849
0.8689447 | 980.8746 | 36.36506
0.8689447 | 981.0487 | 36.37151
0.8689447 | 981.2213 | 36.37791
0.8725957 | 981.3972 | 36.38443
0.8725957 | 981.5745 | 36.391
0.8725957 | 981.7575 | 36.39779
0.8725957 | 981.9312 | 36.40422
0.8725957 | 982.1108 | 36.41089
0.8725957 | 982.2993 | 36.41787
0.8725957 | 982.4763 | 36.42443
0.8725957 | 982.6519 | 36.43095
0.8725957 | 982.8296 | 36.43753
0.8725957 | 983.0142 | 36.44438
0.8725957 | 983.1936 | 36.45103
0.8725957 | 983.3755 | 36.45777
0.8725957 | 983.5632 | 36.46473
0.8725957 | 983.7572 | 36.47192
0.8725957 | 983.9363 | 36.47857
0.8725957 | 984.1111 | 36.48504
0.8725957 | 984.2998 | 36.49204
0.8725957 | 984.4874 | 36.49899
0.8762468 | 984.6689 | 36.50572
0.8762468 | 984.8496 | 36.51242
0.8762468 | 985.0347 | 36.51929
0.8762468 | 985.216 | 36.52601
0.8725957 | 985.392 | 36.53253
0.8762468 | 985.5668 | 36.53901
0.8762468 | 985.7448 | 36.54561
0.8762468 | 985.9262 | 36.55234
0.8762468 | 986.1033 | 36.5589
0.8762468 | 986.289 | 36.56579
0.8762468 | 986.4763 | 36.57273
0.8762468 | 986.6575 | 36.57945
0.8762468 | 986.8366 | 36.58609
0.8762468 | 987.0276 | 36.59317
0.8762468 | 987.2115 | 36.59999
0.8762468 | 987.3938 | 36.60675
0.8762468 | 987.5836 | 36.61378
0.8798979 | 987.7729 | 36.6208
0.8798979 | 987.9582 | 36.62767
0.8798979 | 988.1368 | 36.6343
0.8798979 | 988.3173 | 36.64098
0.8798979 | 988.5084 | 36.64807
0.8798979 | 988.6958 | 36.65502
0.8798979 | 988.8695 | 36.66146
0.8798979 | 989.0521 | 36.66823
0.8798979 | 989.2405 | 36.67521
0.8798979 | 989.4229 | 36.68198
0.8798979 | 989.6059 | 36.68876
0.8798979 | 989.7878 | 36.6955
0.8798979 | 989.9736 | 36.70239
0.8798979 | 990.1636 | 36.70943
0.8798979 | 990.3379 | 36.7159
0.8798979 | 990.5226 | 36.72275
0.8835489 | 990.7071 | 36.72958
0.8835489 | 990.8873 | 36.73626
0.8835489 | 991.0668 | 36.74292
0.8835489 | 991.249 | 36.74968
0.8835489 | 991.4318 | 36.75645
0.8835489 | 991.6113 | 36.76311
0.8835489 | 991.7911 | 36.76977
0.8835489 | 991.9684 | 36.77635
0.8835489 | 992.1499 | 36.78308
0.8835489 | 992.3274 | 36.78966
0.8835489 | 992.5056 | 36.79626
0.8835489 | 992.685 | 36.80291
0.8835489 | 992.8671 | 36.80966
0.8835489 | 993.046875 | 36.81633
0.8835489 | 993.2205 | 36.82277
0.8835489 | 993.4041 | 36.82957
0.8835489 | 993.5883 | 36.8364
0.8835489 | 993.7627 | 36.84287
0.8835489 | 993.9405 | 36.84946
0.8835489 | 994.1127 | 36.85585
0.8871999 | 994.2985 | 36.86273
0.8871999 | 994.4782 | 36.8694
0.8871999 | 994.6549 | 36.87595
0.8871999 | 994.8324 | 36.88253
0.8871999 | 995.0141 | 36.88926
0.8871999 | 995.1938 | 36.89593
0.8871999 | 995.3668 | 36.90234
0.8871999 | 995.5441 | 36.90891
0.8871999 | 995.7232 | 36.91555
0.8871999 | 995.9038 | 36.92225
0.8871999 | 996.0724 | 36.9285
0.8871999 | 996.2437 | 36.93485
0.8871999 | 996.4211 | 36.94143
0.8871999 | 996.5988 | 36.94802
0.8871999 | 996.7726 | 36.95446
0.8871999 | 996.9443 | 36.96083
0.8871999 | 997.1297 | 36.9677
0.8871999 | 997.3143 | 36.97454
0.8871999 | 997.5008 | 36.98146
0.8871999 | 997.6786 | 36.98805
0.8908509 | 997.8564 | 36.99464
0.8908509 | 998.0463 | 37.00168
0.8908509 | 998.2265625 | 37.00836
0.8908509 | 998.4001 | 37.0148
0.8908509 | 998.5768 | 37.02135
0.8908509 | 998.7659 | 37.02836
0.8908509 | 998.9387 | 37.03477
0.8908509 | 999.1084 | 37.04106
0.8908509 | 999.2796 | 37.0474
0.8908509 | 999.4669 | 37.05435
0.8908509 | 999.6578 | 37.06143
0.8908509 | 999.83 | 37.06781
0.8908509 | 1000.01 | 37.0745
0.8908509 | 1000.203 | 37.08163
0.8908509 | 1000.395 | 37.08875
0.8908509 | 1000.571 | 37.09529
0.8908509 | 1000.751 | 37.10194
0.8945019 | 1000.94 | 37.10896
0.8945019 | 1001.123 | 37.11576
0.8945019 | 1001.297 | 37.12218
0.8945019 | 1001.462 | 37.12831
0.8945019 | 1001.644 | 37.13506
0.8945019 | 1001.828 | 37.1419
0.8945019 | 1001.997 | 37.14817
0.8945019 | 1002.172 | 37.15465
0.8945019 | 1002.352 | 37.16132
0.8945019 | 1002.536 | 37.16812
0.8945019 | 1002.707 | 37.17448
0.8945019 | 1002.884 | 37.18102
0.8945019 | 1003.07 | 37.18794
0.8945019 | 1003.266 | 37.19518
0.8945019 | 1003.451 | 37.20206
0.8945019 | 1003.622 | 37.20838
0.8945019 | 1003.812 | 37.21544
0.8945019 | 1003.996 | 37.22227
0.8945019 | 1004.179 | 37.22904
0.898153 | 1004.353 | 37.23549
0.898153 | 1004.542 | 37.24249
0.898153 | 1004.733 | 37.24958
0.898153 | 1004.907 | 37.25604
0.898153 | 1005.082 | 37.26252
0.898153 | 1005.265625 | 37.26933
0.898153 | 1005.455 | 37.27634
0.898153 | 1005.633 | 37.28297
0.8945019 | 1005.804 | 37.28929
0.8945019 | 1005.984 | 37.29597
0.898153 | 1006.176 | 37.30306
0.898153 | 1006.354 | 37.3097
0.898153 | 1006.53 | 37.31621
0.898153 | 1006.724 | 37.32339
0.898153 | 1006.915 | 37.33049
0.898153 | 1007.1 | 37.33734
0.898153 | 1007.285 | 37.34419
0.901804 | 1007.465 | 37.35088
0.901804 | 1007.663 | 37.35822
0.901804 | 1007.853 | 37.36525
0.901804 | 1008.034 | 37.37198
0.901804 | 1008.22 | 37.37888
0.901804 | 1008.416 | 37.38613
0.901804 | 1008.605 | 37.39312
0.901804 | 1008.788 | 37.39991
0.901804 | 1008.972 | 37.40673
0.901804 | 1009.159 | 37.41366
0.901804 | 1009.348 | 37.42068
0.901804 | 1009.531 | 37.42748
0.901804 | 1009.715 | 37.43428
0.901804 | 1009.906 | 37.44137
0.901804 | 1010.094 | 37.44835
0.901804 | 1010.268 | 37.45479
0.901804 | 1010.442 | 37.46122
0.905455 | 1010.628 | 37.46814
0.905455 | 1010.818 | 37.47519
0.905455 | 1011.007 | 37.48219
0.905455 | 1011.197 | 37.48922
0.905455 | 1011.385 | 37.4962
0.905455 | 1011.579 | 37.50338
0.905455 | 1011.768 | 37.51041
0.905455 | 1011.952 | 37.51721
0.905455 | 1012.152 | 37.52463
0.905455 | 1012.348 | 37.53192
0.905455 | 1012.534 | 37.53881
0.905455 | 1012.72 | 37.5457
0.905455 | 1012.904 | 37.55253
0.905455 | 1013.096 | 37.55962
0.905455 | 1013.284 | 37.56662
0.905455 | 1013.455 | 37.57295
0.909106 | 1013.635 | 37.57961
0.909106 | 1013.824 | 37.58662
0.909106 | 1013.996 | 37.59299
0.909106 | 1014.174 | 37.59962
0.909106 | 1014.351 | 37.60616
0.909106 | 1014.527 | 37.61269
0.909106 | 1014.705 | 37.6193
0.909106 | 1014.874 | 37.62554
0.909106 | 1015.048 | 37.63201
0.909106 | 1015.238 | 37.63905
0.909106 | 1015.418 | 37.64572
0.909106 | 1015.59 | 37.65211
0.909106 | 1015.773 | 37.65888
0.909106 | 1015.958 | 37.66573
0.909106 | 1016.137 | 37.67238
0.909106 | 1016.306 | 37.67863
0.909106 | 1016.483 | 37.6852
0.909106 | 1016.668 | 37.69206
0.9127571 | 1016.839 | 37.69841
0.9127571 | 1017.005 | 37.70456
0.9127571 | 1017.177 | 37.71095
0.9127571 | 1017.362 | 37.7178
0.9127571 | 1017.534 | 37.72417
0.909106 | 1017.7 | 37.73031
0.909106 | 1017.881 | 37.73702
0.909106 | 1018.065 | 37.74386
0.909106 | 1018.245 | 37.75052
0.9127571 | 1018.422 | 37.75707
0.9127571 | 1018.605 | 37.76388
0.9127571 | 1018.79 | 37.77075
0.9127571 | 1018.971 | 37.77743
0.9127571 | 1019.145 | 37.78389
0.9127571 | 1019.323 | 37.7905
0.9127571 | 1019.507 | 37.7973
0.9127571 | 1019.682 | 37.80379
0.9127571 | 1019.858 | 37.81034
0.9127571 | 1020.029 | 37.81667
0.9127571 | 1020.203 | 37.82314
0.9127571 | 1020.373 | 37.82942
0.9127571 | 1020.543 | 37.83573
0.9127571 | 1020.71 | 37.84193
0.9127571 | 1020.881 | 37.84824
0.9127571 | 1021.055 | 37.85469
0.9127571 | 1021.226 | 37.86106
0.9127571 | 1021.396 | 37.86736
0.9164081 | 1021.57 | 37.87379
0.9164081 | 1021.75 | 37.88045
0.9164081 | 1021.914 | 37.88657
0.9164081 | 1022.084 | 37.89285
0.9164081 | 1022.26 | 37.89937
0.9164081 | 1022.438 | 37.90599
0.9164081 | 1022.606 | 37.9122
0.9164081 | 1022.774 | 37.91843
0.9164081 | 1022.941 | 37.92462
0.9164081 | 1023.119 | 37.93122
0.9164081 | 1023.283 | 37.93732
0.9164081 | 1023.448 | 37.94342
0.9164081 | 1023.626 | 37.95003
0.9164081 | 1023.802 | 37.95654
0.9164081 | 1023.968 | 37.9627
0.9164081 | 1024.132 | 37.96877
0.9200592 | 1024.308 | 37.9753
0.9200592 | 1024.483 | 37.98181
0.9200592 | 1024.655 | 37.98818
0.9200592 | 1024.821 | 37.99432
0.9200592 | 1024.999 | 38.00091
0.9200592 | 1025.166 | 38.00712
0.9200592 | 1025.333 | 38.01331
0.9237102 | 1025.504 | 38.01966
0.9237102 | 1025.68 | 38.02617
0.9237102 | 1025.857 | 38.03273
0.9237102 | 1026.033 | 38.03925
0.9237102 | 1026.202 | 38.04554
0.9237102 | 1026.374 | 38.05189
0.9237102 | 1026.546 | 38.05828
0.9237102 | 1026.713 | 38.06448
0.9237102 | 1026.887 | 38.07092
0.9237102 | 1027.056 | 38.07719
0.9237102 | 1027.23 | 38.08362
0.9237102 | 1027.4 | 38.08994
0.9237102 | 1027.565 | 38.09607
0.9237102 | 1027.728 | 38.10209
0.9237102 | 1027.899 | 38.10843
0.9237102 | 1028.075 | 38.11497
0.9237102 | 1028.246 | 38.1213
0.9237102 | 1028.42 | 38.12777
0.9237102 | 1028.6 | 38.13443
0.9237102 | 1028.773 | 38.14086
0.9237102 | 1028.945 | 38.14723
0.9273612 | 1029.117 | 38.15359
0.9273612 | 1029.296 | 38.16022
0.9273612 | 1029.474 | 38.16684
0.9273612 | 1029.65 | 38.17334
0.9273612 | 1029.822 | 38.17973
0.9273612 | 1029.99 | 38.18598
0.9273612 | 1030.167 | 38.19252
0.9273612 | 1030.344 | 38.1991
0.9273612 | 1030.523 | 38.20574
0.9273612 | 1030.702 | 38.21237
0.9273612 | 1030.884 | 38.21912
0.9273612 | 1031.055 | 38.22545
0.9273612 | 1031.229 | 38.23188
0.9273612 | 1031.405 | 38.23841
0.9310122 | 1031.578 | 38.24482
0.9310122 | 1031.761 | 38.25163
0.9310122 | 1031.937 | 38.25813
0.9310122 | 1032.105 | 38.26438
0.9310122 | 1032.274 | 38.27066
0.9310122 | 1032.449 | 38.27713
0.9310122 | 1032.62 | 38.28347
0.9310122 | 1032.803 | 38.29025
0.9310122 | 1032.983 | 38.29691
0.9310122 | 1033.165 | 38.30369
0.9310122 | 1033.345 | 38.31035
0.9310122 | 1033.518 | 38.31677
0.9310122 | 1033.696 | 38.32336
0.9310122 | 1033.878 | 38.3301
0.9310122 | 1034.064 | 38.33701
0.9346633 | 1034.24 | 38.34351
0.9346633 | 1034.418 | 38.35014
0.9346633 | 1034.594 | 38.35664
0.9346633 | 1034.771 | 38.3632
0.9346633 | 1034.941 | 38.3695
0.9346633 | 1035.121 | 38.37621
0.9346633 | 1035.304 | 38.38297
0.9346633 | 1035.473 | 38.38922
0.9346633 | 1035.644 | 38.39557
0.9346633 | 1035.818 | 38.40202
0.9346633 | 1035.994 | 38.40857
0.9346633 | 1036.166 | 38.41493
0.9346633 | 1036.34 | 38.42137
0.9346633 | 1036.516 | 38.42792
0.9346633 | 1036.689 | 38.43431
0.9346633 | 1036.856 | 38.44051
0.9346633 | 1037.018 | 38.44653
0.9383143 | 1037.199 | 38.45323
0.9383143 | 1037.37 | 38.45957
0.9383143 | 1037.537 | 38.46578
0.9383143 | 1037.707 | 38.47207
0.9383143 | 1037.874 | 38.47826
0.9383143 | 1038.044 | 38.48456
0.9383143 | 1038.207 | 38.49059
0.9383143 | 1038.376 | 38.49685
0.9383143 | 1038.542 | 38.50301
0.9383143 | 1038.714 | 38.50939
0.9383143 | 1038.888 | 38.51584
0.9383143 | 1039.058 | 38.52216
0.9383143 | 1039.231 | 38.52856
0.9383143 | 1039.402 | 38.53491
0.9383143 | 1039.581 | 38.54153
0.9383143 | 1039.75 | 38.5478
0.9383143 | 1039.916 | 38.55395
0.9419653 | 1040.084 | 38.56018
0.9419653 | 1040.259 | 38.56668
0.9419653 | 1040.428 | 38.57295
0.9419653 | 1040.592 | 38.57901
0.9419653 | 1040.76 | 38.58526
0.9419653 | 1040.926 | 38.5914
0.9419653 | 1041.094 | 38.59764
0.9419653 | 1041.264 | 38.60393
0.9419653 | 1041.439 | 38.61043
0.9419653 | 1041.623 | 38.61726
0.9419653 | 1041.805 | 38.62398
0.9419653 | 1041.98 | 38.6305
0.9419653 | 1042.163 | 38.63725
0.9419653 | 1042.343 | 38.64393
0.9419653 | 1042.519 | 38.65045
0.9419653 | 1042.694 | 38.65694
0.9419653 | 1042.866 | 38.66334
0.9419653 | 1043.035 | 38.66961
0.9419653 | 1043.207 | 38.67596
0.9419653 | 1043.379 | 38.68235
0.9419653 | 1043.543 | 38.68844
0.9419653 | 1043.708 | 38.69453
0.9419653 | 1043.885 | 38.70112
0.9419653 | 1044.055 | 38.70741
0.9419653 | 1044.228 | 38.71384
0.9419653 | 1044.4 | 38.72021
0.9419653 | 1044.58 | 38.72688
0.9419653 | 1044.761 | 38.73357
0.9419653 | 1044.932 | 38.73994
0.9456163 | 1045.107 | 38.74642
0.9456163 | 1045.297 | 38.75346
0.9456163 | 1045.482 | 38.76033
0.9456163 | 1045.651 | 38.7666
0.9456163 | 1045.823 | 38.77296
0.9456163 | 1046.003 | 38.77965
0.9456163 | 1046.177 | 38.78607
0.9492673 | 1046.347 | 38.79239
0.9492673 | 1046.508 | 38.79834
0.9456163 | 1046.685 | 38.8049
0.9456163 | 1046.849 | 38.811
0.9419653 | 1047.004 | 38.81675
0.9419653 | 1047.168 | 38.82281
0.9456163 | 1047.338 | 38.82913
0.9456163 | 1047.506 | 38.83534
0.9492673 | 1047.664 | 38.84121
0.9492673 | 1047.842 | 38.84783
0.9529184 | 1048.02 | 38.85442
0.9529184 | 1048.199 | 38.86104
0.9492673 | 1048.37 | 38.86739
0.9492673 | 1048.549 | 38.87403
0.9492673 | 1048.733 | 38.88085
0.9492673 | 1048.908 | 38.88732
0.9529184 | 1049.083 | 38.89382
0.9529184 | 1049.267 | 38.90063
0.9492673 | 1049.447 | 38.90731
0.9492673 | 1049.617 | 38.91362
0.9492673 | 1049.785 | 38.91985
0.9492673 | 1049.964 | 38.9265
0.9492673 | 1050.138 | 38.93293
0.9492673 | 1050.315 | 38.93951
0.9529184 | 1050.486 | 38.94585
0.9529184 | 1050.669 | 38.95261
0.9492673 | 1050.847 | 38.9592
0.9529184 | 1051.022 | 38.96571
0.9529184 | 1051.203 | 38.97244
0.9529184 | 1051.38 | 38.97896
0.9529184 | 1051.561 | 38.9857
0.9529184 | 1051.733 | 38.99207
0.9529184 | 1051.918 | 38.99892
0.9529184 | 1052.097 | 39.00554
0.9529184 | 1052.28 | 39.01235
0.9529184 | 1052.455 | 39.01883
0.9529184 | 1052.629 | 39.02529
0.9529184 | 1052.801 | 39.03166
0.9529184 | 1052.974 | 39.03807
0.9529184 | 1053.157 | 39.04485
0.9565695 | 1053.327 | 39.05115
0.9529184 | 1053.507 | 39.05782
0.9529184 | 1053.678 | 39.06418
0.9529184 | 1053.852 | 39.07064
0.9529184 | 1054.023 | 39.07698
0.9529184 | 1054.198 | 39.08345
0.9565695 | 1054.371 | 39.08986
0.9602205 | 1054.548 | 39.09642
0.9602205 | 1054.726 | 39.10301
0.9602205 | 1054.901 | 39.1095
0.9602205 | 1055.082 | 39.11624
0.9602205 | 1055.258 | 39.12276
0.9602205 | 1055.429 | 39.12908
0.9602205 | 1055.604 | 39.13558
0.9602205 | 1055.783 | 39.14222
0.9602205 | 1055.955 | 39.1486
0.9565695 | 1056.133 | 39.1552
0.9565695 | 1056.314 | 39.1619
0.9565695 | 1056.499 | 39.16876
0.9565695 | 1056.67 | 39.1751
0.9565695 | 1056.84 | 39.18142
0.9565695 | 1057.017 | 39.18797
0.9565695 | 1057.196 | 39.19462
0.9602205 | 1057.364 | 39.20084
0.9602205 | 1057.533 | 39.2071
0.9602205 | 1057.712 | 39.21372
0.9602205 | 1057.877 | 39.21986
0.9602205 | 1058.041 | 39.22591
0.9602205 | 1058.2 | 39.23184
0.9602205 | 1058.377 | 39.2384
0.9602205 | 1058.545 | 39.24463
0.9638715 | 1058.712 | 39.25079
0.9638715 | 1058.883 | 39.25713
0.9638715 | 1059.061 | 39.26373
0.9602205 | 1059.233 | 39.27014
0.9638715 | 1059.402 | 39.2764
0.9638715 | 1059.58 | 39.28297
0.9638715 | 1059.756 | 39.28952
0.9638715 | 1059.929 | 39.29594
0.9638715 | 1060.094 | 39.30205
0.9638715 | 1060.268 | 39.30849
0.9638715 | 1060.437 | 39.31475
0.9638715 | 1060.608 | 39.3211
0.9638715 | 1060.779 | 39.32742
0.9638715 | 1060.949 | 39.33374
0.9638715 | 1061.113 | 39.33982
0.9638715 | 1061.276 | 39.34586
0.9638715 | 1061.441 | 39.35197
0.9638715 | 1061.605 | 39.35807
0.9638715 | 1061.776 | 39.3644
0.9638715 | 1061.939 | 39.37043
0.9638715 | 1062.112 | 39.37686
0.9638715 | 1062.276 | 39.38293
0.9638715 | 1062.44 | 39.38901
0.9638715 | 1062.602 | 39.39502
0.9675225 | 1062.775 | 39.40143
0.9675225 | 1062.95 | 39.40792
0.9675225 | 1063.12 | 39.41422
0.9675225 | 1063.285 | 39.42034
0.9675225 | 1063.453 | 39.42657
0.9675225 | 1063.629 | 39.43308
0.9675225 | 1063.795 | 39.43926
0.9675225 | 1063.965 | 39.44556
0.9675225 | 1064.132 | 39.45176
0.9675225 | 1064.304 | 39.45814
0.9675225 | 1064.464 | 39.46405
0.9675225 | 1064.622 | 39.4699
0.9675225 | 1064.784 | 39.47592
0.9675225 | 1064.947 | 39.48198
0.9675225 | 1065.11 | 39.48802
0.9675225 | 1065.266 | 39.49379
0.9675225 | 1065.428 | 39.49979
0.9675225 | 1065.592 | 39.50586
0.9711735 | 1065.752 | 39.51181
0.9711735 | 1065.915 | 39.51783
0.9711735 | 1066.086 | 39.52418
0.9711735 | 1066.26 | 39.53062
0.9711735 | 1066.431 | 39.53698
0.9711735 | 1066.603 | 39.54335
0.9711735 | 1066.769 | 39.54951
0.9711735 | 1066.948 | 39.55616
0.9711735 | 1067.118 | 39.56245
0.9711735 | 1067.28 | 39.56846
0.9711735 | 1067.454 | 39.57491
0.9711735 | 1067.628 | 39.58134
0.9711735 | 1067.796 | 39.5876
0.9711735 | 1067.959 | 39.59363
0.9711735 | 1068.125 | 39.59978
0.9711735 | 1068.296 | 39.60613
0.9711735 | 1068.465 | 39.61238
0.9711735 | 1068.621 | 39.61818
0.9748246 | 1068.783 | 39.62418
0.9748246 | 1068.957 | 39.63064
0.9748246 | 1069.123 | 39.63679
0.9748246 | 1069.278 | 39.64255
0.9748246 | 1069.439 | 39.64851
0.9748246 | 1069.612 | 39.65493
0.9748246 | 1069.776 | 39.66101
0.9748246 | 1069.933 | 39.66681
0.9748246 | 1070.099 | 39.67297
0.9748246 | 1070.267 | 39.67919
0.9748246 | 1070.433 | 39.68536
0.9748246 | 1070.595 | 39.69136
0.9748246 | 1070.756 | 39.69734
0.9748246 | 1070.925 | 39.70359
0.9748246 | 1071.088 | 39.70965
0.9748246 | 1071.249 | 39.71561
0.9748246 | 1071.417 | 39.72185
0.9748246 | 1071.592 | 39.72834
0.9784756 | 1071.757 | 39.73443
0.9784756 | 1071.923 | 39.7406
0.9784756 | 1072.093 | 39.74691
0.9784756 | 1072.26 | 39.75308
0.9784756 | 1072.432 | 39.75948
0.9784756 | 1072.602 | 39.76575
0.9784756 | 1072.775 | 39.77217
0.9784756 | 1072.942 | 39.77835
0.9784756 | 1073.106 | 39.78446
0.9784756 | 1073.272 | 39.7906
0.9784756 | 1073.441 | 39.79686
0.9784756 | 1073.608 | 39.80308
0.9784756 | 1073.775 | 39.80924
0.9821266 | 1073.949 | 39.81572
0.9821266 | 1074.117 | 39.82194
0.9821266 | 1074.289 | 39.82833
0.9821266 | 1074.456 | 39.83452
0.9821266 | 1074.629 | 39.8409
0.9821266 | 1074.799 | 39.84722
0.9821266 | 1074.964 | 39.85332
0.9821266 | 1075.137 | 39.85975
0.9821266 | 1075.315 | 39.86636
0.9821266 | 1075.49 | 39.87282
0.9821266 | 1075.656 | 39.879
0.9821266 | 1075.826 | 39.8853
0.9821266 | 1075.996 | 39.89159
0.9821266 | 1076.17 | 39.89804
0.9821266 | 1076.338 | 39.90428
0.9821266 | 1076.515 | 39.91082
0.9821266 | 1076.689 | 39.91729
0.9821266 | 1076.859 | 39.9236
0.9857776 | 1077.024 | 39.92971
0.9857776 | 1077.193 | 39.93599
0.9857776 | 1077.369 | 39.94249
0.9894287 | 1077.534 | 39.94862
0.9894287 | 1077.696 | 39.95461
0.9894287 | 1077.859 | 39.96066
0.9857776 | 1078.03125 | 39.96705
0.9857776 | 1078.194 | 39.97309
0.9857776 | 1078.355 | 39.97906
0.9894287 | 1078.519 | 39.98513
0.9894287 | 1078.688 | 39.99138
0.9894287 | 1078.853 | 39.99753
0.9857776 | 1079.018 | 40.00365
0.9857776 | 1079.19 | 40.01001
0.9857776 | 1079.362 | 40.0164
0.9857776 | 1079.537 | 40.02287
0.9857776 | 1079.699 | 40.02887
0.9894287 | 1079.862 | 40.03492
0.9894287 | 1080.035 | 40.04132
0.9894287 | 1080.198 | 40.04737
0.9894287 | 1080.357 | 40.05326
0.9894287 | 1080.517 | 40.05919
0.9894287 | 1080.669 | 40.06483
0.9894287 | 1080.821 | 40.07048
0.9894287 | 1080.973 | 40.0761
0.9894287 | 1081.125 | 40.08175
0.9894287 | 1081.283 | 40.0876
0.9894287 | 1081.443 | 40.09354
0.9894287 | 1081.604 | 40.09952
0.9894287 | 1081.773 | 40.10577
0.9894287 | 1081.935 | 40.11176
0.9894287 | 1082.095 | 40.11771
0.9894287 | 1082.268 | 40.12411
0.9930797 | 1082.441 | 40.13054
0.9930797 | 1082.618 | 40.13709
0.9930797 | 1082.787 | 40.14337
0.9930797 | 1082.956 | 40.14962
0.9930797 | 1083.126 | 40.15595
0.9930797 | 1083.29 | 40.16201
0.9930797 | 1083.445 | 40.16777
0.9930797 | 1083.611 | 40.17392
0.9930797 | 1083.784 | 40.18032
0.9930797 | 1083.945 | 40.18631
0.9930797 | 1084.104 | 40.19217
0.9930797 | 1084.266 | 40.19822
0.9930797 | 1084.436 | 40.20448
0.9930797 | 1084.605 | 40.21077
0.9930797 | 1084.766 | 40.21672
0.9930797 | 1084.937 | 40.22308
0.9930797 | 1085.111 | 40.22951
0.9967308 | 1085.28 | 40.2358
0.9967308 | 1085.447 | 40.24197
0.9967308 | 1085.611 | 40.24808
0.9967308 | 1085.789 | 40.25468
0.9967308 | 1085.956 | 40.26086
0.9967308 | 1086.123 | 40.26706
0.9967308 | 1086.293 | 40.27336
0.9967308 | 1086.469 | 40.27988
0.9967308 | 1086.638 | 40.28614
0.9967308 | 1086.806 | 40.29237
0.9967308 | 1086.976 | 40.29868
0.9967308 | 1087.137 | 40.30463
0.9967308 | 1087.305 | 40.31088
0.9967308 | 1087.468 | 40.31691
0.9967308 | 1087.638 | 40.3232
0.9967308 | 1087.807 | 40.32949
0.9967308 | 1087.97 | 40.33552
0.9967308 | 1088.133 | 40.34157
0.9967308 | 1088.297 | 40.34766
1.000382 | 1088.465 | 40.35388
1.000382 | 1088.629 | 40.35994
1.000382 | 1088.795 | 40.36609
1.000382 | 1088.958 | 40.37214
1.000382 | 1089.124 | 40.37831
1.000382 | 1089.293 | 40.38458
1.000382 | 1089.45 | 40.3904
1.000382 | 1089.619 | 40.39665
1.000382 | 1089.789 | 40.40296
1.000382 | 1089.949 | 40.4089
1.000382 | 1090.112 | 40.41494
1.000382 | 1090.277 | 40.42104
1.000382 | 1090.451 | 40.4275
1.000382 | 1090.615 | 40.4336
1.000382 | 1090.779 | 40.43965
1.000382 | 1090.933 | 40.44538
1.000382 | 1091.104 | 40.4517
1.004033 | 1091.262 | 40.45758
1.004033 | 1091.422 | 40.4635
1.004033 | 1091.584 | 40.46952
1.004033 | 1091.744 | 40.47544
1.004033 | 1091.904 | 40.48138
1.004033 | 1092.068 | 40.48744
1.004033 | 1092.232 | 40.49354
1.004033 | 1092.397 | 40.49966
1.004033 | 1092.567 | 40.50596
1.004033 | 1092.733 | 40.51209
1.004033 | 1092.903 | 40.51841
1.004033 | 1093.071 | 40.52462
1.004033 | 1093.248 | 40.5312
1.004033 | 1093.424 | 40.53773
1.004033 | 1093.601 | 40.54429
1.004033 | 1093.774 | 40.5507
1.007684 | 1093.954 | 40.55739
1.007684 | 1094.131 | 40.56395
1.007684 | 1094.297 | 40.5701
1.007684 | 1094.468 | 40.57644
1.007684 | 1094.640625 | 40.58283
1.007684 | 1094.807 | 40.58901
1.007684 | 1094.966 | 40.59489
1.007684 | 1095.129 | 40.60092
1.007684 | 1095.29 | 40.6069
1.007684 | 1095.447 | 40.61271
1.007684 | 1095.606 | 40.6186
1.007684 | 1095.765 | 40.62451
1.007684 | 1095.942 | 40.63106
1.007684 | 1096.107 | 40.63721
1.007684 | 1096.271 | 40.64326
1.011335 | 1096.44 | 40.64955
1.011335 | 1096.618 | 40.65615
1.011335 | 1096.793 | 40.66262
1.011335 | 1096.963 | 40.66892
1.011335 | 1097.145 | 40.67566
1.011335 | 1097.321 | 40.68221
1.011335 | 1097.493 | 40.68856
1.011335 | 1097.658 | 40.6947
1.011335 | 1097.826 | 40.70094
1.011335 | 1097.995 | 40.70721
1.011335 | 1098.162 | 40.71339
1.011335 | 1098.32 | 40.71925
1.011335 | 1098.482 | 40.72523
1.011335 | 1098.645 | 40.7313
1.011335 | 1098.8 | 40.73704
1.011335 | 1098.956 | 40.74283
1.011335 | 1099.111 | 40.74855
1.011335 | 1099.266 | 40.75432
1.011335 | 1099.423 | 40.76015
1.014986 | 1099.583 | 40.76607
1.014986 | 1099.747 | 40.77215
1.014986 | 1099.912 | 40.77828
1.014986 | 1100.074 | 40.78427
1.014986 | 1100.239 | 40.79038
1.014986 | 1100.407 | 40.79661
1.014986 | 1100.574 | 40.80281
1.014986 | 1100.747 | 40.80921
1.014986 | 1100.911 | 40.81531
1.014986 | 1101.074 | 40.82134
1.014986 | 1101.234 | 40.82726
1.014986 | 1101.390625 | 40.83308
1.014986 | 1101.548 | 40.8389
1.014986 | 1101.7 | 40.84454
1.014986 | 1101.854 | 40.85027
1.014986 | 1102.005 | 40.85586
1.014986 | 1102.16 | 40.86161
1.014986 | 1102.314 | 40.86731
1.018637 | 1102.478 | 40.87339
1.018637 | 1102.64 | 40.8794
1.018637 | 1102.8 | 40.88534
1.018637 | 1102.955 | 40.89107
1.018637 | 1103.114 | 40.89696
1.018637 | 1103.282 | 40.90322
1.018637 | 1103.446 | 40.90928
1.018637 | 1103.608 | 40.91528
1.018637 | 1103.77 | 40.92127
1.018637 | 1103.93 | 40.92724
1.018637 | 1104.087 | 40.93305
1.018637 | 1104.247 | 40.93899
1.018637 | 1104.40625 | 40.94488
1.018637 | 1104.566 | 40.95079
1.018637 | 1104.73 | 40.95688
1.018637 | 1104.885 | 40.96264
1.018637 | 1105.043 | 40.9685
1.018637 | 1105.199 | 40.97428
1.018637 | 1105.356 | 40.98009
1.018637 | 1105.508 | 40.98571
1.022288 | 1105.657 | 40.99124
1.022288 | 1105.805 | 40.99673
1.022288 | 1105.958 | 41.00241
1.022288 | 1106.115 | 41.00822
1.025939 | 1106.26 | 41.01362
1.025939 | 1106.412 | 41.01925
1.025939 | 1106.569 | 41.02505
1.022288 | 1106.725 | 41.03083
1.022288 | 1106.879 | 41.03654
1.022288 | 1107.036 | 41.04236
1.022288 | 1107.2 | 41.04845
1.025939 | 1107.364 | 41.05452
1.025939 | 1107.521 | 41.06036
1.025939 | 1107.673 | 41.066
1.025939 | 1107.839 | 41.07215
1.025939 | 1108.002 | 41.07819
1.025939 | 1108.155 | 41.08388
1.025939 | 1108.306 | 41.08947
1.025939 | 1108.46 | 41.09519
1.025939 | 1108.619 | 41.10108
1.025939 | 1108.769 | 41.10662
1.025939 | 1108.92 | 41.11223
1.025939 | 1109.082 | 41.11822
1.025939 | 1109.243 | 41.12419
1.025939 | 1109.392 | 41.12971
1.025939 | 1109.541 | 41.13524
1.025939 | 1109.697 | 41.14104
1.025939 | 1109.861 | 41.14712
1.025939 | 1110.018 | 41.15294
1.02959 | 1110.176 | 41.15878
1.02959 | 1110.34 | 41.16487
1.02959 | 1110.499 | 41.17077
1.02959 | 1110.651 | 41.17641
1.02959 | 1110.808 | 41.18221
1.02959 | 1110.973 | 41.18833
1.02959 | 1111.136 | 41.19437
1.02959 | 1111.294 | 41.20024
1.02959 | 1111.448 | 41.20595
1.02959 | 1111.606 | 41.21182
1.02959 | 1111.757 | 41.21739
1.02959 | 1111.908 | 41.22301
1.025939 | 1112.07 | 41.22899
1.025939 | 1112.23 | 41.23495
1.02959 | 1112.389 | 41.24083
1.02959 | 1112.543 | 41.24655
1.02959 | 1112.701 | 41.25238
1.02959 | 1112.86 | 41.2583
1.02959 | 1113.025 | 41.26442
1.033241 | 1113.184 | 41.2703
1.033241 | 1113.354 | 41.27659
1.033241 | 1113.514 | 41.28254
1.033241 | 1113.671 | 41.28835
1.033241 | 1113.83 | 41.29427
1.033241 | 1113.998 | 41.30047
1.033241 | 1114.156 | 41.30633
1.033241 | 1114.315 | 41.31225
1.033241 | 1114.476 | 41.31822
1.033241 | 1114.63 | 41.32393
1.033241 | 1114.792 | 41.32991
1.033241 | 1114.946 | 41.33565
1.033241 | 1115.113 | 41.34181
1.033241 | 1115.281 | 41.34805
1.033241 | 1115.441 | 41.35397
1.033241 | 1115.599 | 41.35985
1.033241 | 1115.762 | 41.3659
1.036892 | 1115.925 | 41.37194
1.036892 | 1116.082 | 41.37774
1.036892 | 1116.238 | 41.38352
1.036892 | 1116.402 | 41.38961
1.036892 | 1116.567 | 41.39572
1.036892 | 1116.723 | 41.40151
1.036892 | 1116.876 | 41.40719
1.036892 | 1117.043 | 41.41338
1.036892 | 1117.205 | 41.41938
1.036892 | 1117.366 | 41.42536
1.036892 | 1117.526 | 41.43127
1.036892 | 1117.691 | 41.43741
1.036892 | 1117.861 | 41.44369
1.036892 | 1118.023 | 41.4497
1.036892 | 1118.184 | 41.45569
1.036892 | 1118.349 | 41.4618
1.036892 | 1118.51 | 41.46776
1.040543 | 1118.665 | 41.47352
1.040543 | 1118.822 | 41.47933
1.040543 | 1118.983 | 41.4853
1.036892 | 1119.151 | 41.49151
1.036892 | 1119.312 | 41.4975
1.036892 | 1119.472 | 41.50344
1.036892 | 1119.625 | 41.50912
1.036892 | 1119.782 | 41.51491
1.036892 | 1119.938 | 41.5207
1.036892 | 1120.096 | 41.52655
1.040543 | 1120.263 | 41.53274
1.040543 | 1120.427 | 41.53885
1.040543 | 1120.59 | 41.54487
1.040543 | 1120.738 | 41.55037
1.040543 | 1120.9 | 41.55636
1.040543 | 1121.053 | 41.56204
1.044194 | 1121.211 | 41.56789
1.044194 | 1121.37 | 41.5738
1.044194 | 1121.528 | 41.57965
1.044194 | 1121.683 | 41.5854
1.040543 | 1121.83 | 41.59083
1.040543 | 1121.976 | 41.59625
1.040543 | 1122.126 | 41.60184
1.040543 | 1122.282 | 41.60761
1.040543 | 1122.434 | 41.61326
1.040543 | 1122.592 | 41.6191
1.040543 | 1122.75 | 41.62495
1.040543 | 1122.905 | 41.63071
1.044194 | 1123.058 | 41.63638
1.044194 | 1123.211 | 41.64205
1.044194 | 1123.366 | 41.64779
1.044194 | 1123.522 | 41.65359
1.044194 | 1123.675 | 41.65925
1.047845 | 1123.832 | 41.66506
1.047845 | 1123.989 | 41.67088
1.047845 | 1124.144 | 41.67664
1.047845 | 1124.299 | 41.68238
1.047845 | 1124.452 | 41.68805
1.044194 | 1124.617 | 41.69416
1.044194 | 1124.783 | 41.70035
1.044194 | 1124.941 | 41.70619
1.044194 | 1125.099 | 41.71205
1.044194 | 1125.261 | 41.71806
1.044194 | 1125.425 | 41.72413
1.044194 | 1125.576 | 41.72975
1.044194 | 1125.732 | 41.73553
1.047845 | 1125.887 | 41.74128
1.047845 | 1126.048 | 41.74724
1.047845 | 1126.195 | 41.75269
1.047845 | 1126.345 | 41.75824
1.051496 | 1126.499 | 41.76393
1.051496 | 1126.651 | 41.76959
1.051496 | 1126.796875 | 41.77499
1.051496 | 1126.948 | 41.78058
1.051496 | 1127.103 | 41.78634
1.051496 | 1127.26 | 41.79217
1.051496 | 1127.418 | 41.79801
1.051496 | 1127.573 | 41.80377
1.051496 | 1127.727 | 41.80949
1.051496 | 1127.889 | 41.81547
1.051496 | 1128.052 | 41.82153
1.051496 | 1128.21 | 41.82739
1.051496 | 1128.374 | 41.83348
1.051496 | 1128.53 | 41.83926
1.051496 | 1128.685 | 41.84498
1.051496 | 1128.838 | 41.85068
1.051496 | 1128.994 | 41.85644
1.051496 | 1129.147 | 41.86212
1.051496 | 1129.303 | 41.86792
1.051496 | 1129.451 | 41.87339
1.051496 | 1129.597 | 41.87882
1.051496 | 1129.755 | 41.88467
1.051496 | 1129.913 | 41.89051
1.051496 | 1130.065 | 41.89615
1.051496 | 1130.217 | 41.90179
1.051496 | 1130.37 | 41.90745
1.055147 | 1130.527 | 41.91328
1.055147 | 1130.68 | 41.91897
1.055147 | 1130.838 | 41.9248
1.055147 | 1130.997 | 41.93071
1.055147 | 1131.158 | 41.93668
1.055147 | 1131.313 | 41.94244
1.055147 | 1131.456 | 41.94773
1.055147 | 1131.611 | 41.95348
1.055147 | 1131.772 | 41.95946
1.055147 | 1131.933 | 41.96543
1.055147 | 1132.081 | 41.97089
1.055147 | 1132.233 | 41.97653
1.055147 | 1132.384 | 41.98214
1.058798 | 1132.542 | 41.98799
1.058798 | 1132.689 | 41.99343
1.058798 | 1132.839 | 41.99901
1.058798 | 1133.002 | 42.00505
1.058798 | 1133.16 | 42.01091
1.058798 | 1133.318 | 42.01674
1.058798 | 1133.474 | 42.02256
1.058798 | 1133.638 | 42.02861
1.058798 | 1133.8 | 42.03463
1.058798 | 1133.965 | 42.04074
1.058798 | 1134.117 | 42.0464
1.058798 | 1134.286 | 42.05264
1.058798 | 1134.451 | 42.05876
1.062449 | 1134.611 | 42.06471
1.062449 | 1134.768 | 42.07051
1.062449 | 1134.925 | 42.07634
1.062449 | 1135.084 | 42.08223
1.062449 | 1135.243 | 42.08811
1.062449 | 1135.397 | 42.09382
1.062449 | 1135.553 | 42.09964
1.062449 | 1135.715 | 42.10563
1.062449 | 1135.871 | 42.11141
1.062449 | 1136.023 | 42.11706
1.062449 | 1136.177 | 42.12276
1.062449 | 1136.339 | 42.12877
1.062449 | 1136.494 | 42.1345
1.062449 | 1136.648 | 42.14022
1.062449 | 1136.801 | 42.1459
1.062449 | 1136.968 | 42.15207
1.062449 | 1137.126 | 42.15793
1.0661 | 1137.286 | 42.16387
1.0661 | 1137.443 | 42.16969
1.0661 | 1137.611 | 42.17593
1.0661 | 1137.776 | 42.18202
1.0661 | 1137.933 | 42.18787
1.0661 | 1138.105 | 42.19424
1.0661 | 1138.269 | 42.2003
1.0661 | 1138.434 | 42.20642
1.0661 | 1138.583 | 42.21196
1.0661 | 1138.739 | 42.21774
1.0661 | 1138.897 | 42.22358
1.0661 | 1139.051 | 42.22929
1.0661 | 1139.198 | 42.23476
1.0661 | 1139.356 | 42.24061
1.0661 | 1139.517 | 42.24658
1.0661 | 1139.666 | 42.2521
1.0661 | 1139.816 | 42.25765
1.0661 | 1139.97 | 42.26338
1.0661 | 1140.127 | 42.26921
1.069751 | 1140.284 | 42.27503
1.069751 | 1140.427 | 42.2803
1.069751 | 1140.586 | 42.2862
1.069751 | 1140.747 | 42.29217
1.069751 | 1140.896 | 42.29769
1.069751 | 1141.042 | 42.30314
1.069751 | 1141.2 | 42.30896
1.069751 | 1141.362 | 42.31498
1.069751 | 1141.513 | 42.32057
1.073402 | 1141.669 | 42.32636
1.073402 | 1141.822 | 42.33202
1.073402 | 1141.986 | 42.33813
1.069751 | 1142.142 | 42.34389
1.069751 | 1142.287 | 42.34928
1.069751 | 1142.443 | 42.35505
1.069751 | 1142.599 | 42.36085
1.073402 | 1142.744 | 42.36622
1.073402 | 1142.895 | 42.37181
1.073402 | 1143.052 | 42.37765
1.073402 | 1143.211 | 42.38354
1.073402 | 1143.366 | 42.38928
1.073402 | 1143.516 | 42.39483
1.073402 | 1143.671 | 42.40057
1.073402 | 1143.833 | 42.40658
1.073402 | 1143.989 | 42.41236
1.073402 | 1144.138 | 42.41791
1.073402 | 1144.298 | 42.42383
1.073402 | 1144.452 | 42.42953
1.073402 | 1144.6 | 42.43503
1.073402 | 1144.746 | 42.44045
1.073402 | 1144.893 | 42.44587
1.077053 | 1145.046 | 42.45155
1.077053 | 1145.196 | 42.45712
1.077053 | 1145.339 | 42.46242
1.073402 | 1145.484 | 42.46781
1.073402 | 1145.637 | 42.47349
1.073402 | 1145.783 | 42.4789
1.077053 | 1145.922 | 42.48405
1.077053 | 1146.074 | 42.48967
1.077053 | 1146.22 | 42.4951
1.077053 | 1146.365 | 42.50048
1.077053 | 1146.512 | 42.5059
1.077053 | 1146.651 | 42.51108
1.077053 | 1146.799 | 42.51655
1.077053 | 1146.944 | 42.52192
1.080704 | 1147.084 | 42.52711
1.080704 | 1147.231 | 42.53255
1.080704 | 1147.387 | 42.53836
1.077053 | 1147.533 | 42.54376
1.077053 | 1147.674 | 42.54899
1.077053 | 1147.827 | 42.55465
1.077053 | 1147.97 | 42.55996
1.077053 | 1148.12 | 42.56552
1.080704 | 1148.268 | 42.57103
1.080704 | 1148.421 | 42.5767
1.080704 | 1148.573 | 42.5823
1.080704 | 1148.715 | 42.5876
1.080704 | 1148.86 | 42.59295
1.080704 | 1149.003 | 42.59825
1.080704 | 1149.157 | 42.60396
1.080704 | 1149.3 | 42.60928
1.084355 | 1149.453 | 42.61493
1.084355 | 1149.602 | 42.62047
1.084355 | 1149.745 | 42.62576
1.080704 | 1149.89 | 42.63114
1.080704 | 1150.037 | 42.6366
1.080704 | 1150.184 | 42.64203
1.080704 | 1150.326 | 42.64732
1.080704 | 1150.477 | 42.65292
1.080704 | 1150.62 | 42.6582
1.084355 | 1150.768 | 42.66369
1.084355 | 1150.912 | 42.66903
1.084355 | 1151.056 | 42.67437
1.084355 | 1151.205 | 42.67991
1.084355 | 1151.352 | 42.68534
1.084355 | 1151.494 | 42.69063
1.084355 | 1151.645 | 42.69623
1.084355 | 1151.79 | 42.70159
1.084355 | 1151.929 | 42.70673
1.084355 | 1152.072 | 42.71206
1.084355 | 1152.216 | 42.71738
1.084355 | 1152.363 | 42.72284
1.084355 | 1152.508 | 42.72822
1.084355 | 1152.652 | 42.73355
1.084355 | 1152.8 | 42.73902
1.084355 | 1152.952 | 42.74468
1.084355 | 1153.093 | 42.74991
1.084355 | 1153.238 | 42.75528
1.084355 | 1153.39 | 42.76092
1.088006 | 1153.544 | 42.7666
1.088006 | 1153.696 | 42.77226
1.088006 | 1153.84 | 42.7776
1.088006 | 1153.988 | 42.78309
1.088006 | 1154.137 | 42.78861
1.088006 | 1154.285 | 42.7941
1.088006 | 1154.428 | 42.7994
1.088006 | 1154.578125 | 42.80496
1.088006 | 1154.731 | 42.81063
1.088006 | 1154.879 | 42.8161
1.088006 | 1155.027 | 42.82158
1.088006 | 1155.177 | 42.82716
1.088006 | 1155.327 | 42.83273
1.088006 | 1155.473 | 42.83813
1.088006 | 1155.625 | 42.84375
1.088006 | 1155.767 | 42.84903
1.088006 | 1155.911 | 42.85437
1.088006 | 1156.053 | 42.85965
1.091657 | 1156.197 | 42.86499
1.091657 | 1156.344 | 42.87044
1.091657 | 1156.489 | 42.87579
1.091657 | 1156.625 | 42.88086
1.091657 | 1156.777 | 42.88647
1.091657 | 1156.928 | 42.89208
1.091657 | 1157.072 | 42.8974
1.091657 | 1157.223 | 42.90302
1.091657 | 1157.378 | 42.90874
1.091657 | 1157.527 | 42.91427
1.091657 | 1157.676 | 42.91982
1.091657 | 1157.822 | 42.92522
1.091657 | 1157.969 | 42.93068
1.091657 | 1158.12 | 42.93626
1.091657 | 1158.261 | 42.94148
1.095308 | 1158.401 | 42.94667
1.095308 | 1158.545 | 42.95203
1.095308 | 1158.691 | 42.95745
1.09896 | 1158.831 | 42.96264
1.095308 | 1158.978 | 42.96808
1.095308 | 1159.117 | 42.97324
1.095308 | 1159.264 | 42.97868
1.095308 | 1159.414 | 42.98425
1.095308 | 1159.558 | 42.9896
1.095308 | 1159.707 | 42.99511
1.095308 | 1159.852 | 43.00049
1.095308 | 1160.003 | 43.00607
1.095308 | 1160.149 | 43.0115
1.095308 | 1160.294 | 43.01688
1.095308 | 1160.432 | 43.02199
1.095308 | 1160.582 | 43.02756
1.095308 | 1160.722 | 43.03275
1.095308 | 1160.863 | 43.03795
1.09896 | 1161.006 | 43.04325
1.09896 | 1161.149 | 43.04857
1.09896 | 1161.291 | 43.05383
1.09896 | 1161.428 | 43.0589
1.095308 | 1161.568 | 43.06408
1.095308 | 1161.717 | 43.06961
1.095308 | 1161.868 | 43.07522
1.09896 | 1162.014 | 43.08062
1.09896 | 1162.164 | 43.08621
1.09896 | 1162.312 | 43.09168
1.09896 | 1162.468 | 43.09747
1.09896 | 1162.617 | 43.10298
1.09896 | 1162.768 | 43.10857
1.09896 | 1162.925 | 43.11441
1.09896 | 1163.081 | 43.12018
1.09896 | 1163.229 | 43.12567
1.102611 | 1163.376 | 43.13113
1.102611 | 1163.521 | 43.13652
1.102611 | 1163.668 | 43.14195
1.102611 | 1163.808 | 43.14715
1.102611 | 1163.947 | 43.1523
1.102611 | 1164.095 | 43.1578
1.102611 | 1164.242 | 43.16324
1.09896 | 1164.381 | 43.16839
1.09896 | 1164.522 | 43.17363
1.09896 | 1164.669 | 43.17907
1.09896 | 1164.819 | 43.18461
1.102611 | 1164.971 | 43.19025
1.102611 | 1165.122 | 43.19588
1.102611 | 1165.282 | 43.20178
1.106262 | 1165.431 | 43.20732
1.106262 | 1165.576 | 43.21271
1.106262 | 1165.731 | 43.21843
1.106262 | 1165.886 | 43.22419
1.106262 | 1166.033 | 43.22964
1.106262 | 1166.175 | 43.2349
1.106262 | 1166.331 | 43.24068
1.106262 | 1166.482 | 43.24628
1.106262 | 1166.628 | 43.25168
1.102611 | 1166.765 | 43.25678
1.102611 | 1166.917 | 43.26241
1.102611 | 1167.066 | 43.26793
1.106262 | 1167.205 | 43.27308
1.106262 | 1167.341 | 43.27812
1.106262 | 1167.487 | 43.28354
1.106262 | 1167.640625 | 43.28924
1.109913 | 1167.775 | 43.2942
1.109913 | 1167.91 | 43.29922
1.109913 | 1168.055 | 43.30462
1.109913 | 1168.21 | 43.31036
1.109913 | 1168.357 | 43.31578
1.109913 | 1168.502 | 43.32116
1.109913 | 1168.656 | 43.3269
1.106262 | 1168.814 | 43.33275
1.106262 | 1168.961 | 43.33818
1.106262 | 1169.103 | 43.34345
1.109913 | 1169.262 | 43.34934
1.109913 | 1169.416 | 43.35505
1.109913 | 1169.564 | 43.36054
1.109913 | 1169.714 | 43.36609
1.109913 | 1169.864 | 43.37166
1.109913 | 1170.005 | 43.37689
1.109913 | 1170.148 | 43.3822
1.109913 | 1170.29 | 43.38747
1.109913 | 1170.441 | 43.39306
1.109913 | 1170.592 | 43.39864
1.109913 | 1170.735 | 43.40395
1.109913 | 1170.885 | 43.40953
1.109913 | 1171.033 | 43.41501
1.109913 | 1171.177 | 43.42036
1.109913 | 1171.324 | 43.42581
1.109913 | 1171.478 | 43.43152
1.113564 | 1171.626 | 43.43701
1.113564 | 1171.776 | 43.44255
1.113564 | 1171.933 | 43.44837
1.113564 | 1172.077 | 43.4537
1.113564 | 1172.222 | 43.45909
1.113564 | 1172.374 | 43.46472
1.113564 | 1172.524 | 43.47029
1.113564 | 1172.671 | 43.47575
1.113564 | 1172.81 | 43.48089
1.113564 | 1172.958 | 43.48636
1.113564 | 1173.107 | 43.49189
1.113564 | 1173.256 | 43.49743
1.109913 | 1173.392 | 43.50248
1.109913 | 1173.542 | 43.50803
1.113564 | 1173.692 | 43.51357
1.113564 | 1173.832 | 43.51877
1.113564 | 1173.979 | 43.52421
1.113564 | 1174.124 | 43.52962
1.117215 | 1174.279 | 43.53534
1.117215 | 1174.423 | 43.5407
1.117215 | 1174.57 | 43.54615
1.117215 | 1174.717 | 43.55157
1.117215 | 1174.87 | 43.55725
1.117215 | 1175.016 | 43.56268
1.117215 | 1175.161 | 43.56807
1.117215 | 1175.314 | 43.57373
1.117215 | 1175.459 | 43.57908
1.117215 | 1175.602 | 43.5844
1.113564 | 1175.741 | 43.58956
1.113564 | 1175.897 | 43.59532
1.117215 | 1176.045 | 43.60082
1.117215 | 1176.186 | 43.60605
1.117215 | 1176.326 | 43.61124
1.117215 | 1176.48 | 43.61694
1.117215 | 1176.63 | 43.62251
1.117215 | 1176.765 | 43.62752
1.117215 | 1176.91 | 43.63288
1.120866 | 1177.068 | 43.63875
1.120866 | 1177.227 | 43.64463
1.120866 | 1177.361 | 43.64963
1.120866 | 1177.504 | 43.6549
1.120866 | 1177.655 | 43.66051
1.120866 | 1177.797 | 43.66578
1.120866 | 1177.927 | 43.67061
1.117215 | 1178.064 | 43.67567
1.117215 | 1178.211 | 43.68111
1.117215 | 1178.354 | 43.68645
1.117215 | 1178.486 | 43.69131
1.120866 | 1178.616 | 43.69613
1.120866 | 1178.764 | 43.70163
1.120866 | 1178.907 | 43.70692
1.120866 | 1179.042 | 43.71194
1.120866 | 1179.187 | 43.71731
1.124517 | 1179.341 | 43.72304
1.124517 | 1179.49 | 43.72853
1.124517 | 1179.631 | 43.73376
1.124517 | 1179.771 | 43.73895
1.124517 | 1179.918 | 43.7444
1.124517 | 1180.063 | 43.7498
1.124517 | 1180.198 | 43.75479
1.124517 | 1180.339 | 43.76003
1.124517 | 1180.492 | 43.76568
1.124517 | 1180.632 | 43.77088
1.124517 | 1180.766 | 43.77584
1.124517 | 1180.904 | 43.78095
1.124517 | 1181.046875 | 43.78626
1.124517 | 1181.191 | 43.79161
1.124517 | 1181.327 | 43.79664
1.124517 | 1181.463 | 43.80168
1.124517 | 1181.611 | 43.80716
1.128168 | 1181.746 | 43.8122
1.128168 | 1181.876 | 43.81699
1.128168 | 1182.019 | 43.82229
1.128168 | 1182.157 | 43.82743
1.128168 | 1182.296 | 43.83258
1.128168 | 1182.437 | 43.83781
1.128168 | 1182.57 | 43.84272
1.128168 | 1182.711 | 43.84794
1.128168 | 1182.847 | 43.85299
1.128168 | 1182.974 | 43.85772
1.128168 | 1183.109 | 43.86273
1.128168 | 1183.244 | 43.86773
1.128168 | 1183.378 | 43.87269
1.128168 | 1183.509 | 43.87754
1.128168 | 1183.639 | 43.88237
1.128168 | 1183.772 | 43.88728
1.128168 | 1183.909 | 43.89237
1.128168 | 1184.037 | 43.89712
1.131819 | 1184.169 | 43.90201
1.131819 | 1184.302 | 43.90693
1.131819 | 1184.436 | 43.91191
1.128168 | 1184.572 | 43.91696
1.128168 | 1184.698 | 43.92164
1.128168 | 1184.836 | 43.92675
1.128168 | 1184.967 | 43.93159
1.128168 | 1185.105 | 43.93671
1.128168 | 1185.24 | 43.9417
1.128168 | 1185.377 | 43.94682
1.131819 | 1185.516 | 43.95197
1.131819 | 1185.66 | 43.95728
1.131819 | 1185.798 | 43.96241
1.131819 | 1185.937 | 43.96755
1.131819 | 1186.082 | 43.97292
1.131819 | 1186.228 | 43.97836
1.131819 | 1186.376 | 43.98384
1.131819 | 1186.504 | 43.98858
1.131819 | 1186.645 | 43.99381
1.131819 | 1186.786 | 43.99905
1.131819 | 1186.925 | 44.0042
1.131819 | 1187.06 | 44.00921
1.131819 | 1187.201 | 44.01441
1.131819 | 1187.337 | 44.01948
1.131819 | 1187.474 | 44.02453
1.131819 | 1187.606 | 44.02943
1.131819 | 1187.731 | 44.03408
1.131819 | 1187.871 | 44.03925
1.13547 | 1188.004 | 44.04419
1.13547 | 1188.142 | 44.04932
1.13547 | 1188.283 | 44.05453
1.13547 | 1188.426 | 44.05982
1.13547 | 1188.569 | 44.06513
1.13547 | 1188.708 | 44.07028
1.13547 | 1188.844 | 44.07535
1.13547 | 1188.978 | 44.08031
1.13547 | 1189.127 | 44.08582
1.13547 | 1189.268 | 44.09107
1.13547 | 1189.408 | 44.09623
1.13547 | 1189.547 | 44.10138
1.13547 | 1189.687 | 44.1066
1.13547 | 1189.824 | 44.11168
1.13547 | 1189.962 | 44.11677
1.13547 | 1190.105 | 44.12207
1.13547 | 1190.247 | 44.12737
1.139121 | 1190.387 | 44.13255
1.139121 | 1190.53 | 44.13785
1.139121 | 1190.677 | 44.14329
1.139121 | 1190.823 | 44.14869
1.139121 | 1190.965 | 44.15398
1.139121 | 1191.108 | 44.15926
1.139121 | 1191.247 | 44.16444
1.139121 | 1191.382 | 44.16942
1.139121 | 1191.517 | 44.17444
1.139121 | 1191.66 | 44.17972
1.139121 | 1191.81 | 44.18531
1.139121 | 1191.95 | 44.19049
1.139121 | 1192.085 | 44.1955
1.139121 | 1192.229 | 44.20085
1.139121 | 1192.373 | 44.20617
1.139121 | 1192.515 | 44.21142
1.139121 | 1192.658 | 44.21672
1.142772 | 1192.806 | 44.22222
1.142772 | 1192.945 | 44.22739
1.142772 | 1193.085 | 44.23255
1.142772 | 1193.225 | 44.23774
1.142772 | 1193.369 | 44.24309
1.142772 | 1193.518 | 44.24861
1.142772 | 1193.659 | 44.25385
1.142772 | 1193.792 | 44.25879
1.142772 | 1193.928 | 44.26383
1.142772 | 1194.07 | 44.26909
1.142772 | 1194.207 | 44.27418
1.142772 | 1194.356 | 44.27968
1.142772 | 1194.497 | 44.28493
1.142772 | 1194.634 | 44.28999
1.142772 | 1194.769 | 44.295
1.142772 | 1194.901 | 44.29991
1.142772 | 1195.036 | 44.3049
1.146423 | 1195.175 | 44.31005
1.146423 | 1195.313 | 44.31517
1.146423 | 1195.449 | 44.32021
1.146423 | 1195.59 | 44.32543
1.146423 | 1195.724 | 44.33039
1.146423 | 1195.854 | 44.33523
1.146423 | 1195.985 | 44.34007
1.146423 | 1196.13 | 44.34545
1.146423 | 1196.271 | 44.35067
1.146423 | 1196.405 | 44.35563
1.146423 | 1196.542 | 44.36072
1.146423 | 1196.687 | 44.36609
1.146423 | 1196.823 | 44.37114
1.146423 | 1196.955 | 44.37606
1.146423 | 1197.09 | 44.38103
1.146423 | 1197.227 | 44.38614
1.146423 | 1197.37 | 44.39142
1.150074 | 1197.496 | 44.3961
1.150074 | 1197.625 | 44.4009
1.150074 | 1197.765 | 44.40609
1.150074 | 1197.908 | 44.41137
1.150074 | 1198.035 | 44.41609
1.150074 | 1198.168 | 44.42101
1.150074 | 1198.312 | 44.42634
1.150074 | 1198.453 | 44.43158
1.150074 | 1198.596 | 44.43689
1.150074 | 1198.734 | 44.44202
1.146423 | 1198.883 | 44.44752
1.146423 | 1199.034 | 44.45314
1.150074 | 1199.171 | 44.45819
1.150074 | 1199.306 | 44.46321
1.150074 | 1199.451 | 44.46856
1.150074 | 1199.599 | 44.47408
1.150074 | 1199.734375 | 44.47909
1.150074 | 1199.867 | 44.48401
1.150074 | 1199.998 | 44.48887
1.150074 | 1200.137 | 44.49403
1.153725 | 1200.266 | 44.49879
1.150074 | 1200.393 | 44.5035
1.150074 | 1200.53 | 44.50857
1.150074 | 1200.663 | 44.51351
1.150074 | 1200.793 | 44.51833
1.150074 | 1200.921 | 44.52306
1.150074 | 1201.053 | 44.52796
1.150074 | 1201.188 | 44.53298
1.150074 | 1201.329 | 44.53822
1.150074 | 1201.462 | 44.54314
1.150074 | 1201.602 | 44.54831
1.153725 | 1201.737 | 44.55333
1.153725 | 1201.874 | 44.55839
1.153725 | 1202.013 | 44.56357
1.153725 | 1202.15 | 44.56865
1.153725 | 1202.289 | 44.57378
1.157376 | 1202.421 | 44.57867
1.157376 | 1202.561 | 44.58389
1.153725 | 1202.695 | 44.58885
1.153725 | 1202.825 | 44.59367
1.153725 | 1202.949 | 44.59828
1.153725 | 1203.081 | 44.60316
1.153725 | 1203.213 | 44.60804
1.153725 | 1203.346 | 44.61298
1.153725 | 1203.479 | 44.6179
1.153725 | 1203.615 | 44.62295
1.153725 | 1203.758 | 44.62826
1.153725 | 1203.895 | 44.63335
1.157376 | 1204.033 | 44.63845
1.157376 | 1204.174 | 44.64367
1.157376 | 1204.321 | 44.64915
1.157376 | 1204.467 | 44.65454
1.157376 | 1204.605 | 44.65965
1.157376 | 1204.74 | 44.66468
1.157376 | 1204.884 | 44.67
1.157376 | 1205.027 | 44.6753
1.157376 | 1205.159 | 44.68021
1.157376 | 1205.293 | 44.68518
1.157376 | 1205.439 | 44.69057
1.157376 | 1205.588 | 44.6961
1.157376 | 1205.728 | 44.70129
1.157376 | 1205.868 | 44.70649
1.157376 | 1206.017 | 44.71203
1.157376 | 1206.173 | 44.71779
1.161027 | 1206.325 | 44.72341
1.161027 | 1206.472 | 44.72887
1.161027 | 1206.633 | 44.73486
1.161027 | 1206.792 | 44.74076
1.161027 | 1206.933 | 44.74598
1.161027 | 1207.073 | 44.75117
1.157376 | 1207.222 | 44.75667
1.157376 | 1207.369 | 44.76214
1.157376 | 1207.511 | 44.76741
1.157376 | 1207.646 | 44.77242
1.157376 | 1207.784 | 44.77753
1.157376 | 1207.918 | 44.78248
1.157376 | 1208.04 | 44.78701
1.157376 | 1208.166 | 44.79167
1.157376 | 1208.307 | 44.7969
1.161027 | 1208.442 | 44.80192
1.161027 | 1208.574 | 44.80679
1.164678 | 1208.698 | 44.81139
1.168329 | 1208.829 | 44.81627
1.168329 | 1208.96 | 44.82113
1.168329 | 1209.094 | 44.82609
1.168329 | 1209.238 | 44.83143
1.168329 | 1209.388 | 44.83699
1.168329 | 1209.533 | 44.84237
1.168329 | 1209.674 | 44.84759
1.168329 | 1209.82 | 44.85301
1.168329 | 1209.972 | 44.85863
1.168329 | 1210.131 | 44.86454
1.168329 | 1210.286 | 44.8703
1.164678 | 1210.439 | 44.87596
1.164678 | 1210.586 | 44.88139
1.164678 | 1210.726 | 44.8866
1.164678 | 1210.861 | 44.89159
1.164678 | 1210.996 | 44.89659
1.164678 | 1211.133 | 44.90166
1.164678 | 1211.267 | 44.90663
1.164678 | 1211.393 | 44.91133
1.168329 | 1211.516 | 44.91587
1.168329 | 1211.645 | 44.92065
1.168329 | 1211.768 | 44.92523
1.168329 | 1211.9 | 44.93013
1.168329 | 1212.03 | 44.93492
1.168329 | 1212.167 | 44.94002
1.168329 | 1212.308 | 44.94524
1.17198 | 1212.447 | 44.95038
1.175631 | 1212.592 | 44.95579
1.175631 | 1212.737 | 44.96114
1.175631 | 1212.877 | 44.96634
1.17198 | 1213.021 | 44.97166
1.17198 | 1213.175 | 44.9774
1.17198 | 1213.312 | 44.98245
1.17198 | 1213.456 | 44.98779
1.168329 | 1213.601 | 44.99318
1.168329 | 1213.744 | 44.99849
1.168329 | 1213.879 | 45.00347
1.168329 | 1214.009 | 45.00831
1.168329 | 1214.143 | 45.01328
1.168329 | 1214.284 | 45.01851
1.168329 | 1214.408 | 45.02308
1.168329 | 1214.532 | 45.02768
1.168329 | 1214.668 | 45.03274
1.17198 | 1214.791 | 45.03729
1.17198 | 1214.913 | 45.04183
1.17198 | 1215.031 | 45.04619
1.175631 | 1215.151 | 45.05066
1.175631 | 1215.279 | 45.05539
1.175631 | 1215.41 | 45.06023
1.175631 | 1215.542 | 45.06513
1.17198 | 1215.685 | 45.07043
1.175631 | 1215.82 | 45.07545
1.175631 | 1215.951 | 45.0803
1.179282 | 1216.091 | 45.0855
1.179282 | 1216.228 | 45.09056
1.175631 | 1216.373 | 45.09595
1.175631 | 1216.515 | 45.10123
1.17198 | 1216.647 | 45.10612
1.175631 | 1216.779 | 45.11099
1.175631 | 1216.907 | 45.11575
1.175631 | 1217.03 | 45.1203
1.17198 | 1217.156 | 45.125
1.175631 | 1217.283 | 45.12967
1.175631 | 1217.414 | 45.13453
1.175631 | 1217.536 | 45.13907
1.175631 | 1217.654 | 45.14343
1.175631 | 1217.787 | 45.14837
1.175631 | 1217.915 | 45.15312
1.175631 | 1218.036 | 45.15759
1.179282 | 1218.163 | 45.16232
1.179282 | 1218.3 | 45.1674
1.179282 | 1218.439 | 45.17255
1.182933 | 1218.578 | 45.17771
1.179282 | 1218.705 | 45.18241
1.179282 | 1218.848 | 45.18769
1.179282 | 1218.99 | 45.19297
1.179282 | 1219.115 | 45.19761
1.179282 | 1219.251 | 45.20263
1.179282 | 1219.39 | 45.20781
1.179282 | 1219.525 | 45.21279
1.175631 | 1219.65 | 45.21744
1.179282 | 1219.772 | 45.22196
1.175631 | 1219.896 | 45.22657
1.175631 | 1220.03 | 45.23154
1.179282 | 1220.148 | 45.2359
1.175631 | 1220.267 | 45.24031
1.179282 | 1220.398 | 45.24517
1.179282 | 1220.52 | 45.24969
1.179282 | 1220.642 | 45.25423
1.179282 | 1220.767 | 45.25886
1.179282 | 1220.901 | 45.26382
1.179282 | 1221.026 | 45.26846
1.179282 | 1221.151 | 45.27311
1.179282 | 1221.276 | 45.27771
1.182933 | 1221.409 | 45.28264
1.182933 | 1221.539 | 45.28747
1.182933 | 1221.672 | 45.29239
1.182933 | 1221.808 | 45.29743
1.182933 | 1221.943 | 45.30245
1.182933 | 1222.074 | 45.30731
1.182933 | 1222.199 | 45.31195
1.182933 | 1222.328 | 45.31672
1.182933 | 1222.459 | 45.32158
1.182933 | 1222.589 | 45.32638
1.182933 | 1222.715 | 45.33107
1.182933 | 1222.843 | 45.33583
1.182933 | 1222.965 | 45.34034
1.182933 | 1223.092 | 45.34505
1.182933 | 1223.217 | 45.3497
1.182933 | 1223.347 | 45.35449
1.182933 | 1223.47 | 45.35906
1.182933 | 1223.6 | 45.36387
1.182933 | 1223.731 | 45.36873
1.182933 | 1223.865 | 45.37371
1.182933 | 1224.003 | 45.37883
1.182933 | 1224.143 | 45.38401
1.182933 | 1224.283 | 45.38922
1.182933 | 1224.419 | 45.39426
1.182933 | 1224.561 | 45.39952
1.182933 | 1224.693 | 45.40441
1.182933 | 1224.833 | 45.4096
1.182933 | 1224.967 | 45.41455
1.182933 | 1225.103 | 45.4196
1.182933 | 1225.233 | 45.42442
1.186584 | 1225.356 | 45.429
1.186584 | 1225.48 | 45.43357
1.186584 | 1225.601 | 45.43807
1.186584 | 1225.725 | 45.44266
1.186584 | 1225.842 | 45.447
1.186584 | 1225.97 | 45.45176
1.186584 | 1226.099 | 45.45654
1.186584 | 1226.229 | 45.46134
1.186584 | 1226.36 | 45.4662
1.190235 | 1226.491 | 45.47105
1.190235 | 1226.634 | 45.47636
1.190235 | 1226.767 | 45.48128
1.190235 | 1226.906 | 45.48645
1.190235 | 1227.054 | 45.49194
1.190235 | 1227.2 | 45.49734
1.190235 | 1227.339 | 45.50249
1.190235 | 1227.473 | 45.50748
1.186584 | 1227.618 | 45.51284
1.186584 | 1227.751 | 45.51777
1.186584 | 1227.881 | 45.5226
1.186584 | 1228.002 | 45.52709
1.186584 | 1228.137 | 45.53209
1.186584 | 1228.27 | 45.53701
1.186584 | 1228.386 | 45.54133
1.190235 | 1228.511 | 45.54595
1.190235 | 1228.640625 | 45.55076
1.190235 | 1228.761 | 45.55522
1.190235 | 1228.869 | 45.55922
1.190235 | 1228.992 | 45.56377
1.190235 | 1229.128 | 45.56882
1.190235 | 1229.259 | 45.57368
1.190235 | 1229.376 | 45.57803
1.193886 | 1229.502 | 45.5827
1.193886 | 1229.644 | 45.58795
1.193886 | 1229.766 | 45.59249
1.193886 | 1229.885 | 45.59689
1.193886 | 1230.021 | 45.60192
1.193886 | 1230.169 | 45.60744
1.193886 | 1230.296 | 45.61214
1.193886 | 1230.409 | 45.6163
1.193886 | 1230.542 | 45.62124
1.193886 | 1230.692 | 45.62681
1.190235 | 1230.82 | 45.63155
1.190235 | 1230.922 | 45.63534
1.190235 | 1231.054 | 45.64023
1.193886 | 1231.195 | 45.64546
1.193886 | 1231.316 | 45.64996
1.193886 | 1231.422 | 45.65388
1.193886 | 1231.548 | 45.65855
1.193886 | 1231.69 | 45.6638
1.193886 | 1231.812 | 45.66834
1.197537 | 1231.924 | 45.67249
1.193886 | 1232.052 | 45.67722
1.197537 | 1232.2 | 45.68274
1.197537 | 1232.328 | 45.68745
1.197537 | 1232.452 | 45.69208
1.197537 | 1232.59 | 45.69717
1.197537 | 1232.741 | 45.70276
1.197537 | 1232.883 | 45.70803
1.197537 | 1233.015 | 45.71293
1.197537 | 1233.156 | 45.71814
1.197537 | 1233.301 | 45.72353
1.197537 | 1233.43 | 45.72832
1.197537 | 1233.558 | 45.73306
1.197537 | 1233.694 | 45.7381
1.197537 | 1233.823 | 45.74287
1.197537 | 1233.951 | 45.74763
1.197537 | 1234.077 | 45.75232
1.197537 | 1234.202 | 45.75693
1.197537 | 1234.332 | 45.76176
1.197537 | 1234.461 | 45.76656
1.197537 | 1234.589 | 45.7713
1.197537 | 1234.723 | 45.77626
1.197537 | 1234.853 | 45.78109
1.197537 | 1234.984 | 45.78593
1.197537 | 1235.121 | 45.791
1.197537 | 1235.255 | 45.79599
1.197537 | 1235.388 | 45.8009
1.197537 | 1235.521 | 45.80586
1.197537 | 1235.649 | 45.81057
1.197537 | 1235.773 | 45.81519
1.197537 | 1235.893 | 45.81964
1.197537 | 1236.029 | 45.82467
1.201188 | 1236.158 | 45.82945
1.201188 | 1236.28 | 45.83398
1.201188 | 1236.406 | 45.83864
1.201188 | 1236.525 | 45.84307
1.197537 | 1236.648 | 45.84761
1.201188 | 1236.765 | 45.85195
1.201188 | 1236.886 | 45.85643
1.201188 | 1237.013 | 45.86116
1.201188 | 1237.145 | 45.86604
1.201188 | 1237.265 | 45.87051
1.201188 | 1237.4 | 45.8755
1.201188 | 1237.538 | 45.88061
1.201188 | 1237.665 | 45.88534
1.201188 | 1237.795 | 45.89015
1.201188 | 1237.935 | 45.89534
1.201188 | 1238.082 | 45.9008
1.204839 | 1238.228 | 45.90621
1.204839 | 1238.365 | 45.91128
1.204839 | 1238.499 | 45.91625
1.204839 | 1238.639 | 45.92143
1.204839 | 1238.769 | 45.92625
1.204839 | 1238.901 | 45.93114
1.204839 | 1239.039 | 45.93625
1.204839 | 1239.185 | 45.94168
1.204839 | 1239.31 | 45.94631
1.204839 | 1239.438 | 45.95108
1.204839 | 1239.569 | 45.95593
1.201188 | 1239.7 | 45.96078
1.204839 | 1239.835 | 45.96578
1.204839 | 1239.967 | 45.97066
1.204839 | 1240.103 | 45.9757
1.204839 | 1240.242 | 45.98086
1.204839 | 1240.376 | 45.98584
1.204839 | 1240.506 | 45.99065
1.204839 | 1240.643 | 45.99575
1.204839 | 1240.777 | 46.00072
1.204839 | 1240.909 | 46.0056
1.20849 | 1241.042 | 46.01051
1.20849 | 1241.177 | 46.01553
1.20849 | 1241.308 | 46.02038
1.20849 | 1241.432 | 46.02499
1.20849 | 1241.556 | 46.02958
1.204839 | 1241.683 | 46.03429
1.204839 | 1241.81 | 46.03899
1.204839 | 1241.933 | 46.04356
1.204839 | 1242.062 | 46.04834
1.204839 | 1242.194 | 46.05324
1.204839 | 1242.318 | 46.05785
1.204839 | 1242.442 | 46.06245
1.204839 | 1242.568 | 46.06711
1.20849 | 1242.701 | 46.07202
1.20849 | 1242.828 | 46.07673
1.20849 | 1242.956 | 46.08149
1.20849 | 1243.091 | 46.0865
1.20849 | 1243.23 | 46.09166
1.20849 | 1243.355 | 46.09628
1.20849 | 1243.475 | 46.10072
1.20849 | 1243.617 | 46.10598
1.20849 | 1243.751 | 46.11098
1.20849 | 1243.88 | 46.11573
1.20849 | 1244 | 46.12021
1.20849 | 1244.131 | 46.12504
1.20849 | 1244.265 | 46.13002
1.20849 | 1244.386 | 46.13452
1.20849 | 1244.5 | 46.13875
1.20849 | 1244.628 | 46.14347
1.20849 | 1244.761 | 46.14843
1.20849 | 1244.873 | 46.15257
1.212141 | 1244.989 | 46.15684
1.212141 | 1245.119 | 46.16166
1.212141 | 1245.248 | 46.16646
1.212141 | 1245.365 | 46.17079
1.212141 | 1245.486 | 46.17528
1.212141 | 1245.619 | 46.1802
1.212141 | 1245.75 | 46.18508
1.212141 | 1245.87 | 46.18954
1.212141 | 1245.994 | 46.19412
1.212141 | 1246.126 | 46.19903
1.212141 | 1246.252 | 46.20368
1.212141 | 1246.371 | 46.20811
1.212141 | 1246.494 | 46.21265
1.212141 | 1246.627 | 46.21759
1.212141 | 1246.747 | 46.22203
1.212141 | 1246.855 | 46.22603
1.212141 | 1246.977 | 46.23056
1.212141 | 1247.108 | 46.23542
1.212141 | 1247.223 | 46.2397
1.212141 | 1247.338 | 46.24393
1.212141 | 1247.461 | 46.24851
1.212141 | 1247.582 | 46.253
1.212141 | 1247.704 | 46.25751
1.212141 | 1247.817 | 46.26172
1.212141 | 1247.938 | 46.2662
1.212141 | 1248.063 | 46.27082
1.212141 | 1248.178 | 46.27511
1.215792 | 1248.294 | 46.27938
1.215792 | 1248.415 | 46.28387
1.215792 | 1248.538 | 46.28844
1.215792 | 1248.656 | 46.2928
1.215792 | 1248.77 | 46.29702
1.215792 | 1248.894 | 46.30164
1.215792 | 1249.017 | 46.3062
1.215792 | 1249.133 | 46.31049
1.215792 | 1249.249 | 46.31478
1.215792 | 1249.369 | 46.31925
1.215792 | 1249.481 | 46.3234
1.215792 | 1249.599 | 46.32779
1.215792 | 1249.705 | 46.33171
1.215792 | 1249.819 | 46.33595
1.215792 | 1249.937 | 46.3403
1.215792 | 1250.047 | 46.34438
1.215792 | 1250.157 | 46.34846
1.215792 | 1250.27 | 46.35265
1.215792 | 1250.391 | 46.35714
1.215792 | 1250.512 | 46.36164
1.215792 | 1250.631 | 46.36604
1.215792 | 1250.748 | 46.37039
1.219443 | 1250.875 | 46.37507
1.219443 | 1250.995 | 46.37953
1.219443 | 1251.113 | 46.38389
1.219443 | 1251.237 | 46.38851
1.219443 | 1251.366 | 46.39327
1.219443 | 1251.495 | 46.39805
1.219443 | 1251.608 | 46.40225
1.219443 | 1251.725 | 46.4066
1.219443 | 1251.851 | 46.41127
1.219443 | 1251.975 | 46.41586
1.219443 | 1252.099 | 46.42047
1.219443 | 1252.223 | 46.42507
1.219443 | 1252.349 | 46.42974
1.219443 | 1252.465 | 46.43403
1.219443 | 1252.577 | 46.43818
1.219443 | 1252.689 | 46.44233
1.219443 | 1252.813 | 46.44693
1.219443 | 1252.934 | 46.4514
1.219443 | 1253.057 | 46.45599
1.219443 | 1253.172 | 46.46022
1.223094 | 1253.292 | 46.4647
1.223094 | 1253.422 | 46.46951
1.223094 | 1253.551 | 46.47428
1.223094 | 1253.677 | 46.47895
1.223094 | 1253.805 | 46.4837
1.223094 | 1253.931 | 46.48839
1.223094 | 1254.06 | 46.49317
1.223094 | 1254.187 | 46.49786
1.223094 | 1254.306 | 46.50227
1.223094 | 1254.435 | 46.50706
1.223094 | 1254.563 | 46.5118
1.223094 | 1254.68 | 46.51615
1.223094 | 1254.796 | 46.52046
1.223094 | 1254.92 | 46.52503
1.223094 | 1255.048 | 46.52977
1.223094 | 1255.176 | 46.53454
1.223094 | 1255.295 | 46.53896
1.223094 | 1255.421 | 46.54361
1.223094 | 1255.546 | 46.54826
1.223094 | 1255.668 | 46.55278
1.223094 | 1255.784 | 46.55707
1.226745 | 1255.908 | 46.56166
1.223094 | 1256.031 | 46.56625
1.223094 | 1256.158 | 46.57096
1.226745 | 1256.285 | 46.57564
1.226745 | 1256.409 | 46.58025
1.226745 | 1256.541 | 46.58512
1.226745 | 1256.671875 | 46.58999
1.226745 | 1256.801 | 46.59479
1.226745 | 1256.932 | 46.59962
1.226745 | 1257.063 | 46.60449
1.226745 | 1257.191 | 46.60923
1.226745 | 1257.314 | 46.6138
1.226745 | 1257.435 | 46.61828
1.226745 | 1257.557 | 46.62281
1.226745 | 1257.684 | 46.62752
1.226745 | 1257.809 | 46.63214
1.226745 | 1257.919 | 46.63624
1.226745 | 1258.042 | 46.64079
1.226745 | 1258.166 | 46.64537
1.226745 | 1258.289 | 46.64993
1.226745 | 1258.406 | 46.65428
1.226745 | 1258.53125 | 46.65893
1.226745 | 1258.661 | 46.66373
1.226745 | 1258.784 | 46.66831
1.226745 | 1258.899 | 46.67255
1.230397 | 1259.021 | 46.67708
1.230397 | 1259.149 | 46.68181
1.230397 | 1259.255 | 46.68577
1.230397 | 1259.375 | 46.6902
1.230397 | 1259.497 | 46.69475
1.230397 | 1259.616 | 46.69914
1.230397 | 1259.724 | 46.70314
1.230397 | 1259.834 | 46.70723
1.230397 | 1259.959 | 46.71187
1.230397 | 1260.088 | 46.71663
1.230397 | 1260.297 | 46.72438
1.230397 | 1260.435 | 46.72951
1.230397 | 1260.554 | 46.73391
1.230397 | 1260.659 | 46.73781
1.230397 | 1260.776 | 46.74213
1.230397 | 1260.917 | 46.74736
1.230397 | 1261.037 | 46.75182
1.230397 | 1261.137 | 46.75555
1.230397 | 1261.24 | 46.75937
1.230397 | 1261.367 | 46.76405
1.230397 | 1261.486 | 46.76849
1.230397 | 1261.687 | 46.77591
1.230397 | 1261.807 | 46.78037
1.230397 | 1261.926 | 46.78479
1.230397 | 1262.139 | 46.79267
1.230397 | 1262.263 | 46.79729
1.230397 | 1262.387 | 46.80186
1.234048 | 1262.506 | 46.80628
1.234048 | 1262.627 | 46.81078
1.234048 | 1262.761 | 46.81573
1.234048 | 1262.885 | 46.82033
1.234048 | 1263.002 | 46.82469
1.234048 | 1263.121 | 46.82908
1.234048 | 1263.244 | 46.83364
1.234048 | 1263.369 | 46.83828
1.234048 | 1263.481 | 46.84244
1.234048 | 1263.601 | 46.8469
1.234048 | 1263.729 | 46.85163
1.234048 | 1263.849 | 46.85607
1.234048 | 1263.96 | 46.8602
1.234048 | 1264.085 | 46.86483
1.234048 | 1264.205 | 46.86929
1.234048 | 1264.325 | 46.87374
1.234048 | 1264.444 | 46.87815
1.234048 | 1264.567 | 46.88268
1.234048 | 1264.698 | 46.88757
1.234048 | 1264.814 | 46.89186
1.234048 | 1264.927 | 46.89604
1.234048 | 1265.049 | 46.90057
1.234048 | 1265.173 | 46.90515
1.234048 | 1265.285 | 46.90933
1.234048 | 1265.407 | 46.91386
1.237699 | 1265.528 | 46.91833
1.234048 | 1265.651 | 46.92288
1.234048 | 1265.763 | 46.92703
1.234048 | 1265.874 | 46.93117
1.237699 | 1265.994 | 46.93561
1.237699 | 1266.112 | 46.93999
1.237699 | 1266.229 | 46.94431
1.237699 | 1266.344 | 46.94856
1.237699 | 1266.464 | 46.95301
1.237699 | 1266.576 | 46.95719
1.237699 | 1266.703 | 46.9619
1.237699 | 1266.827 | 46.96649
1.237699 | 1266.936 | 46.97054
1.237699 | 1267.061 | 46.97516
1.237699 | 1267.188 | 46.97988
1.237699 | 1267.302 | 46.9841
1.237699 | 1267.414 | 46.98824
1.237699 | 1267.533 | 46.99265
1.237699 | 1267.656 | 46.99722
1.237699 | 1267.78 | 47.0018
1.237699 | 1267.887 | 47.00579
1.237699 | 1268.003 | 47.0101
1.237699 | 1268.135 | 47.01496
1.237699 | 1268.243 | 47.01898
1.237699 | 1268.353 | 47.02305
1.24135 | 1268.477 | 47.02767
1.24135 | 1268.603 | 47.03234
1.24135 | 1268.722 | 47.03672
1.24135 | 1268.838 | 47.04102
1.24135 | 1268.961 | 47.0456
1.24135 | 1269.085 | 47.0502
1.24135 | 1269.198 | 47.0544
1.24135 | 1269.314 | 47.05869
1.24135 | 1269.437 | 47.06326
1.24135 | 1269.561 | 47.06786
1.24135 | 1269.684 | 47.0724
1.24135 | 1269.802 | 47.07679
1.24135 | 1269.919 | 47.08113
1.24135 | 1270.043 | 47.08571
1.24135 | 1270.16 | 47.09006
1.24135 | 1270.276 | 47.09434
1.24135 | 1270.396 | 47.09882
1.24135 | 1270.521 | 47.10344
1.245001 | 1270.646 | 47.10808
1.245001 | 1270.769 | 47.11264
1.24135 | 1270.886 | 47.11698
1.245001 | 1271.01 | 47.12155
1.245001 | 1271.138 | 47.12631
1.245001 | 1271.261 | 47.13088
1.245001 | 1271.384 | 47.13543
1.245001 | 1271.512 | 47.14017
1.245001 | 1271.634 | 47.14469
1.245001 | 1271.749 | 47.14897
1.245001 | 1271.873 | 47.15355
1.245001 | 1271.996 | 47.15812
1.245001 | 1272.123 | 47.16283
1.245001 | 1272.241 | 47.16722
1.245001 | 1272.365 | 47.17181
1.245001 | 1272.492 | 47.17652
1.245001 | 1272.608 | 47.18081
1.245001 | 1272.729 | 47.18531
1.245001 | 1272.862 | 47.19022
1.245001 | 1272.988 | 47.19489
1.245001 | 1273.106 | 47.19928
1.245001 | 1273.223 | 47.2036
1.245001 | 1273.342 | 47.20803
1.245001 | 1273.457 | 47.21227
1.245001 | 1273.568 | 47.21638
1.245001 | 1273.671 | 47.22023
1.245001 | 1273.795 | 47.2248
1.248652 | 1273.906 | 47.22893
1.248652 | 1274.007 | 47.23268
1.248652 | 1274.12 | 47.23685
1.248652 | 1274.232 | 47.24103
1.248652 | 1274.349 | 47.24535
1.248652 | 1274.455 | 47.24927
1.248652 | 1274.573 | 47.25365
1.248652 | 1274.694 | 47.25813
1.248652 | 1274.8125 | 47.26254
1.248652 | 1274.922 | 47.2666
1.248652 | 1275.038 | 47.27092
1.248652 | 1275.16 | 47.27542
1.248652 | 1275.277 | 47.27976
1.248652 | 1275.391 | 47.28397
1.248652 | 1275.505 | 47.28821
1.248652 | 1275.623 | 47.2926
1.248652 | 1275.736 | 47.29677
1.248652 | 1275.847 | 47.3009
1.248652 | 1275.968 | 47.30539
1.248652 | 1276.084 | 47.30969
1.248652 | 1276.202 | 47.31405
1.248652 | 1276.314 | 47.31821
1.248652 | 1276.428 | 47.32242
1.248652 | 1276.538 | 47.32651
1.252303 | 1276.647 | 47.33055
1.252303 | 1276.761 | 47.33477
1.252303 | 1276.876 | 47.33905
1.252303 | 1276.986 | 47.34311
1.252303 | 1277.089 | 47.34693
1.252303 | 1277.199 | 47.35101
1.252303 | 1277.306 | 47.35499
1.252303 | 1277.42 | 47.35919
1.252303 | 1277.53 | 47.3633
1.252303 | 1277.648 | 47.36768
1.252303 | 1277.76 | 47.37182
1.252303 | 1277.871 | 47.37592
1.252303 | 1277.983 | 47.38008
1.252303 | 1278.096 | 47.38426
1.252303 | 1278.21 | 47.38849
1.252303 | 1278.323 | 47.39268
1.252303 | 1278.435 | 47.39685
1.255954 | 1278.635 | 47.40424
1.255954 | 1278.841 | 47.41189
1.255954 | 1278.95 | 47.41594
1.255954 | 1279.058 | 47.41995
1.255954 | 1279.162 | 47.42378
1.255954 | 1279.265625 | 47.42764
1.255954 | 1279.371 | 47.43156
1.255954 | 1279.478 | 47.43551
1.255954 | 1279.59 | 47.43966
1.255954 | 1279.702 | 47.44381
1.255954 | 1279.816 | 47.44805
1.255954 | 1279.925 | 47.45207
1.255954 | 1280.027 | 47.45588
1.255954 | 1280.13 | 47.45969
1.255954 | 1280.235 | 47.46357
1.255954 | 1280.337 | 47.46737
1.255954 | 1280.438 | 47.4711
1.255954 | 1280.54 | 47.47487
1.255954 | 1280.64 | 47.4786
1.255954 | 1280.746 | 47.48251
1.255954 | 1280.848 | 47.48628
1.255954 | 1281.05 | 47.49379
1.255954 | 1281.155 | 47.49767
1.259605 | 1281.26 | 47.50156
1.259605 | 1281.37 | 47.50565
1.259605 | 1281.485 | 47.50992
1.259605 | 1281.589 | 47.51379
1.259605 | 1281.694 | 47.51767
1.259605 | 1281.797 | 47.52149
1.259605 | 1281.905 | 47.52548
1.259605 | 1282.015 | 47.52958
1.259605 | 1282.12 | 47.53344
1.259605 | 1282.226 | 47.53738
1.259605 | 1282.339 | 47.54156
1.259605 | 1282.53 | 47.54865
1.259605 | 1282.632 | 47.55243
1.259605 | 1282.741 | 47.55647
1.259605 | 1282.843 | 47.56026
1.259605 | 1282.947 | 47.5641
1.259605 | 1283.052 | 47.56803
1.259605 | 1283.16 | 47.57201
1.259605 | 1283.264 | 47.57588
1.259605 | 1283.477 | 47.58376
1.259605 | 1283.588 | 47.58787
1.263256 | 1283.692 | 47.59174
1.263256 | 1283.795 | 47.59557
1.263256 | 1283.916 | 47.60004
1.263256 | 1284.03 | 47.60429
1.263256 | 1284.134 | 47.60811
1.263256 | 1284.241 | 47.61211
1.263256 | 1284.354 | 47.61626
1.263256 | 1284.47 | 47.6206
1.263256 | 1284.575 | 47.62447
1.263256 | 1284.68 | 47.62837
1.263256 | 1284.801 | 47.63284
1.263256 | 1284.919 | 47.63722
1.263256 | 1285.021 | 47.64099
1.263256 | 1285.125 | 47.64486
1.263256 | 1285.238 | 47.64906
1.263256 | 1285.342 | 47.65291
1.263256 | 1285.551 | 47.66064
1.266907 | 1285.666 | 47.66492
1.266907 | 1285.777 | 47.66905
1.266907 | 1285.878 | 47.67279
1.266907 | 1285.987 | 47.67683
1.266907 | 1286.097 | 47.6809
1.266907 | 1286.204 | 47.68486
1.266907 | 1286.307 | 47.68871
1.266907 | 1286.421 | 47.6929
1.266907 | 1286.542 | 47.69739
1.266907 | 1286.649 | 47.70138
1.266907 | 1286.858 | 47.70912
1.266907 | 1286.978 | 47.71358
1.266907 | 1287.184 | 47.72121
1.266907 | 1287.291 | 47.72516
1.266907 | 1287.405 | 47.7294
1.266907 | 1287.513 | 47.73339
1.266907 | 1287.614 | 47.73715
1.266907 | 1287.823 | 47.74487
1.266907 | 1287.926 | 47.74873
1.266907 | 1288.129 | 47.75625
1.270558 | 1288.234 | 47.76012
1.270558 | 1288.341 | 47.7641
1.270558 | 1288.443 | 47.76789
1.270558 | 1288.548 | 47.77178
1.270558 | 1288.652 | 47.77564
1.270558 | 1288.762 | 47.7797
1.270558 | 1288.964 | 47.78719
1.270558 | 1289.071 | 47.79117
1.270558 | 1289.171 | 47.79488
1.270558 | 1289.272 | 47.7986
1.270558 | 1289.373 | 47.80236
1.270558 | 1289.475 | 47.80612
1.270558 | 1289.576 | 47.80988
1.270558 | 1289.677 | 47.81363
1.270558 | 1289.777 | 47.81735
1.270558 | 1289.885 | 47.82134
1.274209 | 1290.08 | 47.82858
1.270558 | 1290.188 | 47.83256
1.274209 | 1290.297 | 47.8366
1.274209 | 1290.397 | 47.84033
1.274209 | 1290.499 | 47.84411
1.274209 | 1290.604 | 47.848
1.274209 | 1290.709 | 47.85191
1.274209 | 1290.813 | 47.85574
1.274209 | 1291.019 | 47.86338
1.274209 | 1291.127 | 47.8674
1.274209 | 1291.33 | 47.87492
1.274209 | 1291.444 | 47.87913
1.274209 | 1291.553 | 47.88317
1.274209 | 1291.751 | 47.89051
1.274209 | 1291.854 | 47.89434
1.274209 | 1291.963 | 47.89837
1.274209 | 1292.068 | 47.90229
1.274209 | 1292.172 | 47.90613
1.27786 | 1292.277 | 47.91003
1.27786 | 1292.46 | 47.9168
1.27786 | 1292.651 | 47.9239
1.27786 | 1292.845 | 47.93109
1.27786 | 1293.03 | 47.93794
1.281511 | 1293.216 | 47.94484
1.27786 | 1293.418 | 47.95231
1.27786 | 1293.52 | 47.95611
1.27786 | 1293.62 | 47.95982
1.27786 | 1293.722 | 47.96361
1.27786 | 1293.825 | 47.96742
1.27786 | 1293.928 | 47.97123
1.281511 | 1294.121 | 47.97839
1.281511 | 1294.307 | 47.98527
1.281511 | 1294.482 | 47.99177
1.285162 | 1294.67 | 47.99872
1.281511 | 1294.855 | 48.00562
1.281511 | 1295.05 | 48.01284
1.281511 | 1295.241 | 48.01989
1.281511 | 1295.343 | 48.02367
1.281511 | 1295.534 | 48.03076
1.281511 | 1295.72 | 48.03768
1.281511 | 1295.9 | 48.04433
1.285162 | 1296.087 | 48.05129
1.285162 | 1296.271 | 48.05808
1.281511 | 1296.467 | 48.06535
1.285162 | 1296.647 | 48.07205
1.285162 | 1296.856 | 48.07977
1.285162 | 1296.957 | 48.08353
1.285162 | 1297.152 | 48.09077
1.285162 | 1297.253 | 48.09451
1.285162 | 1297.438 | 48.10138
1.285162 | 1297.543 | 48.10527
1.285162 | 1297.646 | 48.10905
1.285162 | 1297.822 | 48.11558
1.285162 | 1298 | 48.1222
1.285162 | 1298.172 | 48.12856
1.285162 | 1298.354 | 48.13532
1.288813 | 1298.519 | 48.14144
1.288813 | 1298.711 | 48.14855
1.292464 | 1298.888 | 48.15512
1.292464 | 1299.076 | 48.1621
1.292464 | 1299.254 | 48.1687
1.288813 | 1299.449 | 48.17591
1.288813 | 1299.608 | 48.18181
1.288813 | 1299.789 | 48.18851
1.288813 | 1299.954 | 48.19463
1.288813 | 1300.117 | 48.20067
1.292464 | 1300.254 | 48.20576
1.299766 | 1300.423 | 48.21202
1.296115 | 1300.578125 | 48.21778
1.292464 | 1300.753 | 48.22425
1.292464 | 1300.932 | 48.23092
1.296115 | 1301.033 | 48.23466
1.296115 | 1301.134 | 48.23837
1.296115 | 1301.322 | 48.24537
1.292464 | 1301.52 | 48.25268
1.296115 | 1301.693 | 48.2591
1.296115 | 1301.855 | 48.26513
1.296115 | 1302.012 | 48.27093
1.292464 | 1302.17 | 48.27678
1.296115 | 1302.331 | 48.28275
1.299766 | 1302.498 | 48.28897
1.299766 | 1302.676 | 48.29554
1.299766 | 1302.849 | 48.30197
1.299766 | 1303.014 | 48.3081
1.296115 | 1303.161 | 48.31352
1.296115 | 1303.312 | 48.31913
1.296115 | 1303.45 | 48.32424
1.299766 | 1303.588 | 48.32937
1.299766 | 1303.738 | 48.33492
1.299766 | 1303.878 | 48.34012
1.303417 | 1304.012 | 48.34509
1.303417 | 1304.164 | 48.35071
1.303417 | 1304.313 | 48.35625
1.303417 | 1304.45 | 48.36131
1.303417 | 1304.595 | 48.36669
1.303417 | 1304.741 | 48.37213
1.303417 | 1304.87 | 48.3769
1.303417 | 1304.99 | 48.38136
1.303417 | 1305.105 | 48.38562
1.303417 | 1305.219 | 48.38984
1.303417 | 1305.333 | 48.39404
1.303417 | 1305.45 | 48.39841
1.307068 | 1305.58 | 48.40321
1.307068 | 1305.717 | 48.40831
1.307068 | 1305.849 | 48.41318
1.307068 | 1305.985 | 48.41823
1.307068 | 1306.123 | 48.42334
1.307068 | 1306.246 | 48.42791
1.303417 | 1306.369 | 48.43248
1.303417 | 1306.496 | 48.43716
1.307068 | 1306.608 | 48.44134
1.307068 | 1306.719 | 48.44546
1.307068 | 1306.857 | 48.45055
1.310719 | 1306.983 | 48.45523
1.310719 | 1307.12 | 48.46033
1.310719 | 1307.257 | 48.46538
1.310719 | 1307.391 | 48.47035
1.307068 | 1307.5 | 48.47441
1.307068 | 1307.614 | 48.47861
1.307068 | 1307.771 | 48.48446
1.310719 | 1307.922 | 48.49003
1.310719 | 1308.039 | 48.49439
1.310719 | 1308.144 | 48.49828
1.310719 | 1308.254 | 48.50236
1.31437 | 1308.354 | 48.50607
1.310719 | 1308.493 | 48.51123
1.310719 | 1308.596 | 48.51505
1.31437 | 1308.725 | 48.51982
1.31437 | 1308.832 | 48.52378
1.31437 | 1308.943 | 48.5279
1.318021 | 1308.939 | 48.52774
1.318021 | 1308.835 | 48.52391
1.318021 | 1308.71 | 48.51924
1.318021 | 1308.562 | 48.51376
1.321672 | 1308.339 | 48.50552
1.321672 | 1308.175 | 48.49943
1.321672 | 1307.983 | 48.4923
1.321672 | 1307.765 | 48.48421
1.321672 | 1307.499 | 48.47435
1.321672 | 1307.164 | 48.46193

## C63_01
C63_01 | C63_01 |  | L0 | h | b | SM | eM | E
Deformazione | Forza standard | Stress | mm | mm | mm | MPa | % | GPa
% | N | Mpa | 41.19322 | 2.24 | 9.76 | 39.60386 | 1.927453 | 3.6851
0 | 0.7605401 | 0.03478759
0.003643579 | 0.7590975 | 0.0347216
0 | 0.7692327 | 0.03518519
0 | 0.7817722 | 0.03575875
0 | 0.8002176 | 0.03660246
0.003643579 | 0.806062 | 0.03686978
0 | 0.8025603 | 0.03670962
0 | 0.7991326 | 0.03655283
0.003643579 | 0.8095143 | 0.0370277
0 | 0.8081828 | 0.03696679
0 | 0.8563062 | 0.03916799
0 | 0.8221402 | 0.03760521
0 | 0.8526566 | 0.03900105
0 | 0.8506838 | 0.03891082
0 | 0.8691293 | 0.03975452
0 | 0.878352 | 0.04017638
0.003643579 | 0.8930369 | 0.04084807
0 | 0.891471 | 0.04077645
0 | 0.897377 | 0.04104659
0 | 0.9120496 | 0.04171773
0.003643579 | 0.9252425 | 0.04232118
0 | 0.9347735 | 0.04275713
0 | 0.9170062 | 0.04194444
0.003643579 | 0.9274126 | 0.04242044
0 | 0.9274249 | 0.042421
0 | 0.9455252 | 0.04324892
0 | 0.9349461 | 0.04276503
0 | 0.9584839 | 0.04384166
0 | 0.9855973 | 0.04508184
0 | 1.086604 | 0.04970193
0 | 1.191296 | 0.05449065
0 | 1.300206 | 0.05947225
0 | 1.417722 | 0.06484751
0.003643579 | 1.568442 | 0.07174155
0 | 1.617367 | 0.07397941
0 | 1.73042 | 0.0791505
0 | 1.840723 | 0.08419583
0 | 1.964996 | 0.08988015
0 | 2.092647 | 0.09571899
0 | 2.235723 | 0.1022634
0 | 2.380796 | 0.1088991
0.003643579 | 2.549197 | 0.1166019
0.003643579 | 2.724787 | 0.1246335
0.003643579 | 2.915283 | 0.1333469
0.003643579 | 3.016474 | 0.1379755
0.003643579 | 3.21088 | 0.1468677
0.003643579 | 3.313896 | 0.1515797
0.003643579 | 3.52052 | 0.1610308
0.003643579 | 3.633831 | 0.1662137
0.003643579 | 3.745663 | 0.171329
0.003643579 | 3.860442 | 0.176579
0.003643579 | 3.984184 | 0.1822391
0.003643579 | 4.105251 | 0.1877768
0.003643579 | 4.236996 | 0.1938029
0.003643579 | 4.377063 | 0.2002096
0.003643579 | 4.518894 | 0.2066971
0.003643579 | 4.67319 | 0.2137546
0.003643579 | 4.829076 | 0.220885
0.003643579 | 4.988489 | 0.2281766
0.003643579 | 5.155238 | 0.2358039
0.003643579 | 5.326143 | 0.2436211
0.007287158 | 5.506381 | 0.2518653
0.007287158 | 5.700416 | 0.2607406
0.007287158 | 5.89434 | 0.2696108
0.007287158 | 6.100409 | 0.2790366
0.007287158 | 6.31326 | 0.2887725
0.007287158 | 6.530635 | 0.2987154
0.007287158 | 6.752104 | 0.3088455
0.007287158 | 6.973795 | 0.3189858
0.007287158 | 7.194574 | 0.3290844
0.007287158 | 7.421875 | 0.3394813
0.007287158 | 7.644886 | 0.3496819
0.007287158 | 7.862076 | 0.3596163
0.007287158 | 8.084297 | 0.3697809
0.007287158 | 8.296704 | 0.3794965
0.007287158 | 8.5099 | 0.3892482
0.007287158 | 8.709558 | 0.3983807
0.01093074 | 8.909893 | 0.4075441
0.01093074 | 9.12024 | 0.4171656
0.01093074 | 9.335422 | 0.4270081
0.01093074 | 9.543512 | 0.4365263
0.01093074 | 9.754477 | 0.4461759
0.01093074 | 9.975219 | 0.4562728
0.01093074 | 10.18753 | 0.4659839
0.01093074 | 10.39887 | 0.475651
0.01093074 | 10.6097 | 0.4852944
0.01093074 | 10.83394 | 0.4955515
0.01093074 | 11.05438 | 0.5056342
0.01457432 | 11.26211 | 0.5151361
0.01457432 | 11.46525 | 0.5244276
0.01457432 | 11.67441 | 0.5339949
0.01457432 | 11.88365 | 0.5435656
0.01457432 | 12.07609 | 0.5523681
0.01457432 | 12.2761 | 0.5615164
0.01457432 | 12.47881 | 0.5707887
0.01457432 | 12.67637 | 0.5798253
0.01457432 | 12.86806 | 0.5885934
0.01457432 | 13.06307 | 0.5975133
0.01457432 | 13.26003 | 0.6065222
0.01457432 | 13.45918 | 0.6156315
0.01457432 | 13.65953 | 0.6247956
0.01457432 | 13.84765 | 0.6334002
0.01821789 | 14.04521 | 0.6424368
0.01821789 | 14.24183 | 0.6514305
0.01821789 | 14.43705 | 0.6603599
0.01821789 | 14.63415 | 0.6693751
0.01821789 | 14.82829 | 0.6782554
0.01821789 | 15.01992 | 0.6870207
0.01821789 | 15.21412 | 0.6959034
0.01821789 | 15.40635 | 0.7046963
0.01821789 | 15.59369 | 0.7132654
0.01821789 | 15.7913 | 0.7223042
0.01821789 | 15.98219 | 0.7310357
0.01821789 | 16.16966 | 0.7396104
0.01821789 | 16.35671 | 0.7481665
0.01821789 | 16.54545 | 0.7567993
0.01821789 | 16.73643 | 0.7655347
0.01821789 | 16.92742 | 0.7742707
0.02186147 | 17.11164 | 0.782697
0.02186147 | 17.30062 | 0.7913411
0.02186147 | 17.49374 | 0.8001746
0.02186147 | 17.67597 | 0.8085102
0.02186147 | 17.86425 | 0.8171221
0.02186147 | 18.05316 | 0.8257628
0.02186147 | 18.24243 | 0.8344204
0.02186147 | 18.42759 | 0.8428896
0.02186147 | 18.60915 | 0.8511942
0.02186147 | 18.79625 | 0.8597525
0.02186147 | 18.98763 | 0.868506
0.02186147 | 19.17678 | 0.8771579
0.02186147 | 19.35958 | 0.8855195
0.02186147 | 19.55471 | 0.8944449
0.02550505 | 19.7421 | 0.9030162
0.02550505 | 19.92711 | 0.9114787
0.02550505 | 20.10996 | 0.9198425
0.02550505 | 20.30099 | 0.9285802
0.02550505 | 20.49364 | 0.9373923
0.02550505 | 20.67526 | 0.9456997
0.02550505 | 20.85561 | 0.9539489
0.02550505 | 21.034 | 0.9621085
0.02550505 | 21.21894 | 0.9705676
0.02550505 | 21.39719 | 0.978721
0.02550505 | 21.57597 | 0.9868987
0.02550505 | 21.7601 | 0.9953205
0.02550505 | 21.94779 | 1.003906
0.02550505 | 22.13406 | 1.012426
0.02550505 | 22.32014 | 1.020937
0.02550505 | 22.51262 | 1.029742
0.02550505 | 22.71011 | 1.038775
0.02550505 | 22.90072 | 1.047493
0.02914863 | 23.08547 | 1.055944
0.02914863 | 23.27446 | 1.064589
0.02914863 | 23.46754 | 1.07342
0.02914863 | 23.65151 | 1.081835
0.02914863 | 23.83145 | 1.090066
0.02914863 | 24.01333 | 1.098385
0.02914863 | 24.19656 | 1.106766
0.02914863 | 24.37734 | 1.115035
0.02914863 | 24.55676 | 1.123242
0.02914863 | 24.74003 | 1.131624
0.02914863 | 24.92548 | 1.140107
0.02914863 | 25.10317 | 1.148235
0.02914863 | 25.28085 | 1.156362
0.02914863 | 25.4643 | 1.164753
0.02914863 | 25.66244 | 1.173816
0.02914863 | 25.85557 | 1.18265
0.02914863 | 26.04204 | 1.191179
0.03279221 | 26.23332 | 1.199929
0.03279221 | 26.42193 | 1.208556
0.03279221 | 26.61304 | 1.217297
0.03279221 | 26.80031 | 1.225863
0.03279221 | 26.99972 | 1.234984
0.03279221 | 27.1959 | 1.243958
0.03279221 | 27.39351 | 1.252997
0.03279221 | 27.57982 | 1.261518
0.03279221 | 27.76297 | 1.269896
0.03279221 | 27.9523 | 1.278556
0.03279221 | 28.13661 | 1.286986
0.03279221 | 28.32544 | 1.295624
0.03279221 | 28.51126 | 1.304123
0.03643579 | 28.70284 | 1.312886
0.03643579 | 28.89183 | 1.32153
0.03643579 | 29.08132 | 1.330198
0.03643579 | 29.26709 | 1.338695
0.03643579 | 29.4554 | 1.347309
0.03643579 | 29.64936 | 1.356181
0.03643579 | 29.84252 | 1.365016
0.03643579 | 30.03372 | 1.373761
0.03643579 | 30.22367 | 1.38245
0.03643579 | 30.41875 | 1.391373
0.03643579 | 30.61169 | 1.400198
0.03643579 | 30.79799 | 1.408719
0.03643579 | 30.98724 | 1.417376
0.03643579 | 31.1822 | 1.426293
0.03643579 | 31.37707 | 1.435207
0.03643579 | 31.56243 | 1.443685
0.04007937 | 31.74734 | 1.452143
0.04007937 | 31.93762 | 1.460847
0.04007937 | 32.11977 | 1.469179
0.04007937 | 32.29716 | 1.477293
0.04007937 | 32.47945 | 1.485631
0.04007937 | 32.66472 | 1.494105
0.04007937 | 32.84632 | 1.502412
0.04007937 | 33.02469 | 1.51057
0.04007937 | 33.20357 | 1.518752
0.04007937 | 33.38534 | 1.527066
0.04007937 | 33.56865 | 1.535451
0.04007937 | 33.75511 | 1.54398
0.04007937 | 33.94202 | 1.552529
0.04007937 | 34.13197 | 1.561218
0.04007937 | 34.31934 | 1.569788
0.04372295 | 34.50784 | 1.57841
0.04372295 | 34.69515 | 1.586978
0.04372295 | 34.88194 | 1.595522
0.04372295 | 35.06712 | 1.603992
0.04372295 | 35.25014 | 1.612364
0.04372295 | 35.43621 | 1.620875
0.04372295 | 35.61072 | 1.628857
0.04372295 | 35.79359 | 1.637222
0.04372295 | 35.97336 | 1.645444
0.04372295 | 36.15162 | 1.653598
0.04372295 | 36.32924 | 1.661722
0.04372295 | 36.50486 | 1.669755
0.04372295 | 36.68764 | 1.678116
0.04372295 | 36.86733 | 1.686335
0.04372295 | 37.05167 | 1.694767
0.04372295 | 37.22607 | 1.702744
0.04372295 | 37.41301 | 1.711295
0.04736652 | 37.59596 | 1.719663
0.04736652 | 37.78552 | 1.728334
0.04736652 | 37.97215 | 1.73687
0.04736652 | 38.15635 | 1.745296
0.04736652 | 38.3475 | 1.754039
0.04736652 | 38.52888 | 1.762335
0.04736652 | 38.7082 | 1.770538
0.04736652 | 38.88729 | 1.778729
0.04736652 | 39.0731 | 1.787229
0.04736652 | 39.2506 | 1.795347
0.04736652 | 39.42982 | 1.803545
0.04736652 | 39.60331 | 1.811481
0.04736652 | 39.77446 | 1.819309
0.04736652 | 39.95325 | 1.827487
0.04736652 | 40.12796 | 1.835478
0.04736652 | 40.29914 | 1.843308
0.04736652 | 40.47925 | 1.851547
0.04736652 | 40.65812 | 1.859728
0.04736652 | 40.82965 | 1.867574
0.0510101 | 41.00727 | 1.875698
0.0510101 | 41.18477 | 1.883817
0.0510101 | 41.36182 | 1.891916
0.0510101 | 41.54108 | 1.900115
0.0510101 | 41.71402 | 1.908025
0.0510101 | 41.88976 | 1.916064
0.0510101 | 42.07381 | 1.924483
0.0510101 | 42.24821 | 1.93246
0.0510101 | 42.42503 | 1.940548
0.0510101 | 42.60588 | 1.94882
0.0510101 | 42.78324 | 1.956932
0.0510101 | 42.96198 | 1.965108
0.0510101 | 43.13939 | 1.973223
0.0510101 | 43.31432 | 1.981224
0.0510101 | 43.4912 | 1.989315
0.0510101 | 43.66711 | 1.997361
0.0510101 | 43.84639 | 2.005562
0.05465368 | 44.02191 | 2.01359
0.05465368 | 44.19539 | 2.021525
0.05465368 | 44.36941 | 2.029485
0.05465368 | 44.54996 | 2.037743
0.05465368 | 44.72419 | 2.045713
0.05465368 | 44.89829 | 2.053676
0.05465368 | 45.08287 | 2.062119
0.05465368 | 45.26298 | 2.070357
0.05465368 | 45.44011 | 2.07846
0.05465368 | 45.61776 | 2.086585
0.05465368 | 45.79574 | 2.094726
0.05465368 | 45.97877 | 2.103098
0.05465368 | 46.1588 | 2.111333
0.05465368 | 46.33125 | 2.119221
0.05465368 | 46.50693 | 2.127256
0.05465368 | 46.68437 | 2.135373
0.05829726 | 46.85789 | 2.143309
0.05829726 | 47.03369 | 2.151351
0.05829726 | 47.20898 | 2.159369
0.05829726 | 47.37976 | 2.16718
0.05829726 | 47.55444 | 2.17517
0.05829726 | 47.72716 | 2.18307
0.05829726 | 47.90476 | 2.191194
0.05829726 | 48.08112 | 2.199261
0.05829726 | 48.25454 | 2.207193
0.05829726 | 48.43251 | 2.215334
0.05829726 | 48.61113 | 2.223504
0.05829726 | 48.78542 | 2.231476
0.05829726 | 48.96394 | 2.239642
0.05829726 | 49.13612 | 2.247517
0.05829726 | 49.31667 | 2.255775
0.06194084 | 49.49553 | 2.263957
0.06194084 | 49.6677 | 2.271832
0.06194084 | 49.84609 | 2.279992
0.06194084 | 50.02983 | 2.288396
0.06194084 | 50.21313 | 2.29678
0.06194084 | 50.38901 | 2.304825
0.06194084 | 50.56445 | 2.31285
0.06194084 | 50.74309 | 2.321021
0.06194084 | 50.92908 | 2.329529
0.06194084 | 51.10159 | 2.337419
0.06194084 | 51.27844 | 2.345508
0.06194084 | 51.46038 | 2.35383
0.06194084 | 51.6373 | 2.361923
0.06194084 | 51.8122 | 2.369923
0.06194084 | 51.98484 | 2.37782
0.06194084 | 52.15793 | 2.385737
0.06194084 | 52.34124 | 2.394121
0.06558442 | 52.52447 | 2.402502
0.06558442 | 52.69884 | 2.410478
0.06558442 | 52.88187 | 2.41885
0.06558442 | 53.05677 | 2.42685
0.06558442 | 53.2343 | 2.43497
0.06558442 | 53.41785 | 2.443366
0.06558442 | 53.6006 | 2.451725
0.06558442 | 53.78322 | 2.460079
0.06558442 | 53.96909 | 2.46858
0.06558442 | 54.1464 | 2.47669
0.06558442 | 54.31676 | 2.484483
0.06558442 | 54.49385 | 2.492583
0.06558442 | 54.67136 | 2.500703
0.06558442 | 54.84539 | 2.508663
0.06558442 | 55.01946 | 2.516625
0.06558442 | 55.19161 | 2.524499
0.069228 | 55.36827 | 2.53258
0.069228 | 55.54487 | 2.540657
0.069228 | 55.71868 | 2.548608
0.069228 | 55.89478 | 2.556663
0.069228 | 56.07576 | 2.564941
0.069228 | 56.26025 | 2.573379
0.069228 | 56.43459 | 2.581354
0.069228 | 56.61789 | 2.589738
0.069228 | 56.80292 | 2.598201
0.069228 | 56.98166 | 2.606377
0.069228 | 57.1523 | 2.614182
0.069228 | 57.32132 | 2.621913
0.069228 | 57.49622 | 2.629913
0.07287157 | 57.67553 | 2.638115
0.07287157 | 57.84908 | 2.646054
0.07287157 | 58.0146 | 2.653624
0.07287157 | 58.19542 | 2.661895
0.07287157 | 58.36926 | 2.669847
0.07287157 | 58.54369 | 2.677825
0.07287157 | 58.7163 | 2.685721
0.07287157 | 58.89621 | 2.69395
0.07287157 | 59.07894 | 2.702308
0.07287157 | 59.25519 | 2.71037
0.07287157 | 59.42595 | 2.71818
0.07287157 | 59.59898 | 2.726095
0.07287157 | 59.78273 | 2.7345
0.07287157 | 59.95629 | 2.742438
0.07287157 | 60.13269 | 2.750507
0.07287157 | 60.3026 | 2.758279
0.07287157 | 60.48021 | 2.766403
0.07287157 | 60.65567 | 2.774429
0.07287157 | 60.82434 | 2.782144
0.07287157 | 60.99397 | 2.789903
0.07287157 | 61.17275 | 2.79808
0.07287157 | 61.34695 | 2.806048
0.07287157 | 61.51744 | 2.813847
0.07287157 | 61.68978 | 2.821729
0.07287157 | 61.86549 | 2.829767
0.07287157 | 62.04984 | 2.838199
0.07651515 | 62.21973 | 2.84597
0.07651515 | 62.39732 | 2.854093
0.07651515 | 62.58099 | 2.862494
0.07651515 | 62.76748 | 2.871024
0.07651515 | 62.95176 | 2.879453
0.07651515 | 63.13725 | 2.887938
0.07651515 | 63.32475 | 2.896514
0.07651515 | 63.50798 | 2.904895
0.07651515 | 63.68501 | 2.912993
0.07651515 | 63.85768 | 2.920891
0.07651515 | 64.04108 | 2.92928
0.07651515 | 64.22297 | 2.937599
0.07651515 | 64.39674 | 2.945548
0.07651515 | 64.56689 | 2.95333
0.07651515 | 64.73948 | 2.961225
0.07651515 | 64.91358 | 2.969188
0.07651515 | 65.07912 | 2.97676
0.07651515 | 65.2536 | 2.984741
0.08015873 | 65.43005 | 2.992812
0.08015873 | 65.60964 | 3.001027
0.08015873 | 65.78833 | 3.0092
0.08015873 | 65.96076 | 3.017087
0.08015873 | 66.14388 | 3.025463
0.08015873 | 66.33018 | 3.033985
0.08015873 | 66.5048 | 3.041972
0.08015873 | 66.68434 | 3.050184
0.08015873 | 66.87121 | 3.058731
0.08015873 | 67.0586 | 3.067303
0.08015873 | 67.24001 | 3.0756
0.08015873 | 67.42056 | 3.083859
0.08015873 | 67.60358 | 3.09223
0.08015873 | 67.78427 | 3.100495
0.08015873 | 67.95885 | 3.108481
0.08015873 | 68.1274 | 3.116191
0.08015873 | 68.30473 | 3.124302
0.08015873 | 68.48314 | 3.132462
0.08015873 | 68.65247 | 3.140207
0.08015873 | 68.81837 | 3.147796
0.08015873 | 68.99255 | 3.155763
0.08015873 | 69.1665 | 3.163719
0.08015873 | 69.33319 | 3.171344
0.08380231 | 69.5036 | 3.179139
0.08380231 | 69.67677 | 3.18706
0.08380231 | 69.86103 | 3.195488
0.08380231 | 70.04173 | 3.203753
0.08380231 | 70.22235 | 3.212015
0.08380231 | 70.40598 | 3.220414
0.08744589 | 70.59265 | 3.228953
0.08380231 | 70.7756 | 3.237321
0.08380231 | 70.95146 | 3.245365
0.08380231 | 71.14099 | 3.254034
0.08380231 | 71.32733 | 3.262557
0.08380231 | 71.51821 | 3.271288
0.08380231 | 71.70087 | 3.279643
0.08380231 | 71.87947 | 3.287812
0.08380231 | 72.05836 | 3.295995
0.08380231 | 72.23888 | 3.304252
0.08380231 | 72.41363 | 3.312245
0.08380231 | 72.5917 | 3.32039
0.08380231 | 72.77776 | 3.328901
0.08744589 | 72.9559 | 3.337049
0.08744589 | 73.13055 | 3.345038
0.08744589 | 73.30672 | 3.353096
0.08744589 | 73.48589 | 3.361291
0.08744589 | 73.67125 | 3.36977
0.08744589 | 73.8485 | 3.377877
0.08744589 | 74.03371 | 3.386349
0.09108947 | 74.22102 | 3.394917
0.09108947 | 74.40271 | 3.403227
0.09108947 | 74.58353 | 3.411498
0.09108947 | 74.76358 | 3.419733
0.09108947 | 74.94905 | 3.428217
0.09108947 | 75.13422 | 3.436687
0.09108947 | 75.31655 | 3.445027
0.09108947 | 75.49076 | 3.452995
0.09108947 | 75.67117 | 3.461247
0.08744589 | 75.84637 | 3.469261
0.08744589 | 76.02025 | 3.477214
0.08744589 | 76.20016 | 3.485443
0.08744589 | 76.37748 | 3.493554
0.08744589 | 76.55577 | 3.501709
0.09108947 | 76.72797 | 3.509586
0.09108947 | 76.89552 | 3.51725
0.09108947 | 77.07009 | 3.525235
0.09108947 | 77.2499 | 3.533459
0.09108947 | 77.42083 | 3.541278
0.09108947 | 77.59405 | 3.549201
0.09108947 | 77.77151 | 3.557318
0.09473305 | 77.95075 | 3.565517
0.09473305 | 78.12185 | 3.573343
0.09473305 | 78.29427 | 3.58123
0.09473305 | 78.47926 | 3.589691
0.09473305 | 78.66021 | 3.597968
0.09473305 | 78.83352 | 3.605895
0.09473305 | 79.00718 | 3.613838
0.09473305 | 79.19136 | 3.622263
0.09473305 | 79.37013 | 3.63044
0.09473305 | 79.54842 | 3.638595
0.09473305 | 79.71674 | 3.646294
0.09473305 | 79.88866 | 3.654158
0.09473305 | 80.06584 | 3.662262
0.09473305 | 80.23572 | 3.670032
0.09473305 | 80.40039 | 3.677565
0.09473305 | 80.57249 | 3.685437
0.09473305 | 80.75048 | 3.693578
0.09473305 | 80.91934 | 3.701302
0.09473305 | 81.08913 | 3.709068
0.09837663 | 81.26086 | 3.716923
0.09837663 | 81.44164 | 3.725192
0.09837663 | 81.62403 | 3.733535
0.09837663 | 81.79442 | 3.741328
0.09837663 | 81.96497 | 3.74913
0.09837663 | 82.14576 | 3.757399
0.09837663 | 82.32358 | 3.765533
0.09837663 | 82.49213 | 3.773242
0.09837663 | 82.66386 | 3.781097
0.09837663 | 82.83841 | 3.789081
0.09837663 | 83.02022 | 3.797397
0.09837663 | 83.18948 | 3.80514
0.09837663 | 83.35555 | 3.812736
0.09837663 | 83.52872 | 3.820657
0.09837663 | 83.70907 | 3.828906
0.09837663 | 83.88088 | 3.836765
0.09837663 | 84.04847 | 3.84443
0.09837663 | 84.22148 | 3.852344
0.09837663 | 84.39663 | 3.860355
0.09837663 | 84.56631 | 3.868117
0.09837663 | 84.72222 | 3.875248
0.1020202 | 84.89415 | 3.883112
0.1020202 | 85.07077 | 3.891191
0.1020202 | 85.24657 | 3.899232
0.1020202 | 85.41655 | 3.907007
0.1020202 | 85.59032 | 3.914955
0.1020202 | 85.76408 | 3.922903
0.1020202 | 85.9347 | 3.930708
0.1020202 | 86.10705 | 3.938591
0.1020202 | 86.28207 | 3.946597
0.1020202 | 86.46114 | 3.954787
0.1020202 | 86.63451 | 3.962717
0.1020202 | 86.80273 | 3.970412
0.1020202 | 86.97307 | 3.978203
0.1020202 | 87.14236 | 3.985947
0.1020202 | 87.30741 | 3.993496
0.1020202 | 87.4772 | 4.001263
0.1020202 | 87.64761 | 4.009057
0.1020202 | 87.81443 | 4.016688
0.1056638 | 87.98494 | 4.024487
0.1056638 | 88.15462 | 4.032248
0.1056638 | 88.32446 | 4.040017
0.1056638 | 88.50139 | 4.048109
0.1056638 | 88.67659 | 4.056123
0.1056638 | 88.84721 | 4.063927
0.1056638 | 89.02248 | 4.071944
0.1056638 | 89.20177 | 4.080146
0.1056638 | 89.38209 | 4.088393
0.1056638 | 89.56299 | 4.096668
0.1056638 | 89.7398 | 4.104755
0.1056638 | 89.91293 | 4.112674
0.1056638 | 90.09045 | 4.120794
0.1056638 | 90.2605 | 4.128572
0.1056638 | 90.42917 | 4.136287
0.1056638 | 90.61078 | 4.144594
0.1056638 | 90.78291 | 4.152468
0.1056638 | 90.94636 | 4.159944
0.1056638 | 91.11345 | 4.167587
0.1056638 | 91.2853 | 4.175447
0.1093074 | 91.45065 | 4.183011
0.1093074 | 91.6191 | 4.190716
0.1093074 | 91.78533 | 4.198319
0.1093074 | 91.95689 | 4.206166
0.1093074 | 92.13007 | 4.214088
0.1093074 | 92.2962 | 4.221687
0.1093074 | 92.47487 | 4.229859
0.1093074 | 92.65685 | 4.238183
0.1093074 | 92.82764 | 4.245995
0.1129509 | 92.99594 | 4.253693
0.1129509 | 93.17468 | 4.261869
0.1129509 | 93.35548 | 4.270139
0.1129509 | 93.53172 | 4.2782
0.1129509 | 93.70875 | 4.286297
0.1129509 | 93.88348 | 4.29429
0.1129509 | 94.05495 | 4.302133
0.1129509 | 94.22474 | 4.309899
0.1129509 | 94.39295 | 4.317593
0.1129509 | 94.56496 | 4.325461
0.1129509 | 94.7368 | 4.333321
0.1129509 | 94.91183 | 4.341327
0.1129509 | 95.08279 | 4.349147
0.1129509 | 95.25663 | 4.357098
0.1129509 | 95.42603 | 4.364847
0.1129509 | 95.60207 | 4.372899
0.1129509 | 95.77618 | 4.380863
0.1165945 | 95.95039 | 4.388832
0.1165945 | 96.12061 | 4.396618
0.1165945 | 96.30116 | 4.404876
0.1165945 | 96.47987 | 4.41305
0.1165945 | 96.65216 | 4.420931
0.1165945 | 96.82233 | 4.428715
0.1165945 | 96.9972 | 4.436713
0.1165945 | 97.18022 | 4.445085
0.1165945 | 97.35374 | 4.453021
0.1165945 | 97.52512 | 4.460861
0.1165945 | 97.6943 | 4.468599
0.1165945 | 97.87557 | 4.476891
0.1165945 | 98.04857 | 4.484804
0.1165945 | 98.21852 | 4.492577
0.1165945 | 98.39167 | 4.500497
0.1165945 | 98.56969 | 4.50864
0.1165945 | 98.73846 | 4.51636
0.1165945 | 98.89925 | 4.523714
0.1202381 | 99.07105 | 4.531573
0.1202381 | 99.24596 | 4.539573
0.1202381 | 99.41992 | 4.54753
0.1202381 | 99.58511 | 4.555086
0.1202381 | 99.75276 | 4.562754
0.1238817 | 99.92467 | 4.570618
0.1238817 | 100.0946 | 4.578391
0.1238817 | 100.2628 | 4.586084
0.1202381 | 100.4335 | 4.593894
0.1202381 | 100.6039 | 4.601685
0.1202381 | 100.7756 | 4.609539
0.1202381 | 100.9493 | 4.617485
0.1202381 | 101.1244 | 4.625492
0.1202381 | 101.3023 | 4.633632
0.1202381 | 101.4712 | 4.641356
0.1202381 | 101.6401 | 4.649083
0.1202381 | 101.8068 | 4.656706
0.1202381 | 101.9755 | 4.664423
0.1202381 | 102.142 | 4.672038
0.1238817 | 102.3126 | 4.679841
0.1238817 | 102.4717 | 4.687121
0.1238817 | 102.6335 | 4.69452
0.1238817 | 102.7938 | 4.701853
0.1238817 | 102.9487 | 4.70894
0.1238817 | 103.1071 | 4.716185
0.1238817 | 103.2751 | 4.723867
0.1238817 | 103.4401 | 4.731417
0.1238817 | 103.6053 | 4.738973
0.1238817 | 103.7681 | 4.746419
0.1238817 | 103.9363 | 4.754114
0.1275253 | 104.1096 | 4.76204
0.1275253 | 104.2781 | 4.769744
0.1275253 | 104.4494 | 4.777583
0.1275253 | 104.6275 | 4.785727
0.1275253 | 104.811 | 4.79412
0.1275253 | 104.986 | 4.802125
0.1275253 | 105.1636 | 4.810252
0.1275253 | 105.3377 | 4.818215
0.1238817 | 105.5214 | 4.826616
0.1238817 | 105.6937 | 4.834497
0.1238817 | 105.8579 | 4.842009
0.1238817 | 106.0279 | 4.849785
0.1238817 | 106.1994 | 4.857627
0.1238817 | 106.3634 | 4.865128
0.1238817 | 106.521 | 4.872337
0.1238817 | 106.6796 | 4.879592
0.1238817 | 106.8433 | 4.887081
0.1275253 | 107.0103 | 4.894718
0.1275253 | 107.1706 | 4.90205
0.1275253 | 107.3392 | 4.909761
0.1311688 | 107.5146 | 4.917784
0.1311688 | 107.6832 | 4.925498
0.1311688 | 107.8501 | 4.933133
0.1311688 | 108.0256 | 4.941159
0.1311688 | 108.2101 | 4.949599
0.1311688 | 108.3916 | 4.9579
0.1311688 | 108.5704 | 4.96608
0.1311688 | 108.7418 | 4.973918
0.1311688 | 108.9273 | 4.982402
0.1311688 | 109.1061 | 4.99058
0.1311688 | 109.2794 | 4.998508
0.1311688 | 109.4537 | 5.006481
0.1311688 | 109.6308 | 5.014582
0.1311688 | 109.8032 | 5.022468
0.1311688 | 109.9658 | 5.029906
0.1311688 | 110.1323 | 5.037519
0.1311688 | 110.2989 | 5.04514
0.1311688 | 110.4761 | 5.053246
0.1311688 | 110.6384 | 5.060671
0.1311688 | 110.8025 | 5.068174
0.1311688 | 110.978 | 5.076204
0.1348124 | 111.1587 | 5.084467
0.1348124 | 111.3266 | 5.09215
0.1348124 | 111.4982 | 5.099996
0.1348124 | 111.6789 | 5.108266
0.1348124 | 111.8549 | 5.116314
0.1348124 | 112.0275 | 5.124211
0.1348124 | 112.193 | 5.131778
0.1348124 | 112.365 | 5.139648
0.1348124 | 112.5449 | 5.147876
0.1348124 | 112.7158 | 5.15569
0.1348124 | 112.8843 | 5.163399
0.1348124 | 113.0589 | 5.171387
0.1348124 | 113.2353 | 5.179454
0.1348124 | 113.3993 | 5.186956
0.1348124 | 113.5665 | 5.194604
0.1348124 | 113.7386 | 5.202474
0.1348124 | 113.9127 | 5.210439
0.1348124 | 114.09 | 5.21855
0.1348124 | 114.2561 | 5.226146
0.1348124 | 114.4329 | 5.234231
0.1348124 | 114.6067 | 5.242182
0.138456 | 114.7846 | 5.250318
0.138456 | 114.9568 | 5.258197
0.138456 | 115.1352 | 5.266358
0.138456 | 115.3125 | 5.274467
0.138456 | 115.4905 | 5.282607
0.138456 | 115.6708 | 5.290857
0.1420996 | 115.8411 | 5.298644
0.1420996 | 116.0157 | 5.306629
0.1420996 | 116.1877 | 5.3145
0.1420996 | 116.3626 | 5.3225
0.138456 | 116.541 | 5.330657
0.138456 | 116.7122 | 5.338491
0.138456 | 116.8905 | 5.346645
0.138456 | 117.0652 | 5.354635
0.138456 | 117.2364 | 5.362468
0.138456 | 117.4069 | 5.370264
0.138456 | 117.5845 | 5.378391
0.138456 | 117.7623 | 5.38652
0.138456 | 117.934 | 5.394374
0.1420996 | 118.1067 | 5.402275
0.1420996 | 118.2757 | 5.410007
0.1420996 | 118.4476 | 5.41787
0.1420996 | 118.6221 | 5.42585
0.1420996 | 118.7999 | 5.433984
0.1457431 | 118.9801 | 5.442225
0.1457431 | 119.1572 | 5.450327
0.1457431 | 119.3329 | 5.458363
0.1457431 | 119.5028 | 5.466133
0.1457431 | 119.672 | 5.473875
0.1457431 | 119.8359 | 5.481371
0.1457431 | 120.0051 | 5.48911
0.1457431 | 120.1819 | 5.497196
0.1457431 | 120.3533 | 5.505035
0.1457431 | 120.5207 | 5.512693
0.1457431 | 120.6811 | 5.520029
0.1457431 | 120.8458 | 5.527562
0.1457431 | 121.0117 | 5.535151
0.1457431 | 121.1879 | 5.543211
0.1457431 | 121.3654 | 5.551329
0.1457431 | 121.5437 | 5.559485
0.1457431 | 121.717 | 5.567415
0.1457431 | 121.8804 | 5.574888
0.1457431 | 122.0468 | 5.582496
0.1457431 | 122.2202 | 5.590429
0.1457431 | 122.3992 | 5.598615
0.1457431 | 122.5761 | 5.606707
0.1457431 | 122.7506 | 5.614691
0.1457431 | 122.9176 | 5.622327
0.1457431 | 123.0868 | 5.630066
0.1457431 | 123.2532 | 5.63768
0.1457431 | 123.423 | 5.645445
0.1493867 | 123.5988 | 5.653486
0.1493867 | 123.7645 | 5.661069
0.1493867 | 123.9275 | 5.668522
0.1493867 | 124.0851 | 5.675732
0.1493867 | 124.2479 | 5.683178
0.1530303 | 124.4152 | 5.690832
0.1530303 | 124.5813 | 5.698426
0.1530303 | 124.7399 | 5.705682
0.1530303 | 124.9115 | 5.71353
0.1530303 | 125.0776 | 5.721129
0.1530303 | 125.2427 | 5.728682
0.1530303 | 125.4122 | 5.736433
0.1530303 | 125.5817 | 5.744185
0.1530303 | 125.7561 | 5.752163
0.1530303 | 125.9287 | 5.76006
0.1530303 | 126.0992 | 5.767855
0.1530303 | 126.269 | 5.775622
0.1530303 | 126.4456 | 5.783703
0.1530303 | 126.6084 | 5.791149
0.1530303 | 126.7703 | 5.798554
0.1530303 | 126.9331 | 5.805999
0.1530303 | 127.1077 | 5.813987
0.1530303 | 127.2807 | 5.8219
0.1530303 | 127.4427 | 5.829312
0.1530303 | 127.6017 | 5.836581
0.1566739 | 127.7591 | 5.843781
0.1566739 | 127.9204 | 5.851159
0.1566739 | 128.0845 | 5.858668
0.1530303 | 128.2528 | 5.866365
0.1530303 | 128.4235 | 5.874174
0.1566739 | 128.5926 | 5.881905
0.1566739 | 128.7525 | 5.889222
0.1566739 | 128.9122 | 5.896523
0.1566739 | 129.0824 | 5.904313
0.1566739 | 129.2566 | 5.912279
0.1566739 | 129.4221 | 5.919849
0.1566739 | 129.5916 | 5.927602
0.1566739 | 129.7593 | 5.935271
0.1566739 | 129.9239 | 5.9428
0.1566739 | 130.0854 | 5.950188
0.1566739 | 130.2525 | 5.957832
0.1566739 | 130.4124 | 5.965146
0.1566739 | 130.5774 | 5.972695
0.1566739 | 130.7435 | 5.980292
0.1566739 | 130.8965 | 5.987287
0.1566739 | 131.0594 | 5.994742
0.1603175 | 131.224 | 6.002267
0.1603175 | 131.3803 | 6.009417
0.1603175 | 131.5454 | 6.016971
0.1603175 | 131.7057 | 6.024301
0.1603175 | 131.8726 | 6.031936
0.1603175 | 132.0401 | 6.039598
0.1603175 | 132.2058 | 6.047175
0.1603175 | 132.3699 | 6.054682
0.1603175 | 132.5469 | 6.06278
0.1639611 | 132.7165 | 6.070536
0.1639611 | 132.8805 | 6.078037
0.1639611 | 133.0471 | 6.085658
0.1603175 | 133.2163 | 6.093398
0.1603175 | 133.3887 | 6.101283
0.1603175 | 133.5509 | 6.108702
0.1603175 | 133.717 | 6.116301
0.1603175 | 133.8813 | 6.123817
0.1639611 | 134.0443 | 6.131269
0.1603175 | 134.1967 | 6.138241
0.1603175 | 134.3531 | 6.145398
0.1603175 | 134.5107 | 6.152605
0.1639611 | 134.6733 | 6.160041
0.1639611 | 134.8294 | 6.167182
0.1639611 | 134.9891 | 6.174486
0.1639611 | 135.1538 | 6.182021
0.1639611 | 135.3161 | 6.189443
0.1639611 | 135.479 | 6.196895
0.1639611 | 135.6478 | 6.204617
0.1639611 | 135.8242 | 6.212684
0.1676046 | 135.9973 | 6.2206
0.1676046 | 136.1766 | 6.228802
0.1676046 | 136.3499 | 6.236731
0.1676046 | 136.5302 | 6.24498
0.1676046 | 136.7024 | 6.252855
0.1676046 | 136.876 | 6.260795
0.1676046 | 137.0481 | 6.268666
0.1676046 | 137.2219 | 6.276616
0.1676046 | 137.3894 | 6.284277
0.1676046 | 137.5541 | 6.29181
0.1676046 | 137.7248 | 6.299618
0.1676046 | 137.8824 | 6.30683
0.1676046 | 138.0459 | 6.314307
0.1676046 | 138.2036 | 6.321521
0.1676046 | 138.3724 | 6.329239
0.1676046 | 138.5339 | 6.336626
0.1676046 | 138.7032 | 6.34437
0.1676046 | 138.8685 | 6.351932
0.1712482 | 139.0362 | 6.359603
0.1712482 | 139.2069 | 6.367413
0.1712482 | 139.3783 | 6.375253
0.1712482 | 139.5579 | 6.383467
0.1712482 | 139.7351 | 6.391571
0.1712482 | 139.9073 | 6.399447
0.1712482 | 140.0815 | 6.407418
0.1712482 | 140.2546 | 6.415336
0.1712482 | 140.424 | 6.423082
0.1712482 | 140.599 | 6.431088
0.1712482 | 140.7728 | 6.439036
0.1712482 | 140.9413 | 6.446746
0.1712482 | 141.1048 | 6.454222
0.1712482 | 141.2698 | 6.461768
0.1712482 | 141.4344 | 6.4693
0.1712482 | 141.6043 | 6.477071
0.1712482 | 141.7616 | 6.484264
0.1712482 | 141.9292 | 6.491932
0.1712482 | 142.0973 | 6.499621
0.1712482 | 142.2583 | 6.506985
0.1712482 | 142.4225 | 6.514495
0.1748918 | 142.5864 | 6.521992
0.1748918 | 142.7588 | 6.529879
0.1748918 | 142.9269 | 6.537568
0.1748918 | 143.0959 | 6.545295
0.1748918 | 143.2626 | 6.552923
0.1748918 | 143.4363 | 6.560867
0.1748918 | 143.6044 | 6.568556
0.1748918 | 143.7708 | 6.576168
0.1748918 | 143.9414 | 6.583972
0.1748918 | 144.1095 | 6.59166
0.1748918 | 144.2813 | 6.599519
0.1748918 | 144.4404 | 6.606797
0.1748918 | 144.6061 | 6.614373
0.1748918 | 144.7712 | 6.621927
0.1748918 | 144.9304 | 6.629209
0.1748918 | 145.0927 | 6.636634
0.1748918 | 145.2518 | 6.643911
0.1748918 | 145.4151 | 6.651377
0.1748918 | 145.5767 | 6.658769
0.1748918 | 145.7426 | 6.666357
0.1785354 | 145.9033 | 6.673707
0.1785354 | 146.0728 | 6.681462
0.1785354 | 146.2367 | 6.688958
0.1785354 | 146.4013 | 6.696488
0.1785354 | 146.5752 | 6.704444
0.1785354 | 146.75 | 6.712437
0.1785354 | 146.9257 | 6.720475
0.1785354 | 147.0922 | 6.728091
0.1785354 | 147.2605 | 6.73579
0.1785354 | 147.4234 | 6.74324
0.1785354 | 147.5956 | 6.751116
0.1785354 | 147.7692 | 6.759056
0.1785354 | 147.9409 | 6.766911
0.1785354 | 148.1089 | 6.774593
0.1785354 | 148.2748 | 6.782182
0.1785354 | 148.441 | 6.789784
0.1785354 | 148.6041 | 6.797245
0.1821789 | 148.775 | 6.805062
0.1821789 | 148.9408 | 6.812648
0.1821789 | 149.1152 | 6.820624
0.1821789 | 149.2774 | 6.828041
0.1821789 | 149.4379 | 6.835386
0.1821789 | 149.6022 | 6.842901
0.1821789 | 149.7758 | 6.85084
0.1821789 | 149.9469 | 6.858664
0.1821789 | 150.1107 | 6.866157
0.1821789 | 150.2808 | 6.87394
0.1858225 | 150.4454 | 6.881469
0.1858225 | 150.6149 | 6.889219
0.1858225 | 150.7789 | 6.896721
0.1858225 | 150.9485 | 6.904481
0.1858225 | 151.1203 | 6.912339
0.1858225 | 151.2849 | 6.919868
0.1858225 | 151.4452 | 6.9272
0.1858225 | 151.6007 | 6.93431
0.1858225 | 151.7654 | 6.941847
0.1858225 | 151.9294 | 6.949346
0.1858225 | 152.0955 | 6.956943
0.1858225 | 152.2565 | 6.964308
0.1858225 | 152.4135 | 6.97149
0.1858225 | 152.5792 | 6.979071
0.1858225 | 152.7398 | 6.986414
0.1858225 | 152.9043 | 6.993941
0.1858225 | 153.0691 | 7.001478
0.1894661 | 153.2348 | 7.009059
0.1894661 | 153.4061 | 7.016892
0.1894661 | 153.5688 | 7.024335
0.1894661 | 153.7329 | 7.031841
0.1894661 | 153.9037 | 7.039654
0.1894661 | 154.0818 | 7.047797
0.1894661 | 154.2489 | 7.055443
0.1894661 | 154.4158 | 7.063079
0.1894661 | 154.5881 | 7.070958
0.1894661 | 154.7559 | 7.078631
0.1894661 | 154.9293 | 7.086563
0.1894661 | 155.0877 | 7.093809
0.1894661 | 155.253 | 7.101371
0.1894661 | 155.4181 | 7.108922
0.1894661 | 155.5759 | 7.116141
0.1894661 | 155.735 | 7.123419
0.1894661 | 155.8953 | 7.130751
0.1894661 | 156.0545 | 7.138033
0.1894661 | 156.2206 | 7.14563
0.1894661 | 156.3811 | 7.152972
0.1894661 | 156.5472 | 7.160568
0.1931097 | 156.7165 | 7.168311
0.1931097 | 156.8867 | 7.176099
0.1967533 | 157.0608 | 7.184059
0.1967533 | 157.2375 | 7.192141
0.1967533 | 157.4047 | 7.19979
0.1931097 | 157.5822 | 7.20791
0.1931097 | 157.7524 | 7.215696
0.1931097 | 157.9184 | 7.223286
0.1931097 | 158.0936 | 7.2313
0.1931097 | 158.2637 | 7.23908
0.1931097 | 158.4324 | 7.246798
0.1931097 | 158.6018 | 7.254545
0.1931097 | 158.7634 | 7.26194
0.1931097 | 158.9288 | 7.269505
0.1931097 | 159.0958 | 7.277144
0.1931097 | 159.2524 | 7.284305
0.1931097 | 159.4187 | 7.291911
0.1967533 | 159.5887 | 7.299686
0.1967533 | 159.7463 | 7.306896
0.1967533 | 159.9085 | 7.314316
0.1967533 | 160.069 | 7.321657
0.1967533 | 160.2369 | 7.329339
0.1967533 | 160.4104 | 7.337272
0.1967533 | 160.5669 | 7.344433
0.1967533 | 160.7359 | 7.35216
0.1967533 | 160.9117 | 7.360203
0.2003968 | 161.0851 | 7.368136
0.2003968 | 161.2543 | 7.375873
0.2003968 | 161.4299 | 7.383908
0.1967533 | 161.6035 | 7.391847
0.1967533 | 161.7784 | 7.399844
0.1967533 | 161.9451 | 7.407471
0.1967533 | 162.1124 | 7.415124
0.2003968 | 162.2966 | 7.423551
0.2003968 | 162.4663 | 7.431313
0.2040404 | 162.6291 | 7.438759
0.2003968 | 162.7892 | 7.446083
0.1967533 | 162.952 | 7.453528
0.1967533 | 163.1145 | 7.460959
0.1967533 | 163.2754 | 7.468322
0.1967533 | 163.4371 | 7.475715
0.2003968 | 163.6018 | 7.483251
0.2003968 | 163.7635 | 7.490647
0.2040404 | 163.9198 | 7.497795
0.2040404 | 164.0797 | 7.505111
0.2003968 | 164.2519 | 7.512986
0.2003968 | 164.4272 | 7.521002
0.2003968 | 164.5965 | 7.528749
0.2003968 | 164.7677 | 7.536578
0.2040404 | 164.9389 | 7.544412
0.2040404 | 165.1145 | 7.55244
0.2040404 | 165.2786 | 7.559949
0.2040404 | 165.4467 | 7.567637
0.2040404 | 165.6219 | 7.575648
0.2040404 | 165.7915 | 7.583406
0.2040404 | 165.95 | 7.590659
0.2040404 | 166.113 | 7.598114
0.2040404 | 166.2761 | 7.605573
0.2040404 | 166.4406 | 7.613096
0.2040404 | 166.6009 | 7.620432
0.2040404 | 166.7591 | 7.627667
0.2040404 | 166.93 | 7.635484
0.2040404 | 167.0952 | 7.643039
0.2040404 | 167.2575 | 7.650463
0.2040404 | 167.4241 | 7.658084
0.2040404 | 167.5964 | 7.665965
0.207684 | 167.7671 | 7.673774
0.207684 | 167.9422 | 7.681781
0.207684 | 168.1106 | 7.689486
0.207684 | 168.2824 | 7.697342
0.207684 | 168.458 | 7.705376
0.207684 | 168.6207 | 7.712819
0.207684 | 168.7898 | 7.720552
0.207684 | 168.9544 | 7.728083
0.207684 | 169.1174 | 7.735539
0.207684 | 169.2793 | 7.742943
0.207684 | 169.4376 | 7.750184
0.2040404 | 169.5912 | 7.757207
0.207684 | 169.7458 | 7.764281
0.207684 | 169.9063 | 7.771621
0.207684 | 170.0593 | 7.778618
0.207684 | 170.2193 | 7.785937
0.207684 | 170.3778 | 7.793189
0.207684 | 170.5426 | 7.800724
0.207684 | 170.7103 | 7.808397
0.207684 | 170.8714 | 7.815764
0.2113276 | 171.0413 | 7.823537
0.2113276 | 171.2074 | 7.831133
0.2113276 | 171.3811 | 7.83908
0.2113276 | 171.5478 | 7.846707
0.2113276 | 171.7163 | 7.854413
0.2113276 | 171.8793 | 7.86187
0.2113276 | 172.0486 | 7.86961
0.2113276 | 172.2129 | 7.877128
0.2113276 | 172.3723 | 7.884416
0.2113276 | 172.5314 | 7.891697
0.2113276 | 172.6846 | 7.898705
0.2113276 | 172.8373 | 7.905688
0.2113276 | 172.9998 | 7.913122
0.2113276 | 173.1572 | 7.920318
0.2113276 | 173.3066 | 7.927154
0.2113276 | 173.4694 | 7.9346
0.2113276 | 173.6279 | 7.941849
0.2113276 | 173.7764 | 7.948644
0.2149711 | 173.9328 | 7.955797
0.2149711 | 174.0952 | 7.963225
0.2186147 | 174.2612 | 7.970815
0.2149711 | 174.428 | 7.978445
0.2149711 | 174.5834 | 7.985555
0.2149711 | 174.7489 | 7.993126
0.2149711 | 174.9211 | 8.001003
0.2149711 | 175.0861 | 8.008549
0.2149711 | 175.2413 | 8.015647
0.2149711 | 175.4146 | 8.023575
0.2149711 | 175.5831 | 8.031284
0.2149711 | 175.7468 | 8.03877
0.2149711 | 175.9048 | 8.045995
0.2149711 | 176.0639 | 8.053272
0.2149711 | 176.2244 | 8.060616
0.2149711 | 176.3779 | 8.067639
0.2149711 | 176.5281 | 8.074508
0.2186147 | 176.6836 | 8.08162
0.2222583 | 176.8499 | 8.089227
0.2222583 | 177.0065 | 8.09639
0.2222583 | 177.164 | 8.103591
0.2186147 | 177.3275 | 8.111072
0.2186147 | 177.4891 | 8.118465
0.2186147 | 177.649 | 8.125779
0.2186147 | 177.81 | 8.13314
0.2186147 | 177.9825 | 8.141033
0.2186147 | 178.1573 | 8.149027
0.2222583 | 178.3252 | 8.156707
0.2186147 | 178.492 | 8.164337
0.2186147 | 178.6606 | 8.172049
0.2186147 | 178.8252 | 8.179576
0.2186147 | 178.9915 | 8.187183
0.2186147 | 179.157 | 8.194754
0.2222583 | 179.3264 | 8.202505
0.2222583 | 179.4938 | 8.210158
0.2222583 | 179.6456 | 8.217103
0.2222583 | 179.8051 | 8.224397
0.2222583 | 179.9582 | 8.2314
0.2222583 | 180.111 | 8.23839
0.2186147 | 180.2761 | 8.245941
0.2222583 | 180.4351 | 8.253214
0.2222583 | 180.5874 | 8.260182
0.2222583 | 180.7495 | 8.267598
0.2222583 | 180.9161 | 8.275216
0.2222583 | 181.0754 | 8.282503
0.2222583 | 181.2434 | 8.290189
0.2259019 | 181.4148 | 8.298027
0.2259019 | 181.5918 | 8.306124
0.2259019 | 181.7641 | 8.314005
0.2259019 | 181.9252 | 8.321372
0.2259019 | 182.1013 | 8.329431
0.2259019 | 182.2837 | 8.337773
0.2259019 | 182.4554 | 8.345626
0.2222583 | 182.6212 | 8.353211
0.2259019 | 182.7905 | 8.360954
0.2259019 | 182.9514 | 8.368315
0.2259019 | 183.1012 | 8.375164
0.2222583 | 183.2573 | 8.382303
0.2259019 | 183.4158 | 8.389553
0.2222583 | 183.5704 | 8.396624
0.2222583 | 183.7176 | 8.403358
0.2222583 | 183.8607 | 8.409905
0.2222583 | 184.0133 | 8.416884
0.2259019 | 184.1686 | 8.423989
0.2295455 | 184.3207 | 8.430944
0.2295455 | 184.4811 | 8.438283
0.2295455 | 184.65 | 8.446007
0.2295455 | 184.8148 | 8.453548
0.2295455 | 184.9741 | 8.460833
0.2295455 | 185.1425 | 8.468534
0.2295455 | 185.3131 | 8.47634
0.2295455 | 185.4811 | 8.484024
0.2295455 | 185.6446 | 8.491502
0.2295455 | 185.8088 | 8.499014
0.2295455 | 185.9775 | 8.50673
0.2295455 | 186.1439 | 8.51434
0.2259019 | 186.3008 | 8.521518
0.2259019 | 186.4538 | 8.528515
0.2259019 | 186.6147 | 8.535876
0.2259019 | 186.7707 | 8.54301
0.2259019 | 186.9283 | 8.550217
0.2259019 | 187.0805 | 8.557181
0.2295455 | 187.2404 | 8.564492
0.2295455 | 187.3945 | 8.571541
0.2295455 | 187.5526 | 8.578774
0.2295455 | 187.7121 | 8.586068
0.233189 | 187.8771 | 8.593619
0.233189 | 188.0434 | 8.601225
0.233189 | 188.2111 | 8.608894
0.233189 | 188.3774 | 8.616501
0.233189 | 188.5459 | 8.62421
0.233189 | 188.7217 | 8.632249
0.233189 | 188.8895 | 8.639923
0.233189 | 189.0633 | 8.647877
0.233189 | 189.23 | 8.6555
0.233189 | 189.3952 | 8.663058
0.233189 | 189.5593 | 8.670563
0.233189 | 189.723 | 8.67805
0.233189 | 189.8839 | 8.685412
0.233189 | 190.0517 | 8.693086
0.233189 | 190.2124 | 8.700436
0.233189 | 190.3701 | 8.70765
0.233189 | 190.5315 | 8.715031
0.233189 | 190.6854 | 8.722072
0.233189 | 190.8389 | 8.729092
0.2368326 | 190.9915 | 8.73607
0.2368326 | 191.1596 | 8.743761
0.2368326 | 191.3273 | 8.751431
0.2368326 | 191.494 | 8.759055
0.2368326 | 191.6525 | 8.766305
0.2368326 | 191.818 | 8.773876
0.2368326 | 191.9883 | 8.781664
0.2404762 | 192.151 | 8.78911
0.2404762 | 192.3183 | 8.796762
0.2404762 | 192.4931 | 8.804758
0.2368326 | 192.6665 | 8.81269
0.2368326 | 192.8284 | 8.820094
0.2368326 | 192.988 | 8.827392
0.2368326 | 193.1512 | 8.834858
0.2368326 | 193.3132 | 8.842268
0.2404762 | 193.4648 | 8.849204
0.2404762 | 193.6159 | 8.856113
0.2404762 | 193.7827 | 8.863744
0.2404762 | 193.9451 | 8.871171
0.2368326 | 194.1068 | 8.878566
0.2368326 | 194.2709 | 8.886075
0.2368326 | 194.4339 | 8.893532
0.2404762 | 194.5989 | 8.901078
0.2404762 | 194.7514 | 8.908054
0.2404762 | 194.9153 | 8.915551
0.2404762 | 195.0949 | 8.923763
0.2404762 | 195.2717 | 8.931851
0.2441198 | 195.4315 | 8.939158
0.2441198 | 195.5983 | 8.946789
0.2441198 | 195.7691 | 8.954602
0.2441198 | 195.9343 | 8.962159
0.2441198 | 196.0959 | 8.969551
0.2441198 | 196.2668 | 8.977369
0.2441198 | 196.4461 | 8.98557
0.2441198 | 196.6146 | 8.993277
0.2441198 | 196.7703 | 9.0004
0.2441198 | 196.9347 | 9.007916
0.2404762 | 197.0987 | 9.015418
0.2404762 | 197.2558 | 9.022604
0.2404762 | 197.4076 | 9.029547
0.2404762 | 197.5695 | 9.036952
0.2441198 | 197.736 | 9.044569
0.2441198 | 197.8918 | 9.051697
0.2441198 | 198.0509 | 9.058975
0.2441198 | 198.2123 | 9.066356
0.2441198 | 198.3836 | 9.074189
0.2441198 | 198.5527 | 9.081924
0.2441198 | 198.717 | 9.089441
0.2477634 | 198.8911 | 9.097404
0.2477634 | 199.0673 | 9.105466
0.2477634 | 199.2372 | 9.113233
0.2477634 | 199.4071 | 9.121008
0.2477634 | 199.5811 | 9.128968
0.2477634 | 199.7552 | 9.136929
0.2477634 | 199.9235 | 9.144628
0.2477634 | 200.0828 | 9.151914
0.2477634 | 200.2352 | 9.158885
0.2477634 | 200.4025 | 9.166537
0.2477634 | 200.5644 | 9.173943
0.2477634 | 200.7277 | 9.181412
0.2477634 | 200.888 | 9.188745
0.2477634 | 201.0487 | 9.196094
0.2477634 | 201.2103 | 9.203486
0.2477634 | 201.3666 | 9.210634
0.2477634 | 201.5248 | 9.217872
0.2477634 | 201.6868 | 9.225282
0.2477634 | 201.8647 | 9.233418
0.2514069 | 202.0221 | 9.240619
0.2514069 | 202.177 | 9.247704
0.2514069 | 202.3408 | 9.255197
0.2514069 | 202.5144 | 9.263138
0.2514069 | 202.6863 | 9.271001
0.2514069 | 202.8421 | 9.278128
0.2550505 | 203.0074 | 9.285685
0.2514069 | 203.1857 | 9.293841
0.2514069 | 203.3531 | 9.3015
0.2514069 | 203.5056 | 9.308474
0.2514069 | 203.6725 | 9.316108
0.2514069 | 203.8457 | 9.324032
0.2514069 | 204.0074 | 9.331428
0.2514069 | 204.1561 | 9.338231
0.2514069 | 204.3116 | 9.345344
0.2514069 | 204.4806 | 9.353072
0.2514069 | 204.6384 | 9.36029
0.2550505 | 204.7864 | 9.367058
0.2550505 | 204.9427 | 9.374209
0.2550505 | 205.1053 | 9.381645
0.2550505 | 205.269 | 9.389132
0.2550505 | 205.4309 | 9.396539
0.2550505 | 205.591 | 9.40386
0.2586941 | 205.7572 | 9.411463
0.2586941 | 205.9125 | 9.418568
0.2586941 | 206.0737 | 9.425942
0.2586941 | 206.2368 | 9.4334
0.2586941 | 206.4031 | 9.441009
0.2586941 | 206.571 | 9.448686
0.2586941 | 206.7315 | 9.456031
0.2586941 | 206.8931 | 9.46342
0.2586941 | 207.0496 | 9.470578
0.2586941 | 207.2149 | 9.478139
0.2586941 | 207.3726 | 9.485352
0.2586941 | 207.5309 | 9.492597
0.2586941 | 207.6887 | 9.499813
0.2586941 | 207.853 | 9.507328
0.2586941 | 208.0036 | 9.514214
0.2586941 | 208.1541 | 9.521101
0.2623377 | 208.3062 | 9.528059
0.2623377 | 208.4691 | 9.535507
0.2623377 | 208.6255 | 9.542663
0.2623377 | 208.7754 | 9.54952
0.2586941 | 208.9388 | 9.556991
0.2586941 | 209.1053 | 9.564607
0.2586941 | 209.2618 | 9.571767
0.2623377 | 209.4172 | 9.578877
0.2623377 | 209.5852 | 9.586558
0.2623377 | 209.754 | 9.59428
0.2623377 | 209.9216 | 9.601946
0.2623377 | 210.0781 | 9.609104
0.2623377 | 210.2412 | 9.616565
0.2623377 | 210.4005 | 9.623853
0.2623377 | 210.5526 | 9.630808
0.2659813 | 210.7039 | 9.637732
0.2659813 | 210.8656 | 9.645125
0.2659813 | 211.0129 | 9.651862
0.2623377 | 211.1641 | 9.658778
0.2623377 | 211.3088 | 9.665396
0.2623377 | 211.4537 | 9.672028
0.2623377 | 211.5985 | 9.678649
0.2623377 | 211.7471 | 9.685445
0.2623377 | 211.9031 | 9.69258
0.2623377 | 212.0568 | 9.699614
0.2659813 | 212.2151 | 9.706851
0.2659813 | 212.3675 | 9.713822
0.2659813 | 212.5388 | 9.721657
0.2696248 | 212.6933 | 9.728725
0.2696248 | 212.8465 | 9.735734
0.2696248 | 213.0144 | 9.743415
0.2696248 | 213.1816 | 9.751062
0.2696248 | 213.3444 | 9.758508
0.2659813 | 213.4999 | 9.76562
0.2659813 | 213.6603 | 9.772958
0.2696248 | 213.8167 | 9.780109
0.2696248 | 213.973 | 9.787259
0.2696248 | 214.113 | 9.793662
0.2659813 | 214.2684 | 9.800773
0.2659813 | 214.4275 | 9.808051
0.2659813 | 214.5772 | 9.814897
0.2659813 | 214.7279 | 9.821792
0.2659813 | 214.8786 | 9.828684
0.2659813 | 215.0348 | 9.835826
0.2696248 | 215.1866 | 9.842773
0.2696248 | 215.3359375 | 9.849602
0.2696248 | 215.4964 | 9.856939
0.2732684 | 215.6581 | 9.86434
0.2732684 | 215.8179 | 9.871647
0.2732684 | 215.985 | 9.879288
0.2732684 | 216.1455 | 9.886632
0.2732684 | 216.2987 | 9.893639
0.2732684 | 216.4562 | 9.900844
0.2732684 | 216.6137 | 9.908047
0.2732684 | 216.7698 | 9.915189
0.2732684 | 216.9303 | 9.922528
0.2732684 | 217.082 | 9.929466
0.2696248 | 217.2357 | 9.936498
0.2696248 | 217.3898 | 9.943548
0.2696248 | 217.5386 | 9.950355
0.2696248 | 217.692 | 9.957368
0.2696248 | 217.8541 | 9.964783
0.2732684 | 218.0161 | 9.972194
0.2732684 | 218.1738 | 9.979407
0.2732684 | 218.3339 | 9.986732
0.2732684 | 218.4929 | 9.994003
0.2732684 | 218.6495 | 10.00117
0.276912 | 218.8161 | 10.00879
0.276912 | 218.9793 | 10.01625
0.276912 | 219.146 | 10.02388
0.276912 | 219.312 | 10.03147
0.276912 | 219.4787 | 10.0391
0.276912 | 219.642 | 10.04656
0.276912 | 219.8014 | 10.05385
0.276912 | 219.9712 | 10.06162
0.276912 | 220.1338 | 10.06906
0.276912 | 220.2982 | 10.07658
0.276912 | 220.4547 | 10.08374
0.276912 | 220.612 | 10.09093
0.276912 | 220.7729 | 10.09829
0.276912 | 220.9323 | 10.10559
0.276912 | 221.0857 | 10.1126
0.2805556 | 221.2372 | 10.11953
0.2805556 | 221.4025 | 10.12709
0.2805556 | 221.5522 | 10.13394
0.2805556 | 221.7068 | 10.14101
0.2805556 | 221.8705 | 10.1485
0.2805556 | 222.0339 | 10.15597
0.2805556 | 222.1941 | 10.1633
0.2805556 | 222.3511 | 10.17048
0.2805556 | 222.513 | 10.17788
0.2805556 | 222.6805 | 10.18555
0.2805556 | 222.8472 | 10.19317
0.2805556 | 222.9996 | 10.20014
0.2805556 | 223.17 | 10.20794
0.2805556 | 223.3361 | 10.21554
0.2805556 | 223.4906 | 10.2226
0.2805556 | 223.6481 | 10.22981
0.2841992 | 223.8068 | 10.23706
0.2841992 | 223.9639 | 10.24425
0.2841992 | 224.1135 | 10.25109
0.2841992 | 224.2613 | 10.25785
0.2841992 | 224.4112 | 10.26471
0.2841992 | 224.5694 | 10.27194
0.2841992 | 224.7128 | 10.27851
0.2841992 | 224.8678 | 10.2856
0.2841992 | 225.0239 | 10.29274
0.2841992 | 225.1805 | 10.2999
0.2841992 | 225.3398 | 10.30718
0.2841992 | 225.4997 | 10.3145
0.2841992 | 225.6597 | 10.32182
0.2878427 | 225.8246 | 10.32936
0.2878427 | 225.9927 | 10.33705
0.2878427 | 226.1582 | 10.34462
0.2878427 | 226.3283 | 10.3524
0.2878427 | 226.4853 | 10.35958
0.2878427 | 226.6499 | 10.36711
0.2878427 | 226.8109 | 10.37448
0.2878427 | 226.9665 | 10.38159
0.2878427 | 227.1214 | 10.38868
0.2878427 | 227.2846 | 10.39614
0.2878427 | 227.4329 | 10.40293
0.2841992 | 227.5787 | 10.4096
0.2841992 | 227.7268 | 10.41637
0.2878427 | 227.8764 | 10.42321
0.2878427 | 228.0294 | 10.43021
0.2878427 | 228.1758 | 10.43691
0.2878427 | 228.3275 | 10.44384
0.2914863 | 228.4937 | 10.45144
0.2914863 | 228.6566 | 10.4589
0.2914863 | 228.8094 | 10.46589
0.2914863 | 228.9786 | 10.47363
0.2914863 | 229.1453 | 10.48125
0.2914863 | 229.3088 | 10.48873
0.2914863 | 229.4751 | 10.49634
0.2914863 | 229.6503 | 10.50435
0.2914863 | 229.8139 | 10.51183
0.2914863 | 229.9787 | 10.51937
0.2914863 | 230.1273 | 10.52617
0.2914863 | 230.2816 | 10.53322
0.2878427 | 230.4395 | 10.54045
0.2878427 | 230.5902 | 10.54734
0.2878427 | 230.7421 | 10.55429
0.2878427 | 230.9046 | 10.56172
0.2914863 | 231.0565 | 10.56867
0.2914863 | 231.2033 | 10.57538
0.2914863 | 231.3599 | 10.58255
0.2951299 | 231.5134 | 10.58957
0.2951299 | 231.6777 | 10.59709
0.2951299 | 231.8406 | 10.60454
0.2951299 | 232.0004 | 10.61185
0.2987735 | 232.1675 | 10.61949
0.2987735 | 232.3369 | 10.62724
0.2987735 | 232.4998 | 10.63469
0.2987735 | 232.667 | 10.64234
0.2951299 | 232.8278 | 10.64969
0.2951299 | 232.9989 | 10.65752
0.2951299 | 233.163 | 10.66502
0.2951299 | 233.3234 | 10.67236
0.2951299 | 233.4833 | 10.67967
0.2951299 | 233.645 | 10.68707
0.2951299 | 233.8023 | 10.69427
0.2951299 | 233.9606 | 10.70151
0.2951299 | 234.0996 | 10.70786
0.2951299 | 234.2476 | 10.71463
0.2951299 | 234.4068 | 10.72191
0.2951299 | 234.5604 | 10.72894
0.2951299 | 234.7162 | 10.73607
0.2987735 | 234.8688 | 10.74305
0.2987735 | 235.0199 | 10.74996
0.302417 | 235.1715 | 10.75689
0.302417 | 235.3252 | 10.76392
0.302417 | 235.4843 | 10.7712
0.302417 | 235.6535 | 10.77894
0.302417 | 235.8141 | 10.78629
0.302417 | 235.9707 | 10.79345
0.302417 | 236.1258 | 10.80055
0.302417 | 236.294 | 10.80824
0.302417 | 236.466 | 10.8161
0.2987735 | 236.6243 | 10.82334
0.2987735 | 236.7865 | 10.83076
0.2987735 | 236.9498 | 10.83824
0.2987735 | 237.1085 | 10.84549
0.302417 | 237.273 | 10.85302
0.302417 | 237.4369 | 10.86051
0.302417 | 237.6001 | 10.86798
0.302417 | 237.7648 | 10.87551
0.302417 | 237.9163 | 10.88244
0.302417 | 238.0626 | 10.88913
0.302417 | 238.2252 | 10.89657
0.302417 | 238.3914 | 10.90417
0.302417 | 238.5541 | 10.91162
0.302417 | 238.7127 | 10.91887
0.302417 | 238.8724 | 10.92617
0.3060606 | 239.0376 | 10.93373
0.3060606 | 239.2021 | 10.94126
0.3060606 | 239.3611 | 10.94853
0.3060606 | 239.5223 | 10.9559
0.3060606 | 239.6939 | 10.96375
0.3060606 | 239.8612 | 10.9714
0.3060606 | 240.0229 | 10.9788
0.3060606 | 240.1823 | 10.98609
0.3060606 | 240.3467 | 10.99361
0.3060606 | 240.506 | 11.00089
0.3060606 | 240.6622 | 11.00804
0.3060606 | 240.8187 | 11.0152
0.3060606 | 240.9801 | 11.02258
0.3060606 | 241.1457 | 11.03016
0.3060606 | 241.3008 | 11.03725
0.3060606 | 241.4562 | 11.04436
0.3060606 | 241.6119 | 11.05148
0.3060606 | 241.7723 | 11.05882
0.3060606 | 241.9291 | 11.06599
0.3060606 | 242.0922 | 11.07345
0.3097042 | 242.255 | 11.0809
0.3097042 | 242.4152 | 11.08822
0.3097042 | 242.5743 | 11.0955
0.3097042 | 242.7334 | 11.10278
0.3097042 | 242.8996 | 11.11038
0.3097042 | 243.0625 | 11.11783
0.3133478 | 243.2303 | 11.12551
0.3133478 | 243.3896 | 11.13279
0.3133478 | 243.5541 | 11.14032
0.3133478 | 243.7138 | 11.14762
0.3097042 | 243.8702 | 11.15478
0.3097042 | 244.0286 | 11.16202
0.3097042 | 244.1914 | 11.16947
0.3097042 | 244.3478 | 11.17662
0.3097042 | 244.4994 | 11.18356
0.3097042 | 244.6518 | 11.19053
0.3097042 | 244.8068 | 11.19762
0.3097042 | 244.9635 | 11.20478
0.3133478 | 245.117 | 11.21181
0.3133478 | 245.2747 | 11.21902
0.3133478 | 245.4308 | 11.22616
0.3133478 | 245.5905 | 11.23346
0.3133478 | 245.7505 | 11.24078
0.3133478 | 245.9089 | 11.24803
0.3133478 | 246.0703 | 11.25541
0.3169914 | 246.2425 | 11.26329
0.3169914 | 246.4036 | 11.27066
0.3169914 | 246.5603 | 11.27782
0.3169914 | 246.7148 | 11.28489
0.3133478 | 246.8714 | 11.29206
0.3133478 | 247.0356 | 11.29957
0.3133478 | 247.1961 | 11.30691
0.3133478 | 247.3479 | 11.31385
0.3169914 | 247.5025 | 11.32092
0.3169914 | 247.6592 | 11.32809
0.3169914 | 247.8097 | 11.33497
0.3169914 | 247.9632 | 11.34199
0.3169914 | 248.1235 | 11.34933
0.3169914 | 248.2899 | 11.35694
0.3169914 | 248.4485 | 11.36419
0.3169914 | 248.6011 | 11.37117
0.3169914 | 248.7583 | 11.37836
0.3169914 | 248.9184 | 11.38569
0.3169914 | 249.078125 | 11.39299
0.3169914 | 249.2327 | 11.40006
0.3169914 | 249.3913 | 11.40732
0.3169914 | 249.5504 | 11.41459
0.3169914 | 249.7008 | 11.42147
0.3169914 | 249.8465 | 11.42814
0.3206349 | 250.0028 | 11.43529
0.3206349 | 250.1611 | 11.44253
0.3206349 | 250.3074 | 11.44922
0.3206349 | 250.4586 | 11.45614
0.3206349 | 250.6159 | 11.46333
0.3206349 | 250.766 | 11.4702
0.3206349 | 250.9136 | 11.47694
0.3206349 | 251.0656 | 11.4839
0.3206349 | 251.2203 | 11.49097
0.3242785 | 251.3785 | 11.49821
0.3206349 | 251.5281 | 11.50505
0.3242785 | 251.6774 | 11.51188
0.3242785 | 251.832 | 11.51896
0.3242785 | 251.9819 | 11.52581
0.3242785 | 252.1291 | 11.53254
0.3242785 | 252.2882 | 11.53982
0.3242785 | 252.4443 | 11.54696
0.3242785 | 252.5974 | 11.55397
0.3242785 | 252.7537 | 11.56112
0.3242785 | 252.9005 | 11.56783
0.3242785 | 253.0487 | 11.57461
0.3242785 | 253.1997 | 11.58151
0.3242785 | 253.3544 | 11.58859
0.3242785 | 253.4994 | 11.59522
0.3242785 | 253.6489 | 11.60206
0.3242785 | 253.7981 | 11.60889
0.3242785 | 253.9479 | 11.61574
0.3242785 | 254.0958 | 11.6225
0.3242785 | 254.2453 | 11.62934
0.3242785 | 254.4069 | 11.63673
0.3242785 | 254.5668 | 11.64405
0.3279221 | 254.718 | 11.65096
0.3279221 | 254.8727 | 11.65804
0.3279221 | 255.0395 | 11.66567
0.3279221 | 255.198 | 11.67292
0.3279221 | 255.3502 | 11.67988
0.3279221 | 255.5026 | 11.68685
0.3279221 | 255.66 | 11.69405
0.3279221 | 255.8181 | 11.70128
0.3279221 | 255.9676 | 11.70812
0.3279221 | 256.1214 | 11.71515
0.3279221 | 256.2888 | 11.72281
0.3279221 | 256.4399 | 11.72972
0.3279221 | 256.5911 | 11.73664
0.3279221 | 256.7478 | 11.74381
0.3279221 | 256.9052 | 11.75101
0.3315657 | 257.0575 | 11.75797
0.3315657 | 257.2054 | 11.76474
0.3315657 | 257.3575 | 11.77169
0.3315657 | 257.5113 | 11.77873
0.3315657 | 257.6611 | 11.78558
0.3315657 | 257.8065 | 11.79223
0.3315657 | 257.9608 | 11.79929
0.3315657 | 258.1154 | 11.80636
0.3315657 | 258.2659 | 11.81325
0.3315657 | 258.4207 | 11.82032
0.3315657 | 258.58 | 11.82761
0.3315657 | 258.7352 | 11.83471
0.3315657 | 258.8926 | 11.84191
0.3315657 | 259.0491 | 11.84907
0.3315657 | 259.2027 | 11.85609
0.3352092 | 259.3593 | 11.86326
0.3352092 | 259.5114 | 11.87022
0.3352092 | 259.6683 | 11.87739
0.3352092 | 259.8227 | 11.88445
0.3352092 | 259.9766 | 11.8915
0.3352092 | 260.1317 | 11.89859
0.3352092 | 260.2933 | 11.90598
0.3352092 | 260.4422 | 11.91279
0.3352092 | 260.6005 | 11.92003
0.3352092 | 260.7613 | 11.92739
0.3352092 | 260.9171 | 11.93451
0.3352092 | 261.0775 | 11.94185
0.3388528 | 261.2289 | 11.94878
0.3388528 | 261.386 | 11.95596
0.3352092 | 261.5377 | 11.9629
0.3388528 | 261.6919 | 11.96995
0.3388528 | 261.8479 | 11.97709
0.3388528 | 262.0051 | 11.98428
0.3388528 | 262.1548 | 11.99112
0.3388528 | 262.3118 | 11.99831
0.3388528 | 262.4712 | 12.0056
0.3388528 | 262.6283 | 12.01278
0.3388528 | 262.7832 | 12.01987
0.3388528 | 262.9454 | 12.02729
0.3388528 | 263.1052 | 12.0346
0.3388528 | 263.2581 | 12.04159
0.3388528 | 263.4049 | 12.04831
0.3388528 | 263.5612 | 12.05546
0.3388528 | 263.7132 | 12.06241
0.3388528 | 263.8605 | 12.06915
0.3388528 | 264.0076 | 12.07587
0.3424964 | 264.1602 | 12.08285
0.3424964 | 264.3018 | 12.08933
0.3424964 | 264.4321 | 12.09529
0.3424964 | 264.5838 | 12.10223
0.3424964 | 264.7379 | 12.10928
0.3424964 | 264.887 | 12.1161
0.3424964 | 265.0291 | 12.1226
0.3424964 | 265.1833 | 12.12965
0.3424964 | 265.3356 | 12.13662
0.3424964 | 265.4841 | 12.14341
0.3424964 | 265.6341 | 12.15027
0.3424964 | 265.8001 | 12.15786
0.3424964 | 265.9665 | 12.16548
0.3424964 | 266.1122 | 12.17214
0.34614 | 266.2583 | 12.17882
0.34614 | 266.4199 | 12.18621
0.34614 | 266.5827 | 12.19366
0.34614 | 266.7272 | 12.20027
0.34614 | 266.8783 | 12.20718
0.34614 | 267.0336 | 12.21428
0.34614 | 267.185 | 12.22121
0.34614 | 267.3271 | 12.22771
0.34614 | 267.4746 | 12.23446
0.34614 | 267.6344 | 12.24177
0.34614 | 267.7896 | 12.24886
0.34614 | 267.9356 | 12.25554
0.34614 | 268.0895 | 12.26258
0.34614 | 268.2525 | 12.27004
0.34614 | 268.4079 | 12.27715
0.34614 | 268.5565 | 12.28394
0.3497836 | 268.7102 | 12.29097
0.3497836 | 268.8767 | 12.29859
0.3497836 | 269.0357 | 12.30586
0.3497836 | 269.1914 | 12.31298
0.3497836 | 269.3554 | 12.32049
0.3497836 | 269.5144 | 12.32776
0.3497836 | 269.6692 | 12.33484
0.3497836 | 269.829 | 12.34215
0.3497836 | 269.9872 | 12.34938
0.3497836 | 270.1441 | 12.35656
0.3497836 | 270.2958 | 12.3635
0.3497836 | 270.4456 | 12.37035
0.3497836 | 270.603 | 12.37755
0.3497836 | 270.7581 | 12.38465
0.3497836 | 270.9064 | 12.39143
0.3534271 | 271.0638 | 12.39863
0.3534271 | 271.2199 | 12.40577
0.3534271 | 271.362 | 12.41227
0.3534271 | 271.5177 | 12.41939
0.3534271 | 271.6856 | 12.42707
0.3534271 | 271.8519 | 12.43468
0.3534271 | 272.009 | 12.44186
0.3534271 | 272.1725 | 12.44934
0.3534271 | 272.3305 | 12.45657
0.3534271 | 272.4947 | 12.46408
0.3534271 | 272.6544 | 12.47139
0.3534271 | 272.8135 | 12.47866
0.3534271 | 272.9811 | 12.48633
0.3534271 | 273.1374 | 12.49348
0.3534271 | 273.2844 | 12.5002
0.3534271 | 273.4385 | 12.50725
0.3534271 | 273.5981 | 12.51455
0.3534271 | 273.7444 | 12.52124
0.3534271 | 273.893 | 12.52804
0.3534271 | 274.0437 | 12.53493
0.3534271 | 274.1931 | 12.54177
0.3534271 | 274.3446 | 12.54869
0.3534271 | 274.4948 | 12.55557
0.3534271 | 274.6453 | 12.56245
0.3570707 | 274.8034 | 12.56968
0.3570707 | 274.9576 | 12.57674
0.3570707 | 275.1106 | 12.58373
0.3570707 | 275.2677 | 12.59092
0.3570707 | 275.4282 | 12.59826
0.3570707 | 275.584 | 12.60539
0.3570707 | 275.7443 | 12.61272
0.3570707 | 275.9005 | 12.61986
0.3607143 | 276.06 | 12.62716
0.3570707 | 276.2205 | 12.6345
0.3570707 | 276.3772 | 12.64167
0.3570707 | 276.5391 | 12.64907
0.3570707 | 276.6998 | 12.65642
0.3570707 | 276.8604 | 12.66377
0.3570707 | 277.0195 | 12.67105
0.3570707 | 277.178 | 12.6783
0.3570707 | 277.3325 | 12.68536
0.3570707 | 277.49 | 12.69257
0.3570707 | 277.6498 | 12.69988
0.3607143 | 277.8141 | 12.70739
0.3607143 | 277.9708 | 12.71456
0.3607143 | 278.1171 | 12.72125
0.3607143 | 278.275 | 12.72848
0.3607143 | 278.4329 | 12.7357
0.3643579 | 278.5887 | 12.74282
0.3643579 | 278.7477 | 12.75009
0.3643579 | 278.9091 | 12.75748
0.3643579 | 279.0685 | 12.76477
0.3643579 | 279.2281 | 12.77207
0.3643579 | 279.3797 | 12.77901
0.3643579 | 279.5367 | 12.78619
0.3643579 | 279.697 | 12.79352
0.3643579 | 279.8566 | 12.80082
0.3643579 | 280.0172 | 12.80816
0.3643579 | 280.1766 | 12.81545
0.3643579 | 280.3327 | 12.8226
0.3643579 | 280.4881 | 12.8297
0.3643579 | 280.6436 | 12.83682
0.3643579 | 280.79 | 12.84351
0.3643579 | 280.9488 | 12.85078
0.3643579 | 281.1079 | 12.85805
0.3680015 | 281.2613 | 12.86507
0.3680015 | 281.4133 | 12.87202
0.3680015 | 281.5666 | 12.87903
0.3680015 | 281.7213 | 12.88611
0.3680015 | 281.8777 | 12.89326
0.3680015 | 282.0354 | 12.90048
0.3680015 | 282.1945 | 12.90775
0.3680015 | 282.3572 | 12.9152
0.3680015 | 282.5126 | 12.92231
0.3680015 | 282.6637 | 12.92922
0.3680015 | 282.8209 | 12.93641
0.3680015 | 282.9757 | 12.94349
0.3680015 | 283.122 | 12.95018
0.3680015 | 283.2702 | 12.95696
0.3680015 | 283.4188 | 12.96375
0.371645 | 283.5672 | 12.97054
0.371645 | 283.7155 | 12.97732
0.371645 | 283.8559 | 12.98375
0.371645 | 284.0005 | 12.99036
0.371645 | 284.1562 | 12.99749
0.371645 | 284.3021 | 13.00416
0.371645 | 284.4449 | 13.01069
0.371645 | 284.5989 | 13.01774
0.371645 | 284.7542 | 13.02484
0.371645 | 284.9091 | 13.03192
0.371645 | 285.0655 | 13.03908
0.371645 | 285.2176 | 13.04603
0.371645 | 285.3773 | 13.05334
0.371645 | 285.5306 | 13.06035
0.371645 | 285.6774 | 13.06706
0.371645 | 285.8385 | 13.07443
0.371645 | 285.9922 | 13.08146
0.3752886 | 286.1415 | 13.08829
0.3752886 | 286.2886 | 13.09502
0.371645 | 286.4396 | 13.10193
0.371645 | 286.5806 | 13.10838
0.371645 | 286.725 | 13.11498
0.371645 | 286.8725 | 13.12173
0.3752886 | 287.0189 | 13.12843
0.3752886 | 287.1656 | 13.13514
0.3752886 | 287.3099 | 13.14174
0.3752886 | 287.4654 | 13.14885
0.3752886 | 287.6095 | 13.15544
0.3752886 | 287.7582 | 13.16224
0.3752886 | 287.9082 | 13.1691
0.3752886 | 288.0639 | 13.17623
0.3752886 | 288.2138 | 13.18308
0.3752886 | 288.36 | 13.18977
0.3789322 | 288.5119 | 13.19672
0.3789322 | 288.6642 | 13.20368
0.3789322 | 288.8134 | 13.21051
0.3789322 | 288.9532 | 13.2169
0.3789322 | 289.1015 | 13.22368
0.3789322 | 289.2486 | 13.23041
0.3789322 | 289.385 | 13.23665
0.3789322 | 289.5229 | 13.24296
0.3789322 | 289.6725 | 13.2498
0.3789322 | 289.8189 | 13.2565
0.3752886 | 289.965 | 13.26318
0.3752886 | 290.1115 | 13.26988
0.3752886 | 290.2587 | 13.27662
0.3789322 | 290.4148 | 13.28376
0.3789322 | 290.5661 | 13.29068
0.3789322 | 290.716 | 13.29754
0.3789322 | 290.8728 | 13.3047
0.3789322 | 291.024 | 13.31162
0.3825758 | 291.1656 | 13.3181
0.3825758 | 291.3233 | 13.32531
0.3825758 | 291.4685 | 13.33195
0.3825758 | 291.6186 | 13.33882
0.3825758 | 291.7727 | 13.34587
0.3825758 | 291.9194 | 13.35258
0.3789322 | 292.0681 | 13.35938
0.3789322 | 292.2166 | 13.36617
0.3789322 | 292.3568 | 13.37259
0.3789322 | 292.5067 | 13.37944
0.3825758 | 292.6672 | 13.38678
0.3825758 | 292.8134 | 13.39347
0.3825758 | 292.9648 | 13.40039
0.3825758 | 293.1144 | 13.40724
0.3825758 | 293.2585 | 13.41383
0.3825758 | 293.4086 | 13.4207
0.3825758 | 293.5587 | 13.42756
0.3825758 | 293.7098 | 13.43447
0.3862194 | 293.8708 | 13.44184
0.3862194 | 294.021 | 13.44871
0.3862194 | 294.1636 | 13.45523
0.3862194 | 294.313 | 13.46206
0.3862194 | 294.467 | 13.46911
0.3862194 | 294.6176 | 13.47599
0.3862194 | 294.7692 | 13.48293
0.3862194 | 294.9192 | 13.48979
0.3862194 | 295.0783 | 13.49707
0.3862194 | 295.2231 | 13.50369
0.3862194 | 295.3672 | 13.51028
0.3862194 | 295.5161 | 13.51709
0.3862194 | 295.6694 | 13.5241
0.3862194 | 295.8242 | 13.53119
0.3862194 | 295.9707 | 13.53789
0.3898629 | 296.1239 | 13.54489
0.3898629 | 296.2706 | 13.5516
0.3898629 | 296.4202 | 13.55845
0.3898629 | 296.5605 | 13.56487
0.3898629 | 296.7196 | 13.57214
0.3898629 | 296.8784 | 13.57941
0.3898629 | 297.0309 | 13.58638
0.3898629 | 297.1825 | 13.59332
0.3898629 | 297.331 | 13.60011
0.3898629 | 297.4844 | 13.60712
0.3898629 | 297.6348 | 13.61401
0.3898629 | 297.7956 | 13.62136
0.3898629 | 297.9493 | 13.62839
0.3898629 | 298.1006 | 13.63531
0.3898629 | 298.2512 | 13.6422
0.3898629 | 298.4003 | 13.64902
0.3898629 | 298.5522 | 13.65596
0.3898629 | 298.7028 | 13.66285
0.3935065 | 298.8565 | 13.66989
0.3935065 | 299.011 | 13.67695
0.3935065 | 299.1522 | 13.68341
0.3935065 | 299.2973 | 13.69005
0.3898629 | 299.447 | 13.69689
0.3898629 | 299.6035 | 13.70405
0.3898629 | 299.751 | 13.7108
0.3935065 | 299.9001 | 13.71762
0.3935065 | 300.059 | 13.72489
0.3935065 | 300.2155 | 13.73205
0.3935065 | 300.3545 | 13.73841
0.3935065 | 300.5035 | 13.74522
0.3935065 | 300.6706 | 13.75286
0.3971501 | 300.8242 | 13.75989
0.3971501 | 300.968 | 13.76647
0.3971501 | 301.1239 | 13.7736
0.3971501 | 301.2797 | 13.78073
0.3971501 | 301.4314 | 13.78766
0.3971501 | 301.5724 | 13.79411
0.3971501 | 301.7134 | 13.80056
0.3971501 | 301.8712 | 13.80778
0.3971501 | 302.0188 | 13.81453
0.3971501 | 302.1497 | 13.82052
0.3971501 | 302.2890625 | 13.82689
0.3971501 | 302.438 | 13.8337
0.3971501 | 302.5777 | 13.8401
0.3971501 | 302.7177 | 13.8465
0.3971501 | 302.8597 | 13.85299
0.3971501 | 303.0092 | 13.85983
0.3971501 | 303.1575 | 13.86662
0.3971501 | 303.304 | 13.87332
0.4007937 | 303.4512 | 13.88005
0.4007937 | 303.6048 | 13.88707
0.4007937 | 303.7589 | 13.89412
0.4007937 | 303.9087 | 13.90097
0.4007937 | 304.0552 | 13.90768
0.4007937 | 304.2014 | 13.91437
0.4007937 | 304.351 | 13.9212
0.4007937 | 304.5002 | 13.92803
0.4007937 | 304.6482 | 13.9348
0.4007937 | 304.7931 | 13.94143
0.4007937 | 304.9431 | 13.94829
0.4007937 | 305.092 | 13.9551
0.4007937 | 305.233 | 13.96155
0.4007937 | 305.3808 | 13.96831
0.4007937 | 305.5285 | 13.97507
0.4044373 | 305.6806 | 13.98202
0.4044373 | 305.8255 | 13.98865
0.4044373 | 305.9722 | 13.99536
0.4044373 | 306.1212 | 14.00218
0.4044373 | 306.265 | 14.00875
0.4044373 | 306.4089 | 14.01534
0.4044373 | 306.5582 | 14.02217
0.4044373 | 306.7079 | 14.02901
0.4044373 | 306.8548 | 14.03573
0.4044373 | 306.9978 | 14.04228
0.4044373 | 307.1471 | 14.0491
0.4044373 | 307.2949 | 14.05586
0.4044373 | 307.4397 | 14.06249
0.4044373 | 307.5868 | 14.06921
0.4044373 | 307.7437 | 14.07639
0.4044373 | 307.8954 | 14.08333
0.4080808 | 308.0414 | 14.09001
0.4080808 | 308.1906 | 14.09683
0.4080808 | 308.3392 | 14.10363
0.4080808 | 308.493 | 14.11066
0.4080808 | 308.6458 | 14.11765
0.4080808 | 308.7935 | 14.12441
0.4080808 | 308.9432 | 14.13126
0.4080808 | 309.0934 | 14.13813
0.4080808 | 309.2331 | 14.14452
0.4080808 | 309.3776 | 14.15113
0.4080808 | 309.5298 | 14.15809
0.4080808 | 309.6828 | 14.16509
0.4080808 | 309.8352 | 14.17206
0.4080808 | 309.9822 | 14.17878
0.4080808 | 310.1306 | 14.18557
0.4117244 | 310.29 | 14.19286
0.4117244 | 310.4359 | 14.19953
0.4117244 | 310.5821 | 14.20622
0.4117244 | 310.7386 | 14.21338
0.4117244 | 310.8936 | 14.22047
0.4117244 | 311.0338 | 14.22688
0.4117244 | 311.1778 | 14.23347
0.4117244 | 311.3268 | 14.24029
0.4117244 | 311.4733 | 14.24699
0.4117244 | 311.607 | 14.2531
0.4117244 | 311.745 | 14.25941
0.4117244 | 311.901 | 14.26655
0.4117244 | 312.0504 | 14.27338
0.4117244 | 312.1962 | 14.28005
0.4117244 | 312.3392 | 14.28659
0.4117244 | 312.4933 | 14.29364
0.4117244 | 312.6467 | 14.30066
0.415368 | 312.7890625 | 14.30717
0.415368 | 312.9438 | 14.31425
0.415368 | 313.1034 | 14.32155
0.415368 | 313.2587 | 14.32865
0.415368 | 313.4038 | 14.33529
0.415368 | 313.5585 | 14.34236
0.415368 | 313.7116 | 14.34937
0.415368 | 313.8692 | 14.35657
0.415368 | 314.023 | 14.36361
0.415368 | 314.1716 | 14.37041
0.415368 | 314.3251 | 14.37743
0.415368 | 314.4754 | 14.3843
0.415368 | 314.6269 | 14.39123
0.415368 | 314.7755 | 14.39803
0.415368 | 314.9276 | 14.40499
0.415368 | 315.0782 | 14.41188
0.415368 | 315.2273 | 14.41869
0.4190116 | 315.3769 | 14.42554
0.4190116 | 315.528 | 14.43245
0.4190116 | 315.688 | 14.43977
0.4190116 | 315.8483 | 14.4471
0.4190116 | 315.996 | 14.45386
0.4190116 | 316.1455 | 14.4607
0.4190116 | 316.3034 | 14.46792
0.4190116 | 316.4578 | 14.47498
0.4190116 | 316.6103 | 14.48195
0.4190116 | 316.7626 | 14.48892
0.4190116 | 316.9154 | 14.49591
0.4190116 | 317.0724 | 14.50309
0.4190116 | 317.2203 | 14.50986
0.4190116 | 317.3717 | 14.51678
0.4190116 | 317.5303 | 14.52404
0.4226551 | 317.6897 | 14.53133
0.4226551 | 317.8381 | 14.53811
0.4226551 | 317.9858 | 14.54487
0.4226551 | 318.1364 | 14.55176
0.4226551 | 318.2951 | 14.55902
0.4226551 | 318.4467 | 14.56596
0.4226551 | 318.5996 | 14.57295
0.4226551 | 318.7462 | 14.57965
0.4226551 | 318.8957 | 14.58649
0.4226551 | 319.0448 | 14.59331
0.4226551 | 319.193 | 14.60009
0.4262987 | 319.3419 | 14.6069
0.4262987 | 319.5032 | 14.61428
0.4262987 | 319.6552 | 14.62123
0.4262987 | 319.799 | 14.62781
0.4262987 | 319.9469 | 14.63457
0.4262987 | 320.101 | 14.64162
0.4262987 | 320.2633 | 14.64904
0.4262987 | 320.4102 | 14.65576
0.4262987 | 320.56 | 14.66262
0.4262987 | 320.7066 | 14.66932
0.4262987 | 320.8535 | 14.67604
0.4262987 | 320.99 | 14.68229
0.4262987 | 321.1302 | 14.6887
0.4262987 | 321.2769 | 14.69541
0.4299423 | 321.4224 | 14.70206
0.4299423 | 321.5517 | 14.70798
0.4299423 | 321.6934 | 14.71446
0.4299423 | 321.8417 | 14.72124
0.4299423 | 321.9912 | 14.72808
0.4299423 | 322.141 | 14.73493
0.4299423 | 322.293 | 14.74188
0.4299423 | 322.4483 | 14.74899
0.4299423 | 322.6064 | 14.75622
0.4299423 | 322.7623 | 14.76335
0.4299423 | 322.9135 | 14.77027
0.4299423 | 323.0714 | 14.77749
0.4299423 | 323.219 | 14.78424
0.4299423 | 323.3698 | 14.79114
0.4299423 | 323.5118 | 14.79764
0.4299423 | 323.6584 | 14.80434
0.4299423 | 323.8004 | 14.81084
0.4299423 | 323.9409 | 14.81726
0.4335859 | 324.0729 | 14.8233
0.4299423 | 324.2065 | 14.82941
0.4299423 | 324.3481 | 14.83589
0.4299423 | 324.49 | 14.84238
0.4299423 | 324.6285 | 14.84871
0.4299423 | 324.766 | 14.855
0.4299423 | 324.9092 | 14.86155
0.4299423 | 325.0501 | 14.868
0.4335859 | 325.1936 | 14.87456
0.4335859 | 325.3396 | 14.88124
0.4335859 | 325.4989 | 14.88852
0.4335859 | 325.6503 | 14.89545
0.4335859 | 325.7959 | 14.90211
0.4335859 | 325.9453 | 14.90894
0.4335859 | 326.09375 | 14.91573
0.4335859 | 326.2444 | 14.92262
0.4335859 | 326.3939 | 14.92946
0.4335859 | 326.5396 | 14.93613
0.4335859 | 326.6871 | 14.94287
0.4335859 | 326.8258 | 14.94922
0.4335859 | 326.9577 | 14.95525
0.4335859 | 327.09375 | 14.96147
0.4335859 | 327.2344 | 14.96791
0.4335859 | 327.3733 | 14.97426
0.4335859 | 327.5107 | 14.98055
0.4335859 | 327.6456 | 14.98672
0.4335859 | 327.7858 | 14.99313
0.4372295 | 327.9269 | 14.99958
0.4372295 | 328.0647 | 15.00589
0.4372295 | 328.2172 | 15.01286
0.4372295 | 328.3679 | 15.01975
0.440873 | 328.5215 | 15.02678
0.440873 | 328.6688 | 15.03352
0.440873 | 328.8119 | 15.04006
0.440873 | 328.9579 | 15.04674
0.440873 | 329.1083 | 15.05362
0.440873 | 329.2508 | 15.06014
0.4372295 | 329.3967 | 15.06681
0.4372295 | 329.541 | 15.07342
0.4372295 | 329.6826 | 15.07989
0.4372295 | 329.8232 | 15.08632
0.4372295 | 329.9577 | 15.09248
0.4372295 | 330.0944 | 15.09873
0.4372295 | 330.2337 | 15.1051
0.4372295 | 330.3729 | 15.11147
0.4372295 | 330.5134 | 15.11789
0.440873 | 330.6591 | 15.12455
0.440873 | 330.8055 | 15.13125
0.440873 | 330.9472 | 15.13773
0.440873 | 331.084 | 15.14399
0.440873 | 331.2275 | 15.15056
0.4445166 | 331.3719 | 15.15716
0.4445166 | 331.5187 | 15.16388
0.4445166 | 331.6662 | 15.17062
0.4445166 | 331.8112 | 15.17725
0.4445166 | 331.9558 | 15.18387
0.4445166 | 332.0991 | 15.19042
0.4445166 | 332.2396 | 15.19685
0.440873 | 332.3877 | 15.20362
0.440873 | 332.5318 | 15.21021
0.440873 | 332.6733 | 15.21669
0.440873 | 332.8161 | 15.22322
0.4445166 | 332.959 | 15.22975
0.4445166 | 333.0992 | 15.23617
0.4445166 | 333.2415 | 15.24268
0.4445166 | 333.3839 | 15.24919
0.4445166 | 333.5278 | 15.25577
0.4445166 | 333.6681 | 15.26219
0.4445166 | 333.8127 | 15.2688
0.4445166 | 333.9566 | 15.27539
0.4481602 | 334.1054 | 15.28219
0.4481602 | 334.257 | 15.28913
0.4481602 | 334.408 | 15.29603
0.4481602 | 334.554 | 15.30271
0.4481602 | 334.7018 | 15.30947
0.4481602 | 334.8501 | 15.31625
0.4481602 | 334.9944 | 15.32286
0.4481602 | 335.1502 | 15.32998
0.4481602 | 335.3051 | 15.33707
0.4481602 | 335.4569 | 15.34401
0.4481602 | 335.6028 | 15.35068
0.4481602 | 335.7466 | 15.35726
0.4481602 | 335.8887 | 15.36376
0.4481602 | 336.0348 | 15.37045
0.4481602 | 336.1818 | 15.37717
0.4481602 | 336.3264 | 15.38378
0.4481602 | 336.4698 | 15.39034
0.4481602 | 336.6046 | 15.39651
0.4481602 | 336.7428 | 15.40283
0.4481602 | 336.8888 | 15.40951
0.4481602 | 337.0318 | 15.41605
0.4518038 | 337.1759 | 15.42264
0.4518038 | 337.3325 | 15.4298
0.4518038 | 337.4868 | 15.43686
0.4518038 | 337.635 | 15.44364
0.4518038 | 337.7857 | 15.45053
0.4518038 | 337.9406 | 15.45762
0.4518038 | 338.097 | 15.46477
0.4554473 | 338.2441 | 15.4715
0.4554473 | 338.3929 | 15.4783
0.4554473 | 338.5454 | 15.48528
0.4518038 | 338.6993 | 15.49232
0.4518038 | 338.8344 | 15.4985
0.4518038 | 338.9761 | 15.50498
0.4518038 | 339.1225 | 15.51168
0.4518038 | 339.2562 | 15.51779
0.4518038 | 339.3943 | 15.52411
0.4518038 | 339.5236 | 15.53003
0.4554473 | 339.6582 | 15.53618
0.4554473 | 339.7928 | 15.54234
0.4554473 | 339.9326 | 15.54873
0.4554473 | 340.0688 | 15.55496
0.4554473 | 340.2083 | 15.56134
0.4554473 | 340.3437 | 15.56754
0.4590909 | 340.4847 | 15.57398
0.4590909 | 340.6361 | 15.58091
0.4590909 | 340.7832 | 15.58764
0.4590909 | 340.934 | 15.59454
0.4590909 | 341.088 | 15.60158
0.4590909 | 341.2334 | 15.60823
0.4590909 | 341.3722 | 15.61458
0.4590909 | 341.5171 | 15.62121
0.4590909 | 341.6657 | 15.62801
0.4590909 | 341.8152 | 15.63484
0.4590909 | 341.9578 | 15.64137
0.4590909 | 342.0993 | 15.64784
0.4590909 | 342.2362 | 15.6541
0.4590909 | 342.3757 | 15.66048
0.4590909 | 342.5137 | 15.66679
0.4590909 | 342.6618 | 15.67357
0.4627345 | 342.8061 | 15.68017
0.4627345 | 342.9434 | 15.68645
0.4627345 | 343.0881 | 15.69307
0.4627345 | 343.2312 | 15.69961
0.4627345 | 343.3742 | 15.70615
0.4590909 | 343.5167 | 15.71267
0.4627345 | 343.6678 | 15.71958
0.4627345 | 343.8179 | 15.72645
0.4627345 | 343.9677 | 15.7333
0.4627345 | 344.1136 | 15.73997
0.4627345 | 344.2728 | 15.74725
0.4627345 | 344.4249 | 15.75421
0.4627345 | 344.5663 | 15.76068
0.4627345 | 344.708 | 15.76716
0.4627345 | 344.854 | 15.77384
0.4627345 | 345.0039 | 15.7807
0.4627345 | 345.1548 | 15.7876
0.4627345 | 345.306 | 15.79452
0.4627345 | 345.4531 | 15.80124
0.4627345 | 345.5961 | 15.80778
0.4627345 | 345.7265625 | 15.81375
0.4627345 | 345.8706 | 15.82034
0.4627345 | 346.0204 | 15.82719
0.4627345 | 346.1694 | 15.83401
0.4627345 | 346.3217 | 15.84097
0.4627345 | 346.4675 | 15.84764
0.4663781 | 346.5993 | 15.85367
0.4663781 | 346.7381 | 15.86002
0.4663781 | 346.8817 | 15.86659
0.4663781 | 347.0265 | 15.87321
0.4663781 | 347.1754 | 15.88002
0.4663781 | 347.3198 | 15.88663
0.4663781 | 347.4576 | 15.89293
0.4663781 | 347.6012 | 15.8995
0.4663781 | 347.7387 | 15.90579
0.4663781 | 347.8795 | 15.91223
0.4663781 | 348.0281 | 15.91903
0.4663781 | 348.1705 | 15.92554
0.4663781 | 348.308 | 15.93183
0.4663781 | 348.446 | 15.93814
0.4663781 | 348.5833 | 15.94442
0.4663781 | 348.7237 | 15.95084
0.4700217 | 348.8728 | 15.95766
0.4700217 | 349.0204 | 15.96441
0.4700217 | 349.1658 | 15.97106
0.4700217 | 349.3123 | 15.97777
0.4700217 | 349.4557 | 15.98433
0.4700217 | 349.5952 | 15.99071
0.4700217 | 349.745 | 15.99756
0.4736652 | 349.898 | 16.00456
0.4736652 | 350.0507 | 16.01154
0.4736652 | 350.1932 | 16.01806
0.4736652 | 350.3374 | 16.02466
0.4736652 | 350.4806 | 16.03121
0.4700217 | 350.6241 | 16.03777
0.4700217 | 350.7652 | 16.04422
0.4700217 | 350.9068 | 16.0507
0.4736652 | 351.0636 | 16.05787
0.4736652 | 351.2064 | 16.0644
0.4736652 | 351.3492 | 16.07094
0.4736652 | 351.4937 | 16.07755
0.4736652 | 351.6461 | 16.08452
0.4736652 | 351.7877 | 16.09099
0.4736652 | 351.9318 | 16.09758
0.4736652 | 352.0786 | 16.1043
0.4773088 | 352.2253 | 16.11101
0.4773088 | 352.3752 | 16.11787
0.4773088 | 352.5163 | 16.12432
0.4773088 | 352.6607 | 16.13093
0.4773088 | 352.8069 | 16.13761
0.4773088 | 352.9491 | 16.14412
0.4773088 | 353.0948 | 16.15078
0.4773088 | 353.2486 | 16.15781
0.4773088 | 353.3928 | 16.16441
0.4773088 | 353.5398 | 16.17113
0.4773088 | 353.6896 | 16.17799
0.4773088 | 353.8329 | 16.18454
0.4773088 | 353.9829 | 16.1914
0.4773088 | 354.1366 | 16.19843
0.4773088 | 354.2776 | 16.20488
0.4809524 | 354.422 | 16.21148
0.4809524 | 354.5638 | 16.21797
0.4809524 | 354.6999 | 16.2242
0.4809524 | 354.8507 | 16.2311
0.4809524 | 354.9969 | 16.23778
0.4809524 | 355.1356 | 16.24413
0.4809524 | 355.2838 | 16.2509
0.4809524 | 355.4197 | 16.25712
0.4809524 | 355.5594 | 16.26351
0.4809524 | 355.7095 | 16.27038
0.4809524 | 355.8542 | 16.277
0.4809524 | 355.998 | 16.28357
0.4809524 | 356.1521 | 16.29062
0.4809524 | 356.291 | 16.29697
0.4809524 | 356.428 | 16.30324
0.4809524 | 356.5741 | 16.30993
0.484596 | 356.7155 | 16.31639
0.484596 | 356.8655 | 16.32325
0.484596 | 357.0047 | 16.32962
0.484596 | 357.143 | 16.33595
0.484596 | 357.2896 | 16.34265
0.484596 | 357.4318 | 16.34916
0.484596 | 357.5633 | 16.35517
0.484596 | 357.6981 | 16.36134
0.484596 | 357.8398 | 16.36782
0.484596 | 357.9783 | 16.37416
0.484596 | 358.1164 | 16.38047
0.484596 | 358.2468 | 16.38644
0.484596 | 358.391 | 16.39303
0.484596 | 358.5379 | 16.39975
0.484596 | 358.6753 | 16.40603
0.4882395 | 358.8227 | 16.41278
0.4882395 | 358.9673 | 16.41939
0.4882395 | 359.114 | 16.4261
0.4882395 | 359.2612 | 16.43283
0.4882395 | 359.4021 | 16.43928
0.4882395 | 359.5488 | 16.44599
0.4882395 | 359.6983 | 16.45283
0.4882395 | 359.8409 | 16.45935
0.4882395 | 359.9816 | 16.46579
0.4882395 | 360.1192 | 16.47208
0.4882395 | 360.2535 | 16.47822
0.4882395 | 360.3972 | 16.4848
0.4882395 | 360.5344 | 16.49107
0.4882395 | 360.6692 | 16.49724
0.4882395 | 360.8102 | 16.50369
0.4882395 | 360.9502 | 16.51009
0.4882395 | 361.0873 | 16.51636
0.4882395 | 361.2258 | 16.5227
0.4918831 | 361.3645 | 16.52904
0.4918831 | 361.5088 | 16.53564
0.4918831 | 361.6477 | 16.542
0.4918831 | 361.7793 | 16.54801
0.4918831 | 361.9192 | 16.55441
0.4918831 | 362.0636 | 16.56102
0.4918831 | 362.2055 | 16.56751
0.4918831 | 362.3372 | 16.57353
0.4918831 | 362.4777 | 16.57996
0.4918831 | 362.6176 | 16.58636
0.4918831 | 362.7562 | 16.5927
0.4918831 | 362.8926 | 16.59894
0.4918831 | 363.0359 | 16.60549
0.4918831 | 363.1798 | 16.61207
0.4955267 | 363.3219 | 16.61857
0.4955267 | 363.4583 | 16.62481
0.4955267 | 363.5958 | 16.6311
0.4955267 | 363.7448 | 16.63791
0.4955267 | 363.8877 | 16.64445
0.4955267 | 364.0253 | 16.65075
0.4955267 | 364.155 | 16.65668
0.4955267 | 364.2975 | 16.6632
0.4955267 | 364.4341 | 16.66944
0.4955267 | 364.5766 | 16.67596
0.4955267 | 364.7179 | 16.68243
0.4955267 | 364.8576 | 16.68882
0.4955267 | 364.9935 | 16.69503
0.4955267 | 365.1233 | 16.70097
0.4991703 | 365.2561 | 16.70705
0.4991703 | 365.3952 | 16.71341
0.4991703 | 365.5397 | 16.72002
0.4991703 | 365.6763 | 16.72626
0.4955267 | 365.8188 | 16.73278
0.4955267 | 365.9569 | 16.7391
0.4955267 | 366.0968 | 16.7455
0.4955267 | 366.2363 | 16.75188
0.4955267 | 366.3795 | 16.75843
0.4991703 | 366.5269 | 16.76517
0.4991703 | 366.6725 | 16.77183
0.4991703 | 366.8121 | 16.77822
0.4991703 | 366.9536 | 16.78469
0.4991703 | 367.0976 | 16.79127
0.4991703 | 367.23 | 16.79733
0.4991703 | 367.3579 | 16.80318
0.4991703 | 367.4947 | 16.80944
0.4991703 | 367.6427 | 16.81621
0.4991703 | 367.7805 | 16.82251
0.4991703 | 367.9116 | 16.82851
0.4991703 | 368.0442 | 16.83458
0.4991703 | 368.1799 | 16.84078
0.4991703 | 368.3123 | 16.84684
0.4991703 | 368.4441 | 16.85287
0.4991703 | 368.5856 | 16.85934
0.4991703 | 368.735 | 16.86617
0.5028139 | 368.8754 | 16.87259
0.5028139 | 369.0055 | 16.87854
0.5028139 | 369.1505 | 16.88518
0.5028139 | 369.2954 | 16.8918
0.5028139 | 369.4397 | 16.8984
0.5028139 | 369.5829 | 16.90495
0.5028139 | 369.731 | 16.91173
0.5064574 | 369.8778 | 16.91845
0.5028139 | 370.0262 | 16.92523
0.5028139 | 370.1673 | 16.93169
0.5028139 | 370.3077 | 16.93811
0.5028139 | 370.4422 | 16.94426
0.5028139 | 370.577 | 16.95043
0.5028139 | 370.7166 | 16.95681
0.5028139 | 370.8502 | 16.96292
0.5028139 | 370.9913 | 16.96938
0.5028139 | 371.129 | 16.97568
0.5028139 | 371.2655 | 16.98192
0.5028139 | 371.3967 | 16.98792
0.5028139 | 371.5379 | 16.99438
0.5064574 | 371.6737 | 17.00059
0.5064574 | 371.8249 | 17.00751
0.510101 | 371.9695 | 17.01412
0.510101 | 372.1081 | 17.02046
0.510101 | 372.2534 | 17.02711
0.510101 | 372.3931 | 17.0335
0.510101 | 372.5356 | 17.04002
0.5064574 | 372.6822 | 17.04672
0.5064574 | 372.8361 | 17.05376
0.5064574 | 372.9789 | 17.06029
0.5064574 | 373.1318 | 17.06728
0.5064574 | 373.2747 | 17.07382
0.5064574 | 373.4164 | 17.0803
0.5064574 | 373.5662 | 17.08715
0.5064574 | 373.7088 | 17.09368
0.510101 | 373.852 | 17.10023
0.510101 | 373.994 | 17.10672
0.510101 | 374.1283 | 17.11287
0.510101 | 374.2532 | 17.11858
0.510101 | 374.3898 | 17.12482
0.510101 | 374.5164 | 17.13062
0.510101 | 374.6465 | 17.13657
0.510101 | 374.7738 | 17.14239
0.510101 | 374.9056 | 17.14842
0.510101 | 375.0473 | 17.1549
0.510101 | 375.1865 | 17.16127
0.5137446 | 375.3215 | 17.16744
0.5137446 | 375.4613 | 17.17384
0.5137446 | 375.6064 | 17.18048
0.5137446 | 375.7471 | 17.18691
0.5137446 | 375.9004 | 17.19392
0.5137446 | 376.0438 | 17.20048
0.5137446 | 376.1924 | 17.20728
0.5137446 | 376.33 | 17.21357
0.5137446 | 376.4664 | 17.21981
0.5137446 | 376.6104 | 17.2264
0.5137446 | 376.7501 | 17.23279
0.5137446 | 376.8889 | 17.23913
0.5137446 | 377.0273 | 17.24547
0.5137446 | 377.1616 | 17.25161
0.5137446 | 377.2903 | 17.2575
0.5137446 | 377.4247 | 17.26364
0.5137446 | 377.5645 | 17.27004
0.5137446 | 377.7078 | 17.27659
0.5137446 | 377.8478 | 17.283
0.5137446 | 377.9789 | 17.28899
0.5173882 | 378.12 | 17.29545
0.5173882 | 378.2657 | 17.30211
0.5173882 | 378.4117 | 17.30879
0.5173882 | 378.5551 | 17.31535
0.5173882 | 378.7011 | 17.32203
0.5173882 | 378.8459 | 17.32865
0.5173882 | 378.9914 | 17.3353
0.5173882 | 379.1319 | 17.34173
0.5173882 | 379.2696 | 17.34803
0.5173882 | 379.4145 | 17.35466
0.5173882 | 379.5581 | 17.36123
0.5173882 | 379.6918 | 17.36734
0.5173882 | 379.8259 | 17.37348
0.5173882 | 379.9648 | 17.37983
0.5173882 | 380.1037 | 17.38618
0.5173882 | 380.2416 | 17.39249
0.5173882 | 380.3739 | 17.39854
0.5173882 | 380.5087 | 17.40471
0.5173882 | 380.6606 | 17.41166
0.5210318 | 380.7997 | 17.41802
0.5210318 | 380.9415 | 17.4245
0.5210318 | 381.0898 | 17.43129
0.5210318 | 381.2347 | 17.43792
0.5210318 | 381.3867 | 17.44487
0.5210318 | 381.527 | 17.45129
0.5246753 | 381.6745 | 17.45803
0.5246753 | 381.8253 | 17.46493
0.5246753 | 381.9751 | 17.47178
0.5246753 | 382.1051 | 17.47773
0.5210318 | 382.2527 | 17.48448
0.5210318 | 382.3962 | 17.49104
0.5210318 | 382.5333 | 17.49731
0.5210318 | 382.6745 | 17.50377
0.5210318 | 382.8083 | 17.50989
0.5210318 | 382.9543 | 17.51657
0.5210318 | 383.0891 | 17.52274
0.5246753 | 383.2226 | 17.52884
0.5246753 | 383.3655 | 17.53538
0.5246753 | 383.5081 | 17.5419
0.5246753 | 383.6375 | 17.54782
0.5246753 | 383.7751 | 17.55412
0.5246753 | 383.9194 | 17.56072
0.5246753 | 384.0613 | 17.56721
0.5283189 | 384.2051 | 17.57379
0.5283189 | 384.3369 | 17.57981
0.5283189 | 384.4792 | 17.58632
0.5283189 | 384.62 | 17.59276
0.5283189 | 384.7561 | 17.59899
0.5283189 | 384.9017 | 17.60565
0.5283189 | 385.0511 | 17.61248
0.5283189 | 385.191 | 17.61888
0.5283189 | 385.3272 | 17.62511
0.5283189 | 385.4698 | 17.63163
0.5283189 | 385.6088 | 17.63799
0.5283189 | 385.7514 | 17.64451
0.5283189 | 385.8886 | 17.65079
0.5283189 | 386.0298 | 17.65725
0.5283189 | 386.1726 | 17.66378
0.5283189 | 386.3071 | 17.66993
0.5319625 | 386.4457 | 17.67627
0.5319625 | 386.5872 | 17.68275
0.5319625 | 386.7298 | 17.68926
0.5319625 | 386.8721 | 17.69578
0.5319625 | 387.0145 | 17.70229
0.5319625 | 387.1592 | 17.70891
0.5319625 | 387.3094 | 17.71578
0.5319625 | 387.4508 | 17.72225
0.5319625 | 387.5937 | 17.72878
0.5319625 | 387.7435 | 17.73563
0.5319625 | 387.8848 | 17.74209
0.5319625 | 388.0257 | 17.74854
0.5319625 | 388.1798 | 17.75559
0.5319625 | 388.3147 | 17.76176
0.5356061 | 388.4585 | 17.76834
0.5356061 | 388.6019 | 17.7749
0.5356061 | 388.7464 | 17.7815
0.5356061 | 388.8932 | 17.78822
0.5319625 | 389.0327 | 17.7946
0.5319625 | 389.1704 | 17.8009
0.5319625 | 389.3122 | 17.80739
0.5319625 | 389.4525 | 17.8138
0.5319625 | 389.586 | 17.81991
0.5356061 | 389.7322 | 17.8266
0.5356061 | 389.8766 | 17.8332
0.5356061 | 390.0267 | 17.84007
0.5356061 | 390.1615 | 17.84623
0.5356061 | 390.301 | 17.85261
0.5356061 | 390.444 | 17.85916
0.5392497 | 390.5903 | 17.86585
0.5392497 | 390.7374 | 17.87257
0.5392497 | 390.8843 | 17.8793
0.5392497 | 391.0263 | 17.88579
0.5392497 | 391.1602 | 17.89191
0.5392497 | 391.2946 | 17.89806
0.5392497 | 391.4264 | 17.90409
0.5392497 | 391.5687 | 17.9106
0.5356061 | 391.7081 | 17.91698
0.5392497 | 391.851 | 17.92351
0.5392497 | 391.9884 | 17.9298
0.5392497 | 392.1223 | 17.93592
0.5392497 | 392.259 | 17.94217
0.5392497 | 392.4041 | 17.94881
0.5392497 | 392.5441 | 17.95521
0.5392497 | 392.6811 | 17.96148
0.5392497 | 392.8203 | 17.96785
0.5428932 | 392.9639 | 17.97442
0.5428932 | 393.098 | 17.98055
0.5428932 | 393.2349 | 17.98681
0.5428932 | 393.3733 | 17.99314
0.5428932 | 393.5183 | 17.99977
0.5428932 | 393.6598 | 18.00625
0.5428932 | 393.7919 | 18.01229
0.5428932 | 393.9375 | 18.01895
0.5428932 | 394.0791 | 18.02543
0.5428932 | 394.2221 | 18.03197
0.5428932 | 394.3606 | 18.0383
0.5428932 | 394.5005 | 18.0447
0.5428932 | 394.6377 | 18.05098
0.5428932 | 394.7791 | 18.05744
0.5428932 | 394.9165 | 18.06373
0.5428932 | 395.0508 | 18.06987
0.5428932 | 395.1883 | 18.07616
0.5465368 | 395.3199 | 18.08218
0.5465368 | 395.4642 | 18.08878
0.5465368 | 395.5987 | 18.09493
0.5465368 | 395.726 | 18.10076
0.5465368 | 395.8643 | 18.10708
0.5465368 | 396.0027 | 18.11341
0.5465368 | 396.1333 | 18.11939
0.5465368 | 396.2611 | 18.12524
0.5465368 | 396.3976 | 18.13148
0.5465368 | 396.529 | 18.13749
0.5465368 | 396.667 | 18.1438
0.5465368 | 396.7909 | 18.14947
0.5465368 | 396.9234 | 18.15553
0.5465368 | 397.0601 | 18.16178
0.5465368 | 397.1972 | 18.16805
0.5465368 | 397.3281 | 18.17404
0.5501804 | 397.4582 | 18.17999
0.5465368 | 397.5959 | 18.18629
0.5501804 | 397.7328 | 18.19255
0.5501804 | 397.8708 | 18.19886
0.5501804 | 398.0071 | 18.2051
0.5501804 | 398.145 | 18.2114
0.5501804 | 398.2823 | 18.21769
0.5501804 | 398.4178 | 18.22388
0.5501804 | 398.5494 | 18.2299
0.5501804 | 398.6836 | 18.23604
0.5501804 | 398.8284 | 18.24266
0.5501804 | 398.963 | 18.24882
0.5501804 | 399.0978 | 18.25499
0.553824 | 399.2359 | 18.2613
0.553824 | 399.371 | 18.26748
0.553824 | 399.5105 | 18.27386
0.553824 | 399.641 | 18.27983
0.553824 | 399.7802 | 18.2862
0.553824 | 399.9129 | 18.29227
0.553824 | 400.046 | 18.29836
0.553824 | 400.1738 | 18.3042
0.553824 | 400.3063 | 18.31026
0.553824 | 400.4379 | 18.31628
0.553824 | 400.5676 | 18.32222
0.553824 | 400.7006 | 18.3283
0.553824 | 400.8213 | 18.33382
0.553824 | 400.9474 | 18.33959
0.553824 | 401.0758 | 18.34546
0.553824 | 401.209 | 18.35155
0.553824 | 401.3412 | 18.3576
0.553824 | 401.476 | 18.36377
0.553824 | 401.6089 | 18.36984
0.5574676 | 401.7374 | 18.37572
0.5574676 | 401.8617 | 18.38141
0.5574676 | 401.9952 | 18.38751
0.5574676 | 402.1317 | 18.39376
0.5574676 | 402.2644 | 18.39983
0.5574676 | 402.392 | 18.40566
0.5574676 | 402.5263 | 18.41181
0.5574676 | 402.6599 | 18.41792
0.5574676 | 402.7841 | 18.4236
0.5574676 | 402.9165 | 18.42965
0.5574676 | 403.049 | 18.43572
0.5574676 | 403.185 | 18.44194
0.5611111 | 403.3156 | 18.44791
0.5611111 | 403.4529 | 18.45419
0.5574676 | 403.5894 | 18.46043
0.5574676 | 403.7315 | 18.46694
0.5574676 | 403.8682 | 18.47319
0.5574676 | 404.002 | 18.47931
0.5611111 | 404.1467 | 18.48593
0.5611111 | 404.2854 | 18.49227
0.5611111 | 404.4208 | 18.49846
0.5611111 | 404.5589 | 18.50478
0.5611111 | 404.6908 | 18.51081
0.5611111 | 404.8211 | 18.51677
0.5611111 | 404.9565 | 18.52296
0.5611111 | 405.0855 | 18.52887
0.5611111 | 405.2136 | 18.53472
0.5647547 | 405.3472 | 18.54084
0.5647547 | 405.4752 | 18.54669
0.5647547 | 405.6052 | 18.55264
0.5611111 | 405.7455 | 18.55905
0.5611111 | 405.8748 | 18.56497
0.5611111 | 406.0106 | 18.57118
0.5611111 | 406.1563 | 18.57785
0.5611111 | 406.2988 | 18.58437
0.5647547 | 406.4378 | 18.59072
0.5647547 | 406.5802 | 18.59724
0.5647547 | 406.7219 | 18.60372
0.5647547 | 406.8647 | 18.61025
0.5647547 | 407.0061 | 18.61672
0.5647547 | 407.1398 | 18.62283
0.5647547 | 407.2865 | 18.62954
0.5647547 | 407.4291 | 18.63607
0.5647547 | 407.5602 | 18.64206
0.5647547 | 407.6926 | 18.64812
0.5647547 | 407.8264 | 18.65424
0.5647547 | 407.964 | 18.66053
0.5647547 | 408.0982 | 18.66667
0.5647547 | 408.2324 | 18.67281
0.5647547 | 408.3638 | 18.67882
0.5647547 | 408.4991 | 18.68501
0.5683983 | 408.6319 | 18.69108
0.5683983 | 408.7672 | 18.69727
0.5683983 | 408.903 | 18.70348
0.5683983 | 409.039 | 18.7097
0.5683983 | 409.1736 | 18.71586
0.5683983 | 409.3092 | 18.72206
0.5683983 | 409.4457 | 18.72831
0.5683983 | 409.5815 | 18.73451
0.5683983 | 409.7146 | 18.7406
0.5683983 | 409.846 | 18.74662
0.5683983 | 409.9871 | 18.75307
0.5683983 | 410.1193 | 18.75912
0.5683983 | 410.2516 | 18.76517
0.5683983 | 410.3818 | 18.77112
0.5683983 | 410.5184 | 18.77737
0.5720419 | 410.6541 | 18.78358
0.5720419 | 410.7858 | 18.7896
0.5683983 | 410.91 | 18.79528
0.5683983 | 411.044 | 18.80141
0.5720419 | 411.1818 | 18.80772
0.5720419 | 411.3032 | 18.81327
0.5720419 | 411.4361 | 18.81935
0.5720419 | 411.5681 | 18.82538
0.5720419 | 411.7053 | 18.83166
0.5720419 | 411.8412 | 18.83788
0.5720419 | 411.9681 | 18.84368
0.5720419 | 412.1057 | 18.84998
0.5720419 | 412.2504 | 18.85659
0.5720419 | 412.3886 | 18.86292
0.5756855 | 412.5224 | 18.86904
0.5756855 | 412.6691 | 18.87574
0.5756855 | 412.8043 | 18.88193
0.5756855 | 412.943 | 18.88827
0.5756855 | 413.0751 | 18.89432
0.5756855 | 413.2045 | 18.90024
0.5756855 | 413.3448 | 18.90665
0.5756855 | 413.4756 | 18.91264
0.5756855 | 413.6017 | 18.91841
0.5756855 | 413.7361 | 18.92455
0.5756855 | 413.8684 | 18.9306
0.5756855 | 413.9974 | 18.9365
0.5756855 | 414.1286 | 18.94251
0.5756855 | 414.2618 | 18.9486
0.5756855 | 414.4046 | 18.95513
0.5756855 | 414.5455 | 18.96157
0.5756855 | 414.6767 | 18.96757
0.5756855 | 414.8129 | 18.9738
0.5756855 | 414.9624 | 18.98064
0.579329 | 415.1003 | 18.98695
0.579329 | 415.2394 | 18.99331
0.579329 | 415.3708 | 18.99932
0.579329 | 415.5088 | 19.00564
0.579329 | 415.6502 | 19.0121
0.579329 | 415.7836 | 19.01821
0.579329 | 415.9227 | 19.02457
0.579329 | 416.0612 | 19.0309
0.579329 | 416.1961 | 19.03707
0.579329 | 416.3239 | 19.04292
0.579329 | 416.452 | 19.04878
0.579329 | 416.5866 | 19.05493
0.579329 | 416.7281 | 19.0614
0.579329 | 416.8629 | 19.06757
0.579329 | 416.9877 | 19.07328
0.579329 | 417.123 | 19.07947
0.579329 | 417.2611 | 19.08579
0.579329 | 417.4012 | 19.09219
0.5829726 | 417.537 | 19.0984
0.5829726 | 417.6695 | 19.10447
0.5829726 | 417.8112 | 19.11095
0.5829726 | 417.9492 | 19.11726
0.5829726 | 418.0798 | 19.12323
0.5829726 | 418.2215 | 19.12972
0.5829726 | 418.3652 | 19.13629
0.5829726 | 418.4971 | 19.14232
0.5829726 | 418.6193 | 19.14791
0.5829726 | 418.7508 | 19.15393
0.5829726 | 418.8847 | 19.16005
0.5829726 | 419.0191 | 19.1662
0.5829726 | 419.1432 | 19.17187
0.5829726 | 419.27 | 19.17767
0.5829726 | 419.4092 | 19.18404
0.5866162 | 419.5324 | 19.18968
0.5866162 | 419.66 | 19.19551
0.5866162 | 419.7918 | 19.20154
0.5866162 | 419.929 | 19.20782
0.5866162 | 420.062 | 19.2139
0.5866162 | 420.1997 | 19.2202
0.5866162 | 420.3377 | 19.22651
0.5866162 | 420.4883 | 19.2334
0.5866162 | 420.6324 | 19.23999
0.5866162 | 420.7627 | 19.24595
0.5866162 | 420.9093 | 19.25266
0.5866162 | 421.0511 | 19.25915
0.5866162 | 421.1939 | 19.26567
0.5866162 | 421.3319 | 19.27199
0.5866162 | 421.4663 | 19.27813
0.5866162 | 421.6007 | 19.28428
0.5866162 | 421.7367 | 19.2905
0.5866162 | 421.8612 | 19.2962
0.5866162 | 421.9937 | 19.30226
0.5866162 | 422.1328125 | 19.30862
0.5866162 | 422.2626 | 19.31456
0.5902598 | 422.3915 | 19.32046
0.5902598 | 422.5217 | 19.32641
0.5902598 | 422.6585 | 19.33267
0.5902598 | 422.7931 | 19.33882
0.5902598 | 422.9286 | 19.34502
0.5902598 | 423.0608 | 19.35107
0.5902598 | 423.2057 | 19.3577
0.5902598 | 423.3454 | 19.36408
0.5939033 | 423.4821 | 19.37034
0.5939033 | 423.6203 | 19.37666
0.5939033 | 423.7619 | 19.38314
0.5939033 | 423.8972 | 19.38933
0.5939033 | 424.0329 | 19.39553
0.5939033 | 424.1724 | 19.40191
0.5939033 | 424.3054 | 19.408
0.5939033 | 424.4444 | 19.41435
0.5939033 | 424.5772 | 19.42043
0.5939033 | 424.7096 | 19.42649
0.5939033 | 424.8398 | 19.43244
0.5939033 | 424.9693 | 19.43836
0.5939033 | 425.1035 | 19.4445
0.5939033 | 425.2372 | 19.45062
0.5939033 | 425.3705 | 19.45672
0.5939033 | 425.5022 | 19.46274
0.5939033 | 425.6377 | 19.46894
0.5939033 | 425.7671 | 19.47486
0.5975469 | 425.8988 | 19.48088
0.5975469 | 426.0237 | 19.48659
0.5975469 | 426.1577 | 19.49272
0.5975469 | 426.2935 | 19.49893
0.5975469 | 426.4217 | 19.5048
0.5975469 | 426.5536 | 19.51083
0.5975469 | 426.6864 | 19.51691
0.5975469 | 426.8167 | 19.52286
0.5975469 | 426.9527 | 19.52908
0.5975469 | 427.0889 | 19.53531
0.5975469 | 427.2241 | 19.5415
0.5975469 | 427.3627 | 19.54784
0.5975469 | 427.4922 | 19.55376
0.5975469 | 427.6271 | 19.55993
0.5975469 | 427.7672 | 19.56634
0.5975469 | 427.9001 | 19.57242
0.5975469 | 428.0294 | 19.57833
0.5975469 | 428.1607 | 19.58434
0.5975469 | 428.2905 | 19.59028
0.5975469 | 428.4205 | 19.59623
0.5975469 | 428.5465 | 19.60199
0.5975469 | 428.6779 | 19.608
0.6011905 | 428.8143 | 19.61424
0.6011905 | 428.9423 | 19.62009
0.6011905 | 429.0691 | 19.62589
0.6011905 | 429.2034 | 19.63203
0.6011905 | 429.3387 | 19.63822
0.6011905 | 429.4734 | 19.64438
0.6011905 | 429.6018 | 19.65026
0.6011905 | 429.7386 | 19.65652
0.6011905 | 429.8738 | 19.6627
0.6011905 | 430.0074 | 19.66881
0.6011905 | 430.1425 | 19.67499
0.6011905 | 430.2859 | 19.68155
0.6011905 | 430.4195 | 19.68766
0.6011905 | 430.5477 | 19.69353
0.6048341 | 430.6824 | 19.69969
0.6048341 | 430.8131 | 19.70567
0.6048341 | 430.9476 | 19.71182
0.6048341 | 431.0773 | 19.71775
0.6048341 | 431.2049 | 19.72358
0.6048341 | 431.3321 | 19.7294
0.6048341 | 431.4543 | 19.73499
0.6048341 | 431.571 | 19.74033
0.6048341 | 431.6997 | 19.74622
0.6048341 | 431.8354 | 19.75242
0.6048341 | 431.9611 | 19.75817
0.6048341 | 432.09 | 19.76407
0.6048341 | 432.2199 | 19.77001
0.6048341 | 432.3486 | 19.7759
0.6048341 | 432.4805 | 19.78193
0.6084776 | 432.6139 | 19.78803
0.6084776 | 432.7462 | 19.79409
0.6084776 | 432.8756 | 19.80001
0.6084776 | 433.0032 | 19.80584
0.6084776 | 433.1284 | 19.81157
0.6084776 | 433.2535 | 19.81729
0.6084776 | 433.3807 | 19.82311
0.6084776 | 433.5067 | 19.82887
0.6084776 | 433.6361 | 19.83479
0.6084776 | 433.7607 | 19.84049
0.6084776 | 433.8807 | 19.84598
0.6084776 | 434.0141 | 19.85208
0.6084776 | 434.1408 | 19.85788
0.6084776 | 434.2701 | 19.86379
0.6084776 | 434.4008 | 19.86977
0.6084776 | 434.5318 | 19.87576
0.6084776 | 434.661 | 19.88167
0.6084776 | 434.7861 | 19.88739
0.6121212 | 434.9098 | 19.89305
0.6121212 | 435.045 | 19.89924
0.6121212 | 435.1804 | 19.90542
0.6121212 | 435.305 | 19.91113
0.6121212 | 435.4418 | 19.91738
0.6121212 | 435.5701 | 19.92325
0.6121212 | 435.6955 | 19.92899
0.6121212 | 435.8235 | 19.93484
0.6121212 | 435.9529 | 19.94076
0.6121212 | 436.0857 | 19.94684
0.6121212 | 436.2182 | 19.9529
0.6121212 | 436.3399 | 19.95846
0.6121212 | 436.4608 | 19.964
0.6121212 | 436.5855 | 19.9697
0.6121212 | 436.7129 | 19.97552
0.6121212 | 436.8474 | 19.98168
0.6121212 | 436.976 | 19.98756
0.6121212 | 437.0989 | 19.99318
0.6157648 | 437.2301 | 19.99918
0.6157648 | 437.3581 | 20.00504
0.6157648 | 437.4858 | 20.01088
0.6157648 | 437.6225 | 20.01713
0.6157648 | 437.7585 | 20.02335
0.6157648 | 437.8885 | 20.0293
0.6157648 | 438.0171 | 20.03518
0.6157648 | 438.1404 | 20.04082
0.6157648 | 438.2754 | 20.04699
0.6157648 | 438.4124 | 20.05326
0.6157648 | 438.539 | 20.05905
0.6157648 | 438.6633 | 20.06474
0.6157648 | 438.7968 | 20.07084
0.6157648 | 438.9257 | 20.07674
0.6157648 | 439.0569 | 20.08274
0.6157648 | 439.1921 | 20.08892
0.6194084 | 439.3235 | 20.09493
0.6194084 | 439.4518 | 20.1008
0.6194084 | 439.5819 | 20.10676
0.6194084 | 439.7116 | 20.11269
0.6194084 | 439.8433 | 20.11871
0.6194084 | 439.9791 | 20.12492
0.6194084 | 440.113 | 20.13105
0.6194084 | 440.239 | 20.13681
0.6194084 | 440.3662 | 20.14263
0.6194084 | 440.4954 | 20.14854
0.6194084 | 440.6243 | 20.15444
0.6194084 | 440.7568 | 20.1605
0.6194084 | 440.8845 | 20.16634
0.6194084 | 441.011 | 20.17212
0.623052 | 441.1373 | 20.1779
0.623052 | 441.2643 | 20.18371
0.623052 | 441.381 | 20.18905
0.623052 | 441.5107 | 20.19498
0.623052 | 441.6411 | 20.20094
0.623052 | 441.7668 | 20.20669
0.623052 | 441.8928 | 20.21246
0.623052 | 442.0249 | 20.2185
0.623052 | 442.1527 | 20.22434
0.623052 | 442.2797 | 20.23015
0.623052 | 442.4096 | 20.2361
0.623052 | 442.5435 | 20.24222
0.623052 | 442.6774 | 20.24834
0.623052 | 442.8104 | 20.25443
0.623052 | 442.9387 | 20.2603
0.623052 | 443.0723 | 20.26641
0.6266956 | 443.199 | 20.2722
0.6266956 | 443.3248 | 20.27796
0.6266956 | 443.4517 | 20.28376
0.6266956 | 443.5822 | 20.28973
0.6266956 | 443.7124 | 20.29569
0.6266956 | 443.838 | 20.30143
0.6266956 | 443.964 | 20.30719
0.6266956 | 444.0823 | 20.31261
0.6266956 | 444.2138 | 20.31862
0.6266956 | 444.3401 | 20.3244
0.6266956 | 444.4653 | 20.33012
0.6266956 | 444.5891 | 20.33579
0.6266956 | 444.7184 | 20.3417
0.6266956 | 444.8426 | 20.34738
0.6266956 | 444.9622 | 20.35285
0.6266956 | 445.0885 | 20.35863
0.6303391 | 445.2169 | 20.3645
0.6303391 | 445.3476 | 20.37048
0.6303391 | 445.4664 | 20.37591
0.6303391 | 445.5869 | 20.38142
0.6303391 | 445.7188 | 20.38746
0.6303391 | 445.8468 | 20.39331
0.6303391 | 445.9689 | 20.3989
0.6303391 | 446.0984 | 20.40482
0.6303391 | 446.2303 | 20.41085
0.6303391 | 446.3583 | 20.41671
0.6303391 | 446.4853 | 20.42252
0.6303391 | 446.6142 | 20.42842
0.6303391 | 446.7427 | 20.4343
0.6303391 | 446.8755 | 20.44037
0.6303391 | 447.0018 | 20.44615
0.6303391 | 447.1319 | 20.4521
0.6339827 | 447.268 | 20.45832
0.6339827 | 447.4005 | 20.46438
0.6339827 | 447.532 | 20.4704
0.6339827 | 447.6652 | 20.47649
0.6339827 | 447.7985 | 20.48259
0.6339827 | 447.9316 | 20.48868
0.6339827 | 448.0676 | 20.4949
0.6339827 | 448.195 | 20.50072
0.6339827 | 448.3321 | 20.50699
0.6339827 | 448.4612 | 20.5129
0.6339827 | 448.5897 | 20.51878
0.6339827 | 448.7155 | 20.52453
0.6339827 | 448.8461 | 20.5305
0.6339827 | 448.9676 | 20.53606
0.6339827 | 449.0904 | 20.54168
0.6339827 | 449.2169 | 20.54747
0.6339827 | 449.341 | 20.55314
0.6339827 | 449.4721 | 20.55914
0.6376263 | 449.594 | 20.56471
0.6376263 | 449.7278 | 20.57083
0.6376263 | 449.8587 | 20.57682
0.6376263 | 449.9926 | 20.58295
0.6376263 | 450.1182 | 20.58869
0.6376263 | 450.251 | 20.59476
0.6376263 | 450.3819 | 20.60075
0.6376263 | 450.5081 | 20.60652
0.6339827 | 450.6393 | 20.61253
0.6339827 | 450.7648 | 20.61827
0.6339827 | 450.8933 | 20.62415
0.6376263 | 451.0155 | 20.62974
0.6376263 | 451.1396 | 20.63541
0.6376263 | 451.2643 | 20.64111
0.6376263 | 451.3969 | 20.64718
0.6376263 | 451.5327 | 20.65339
0.6412698 | 451.6611 | 20.65926
0.6412698 | 451.7954 | 20.66541
0.6412698 | 451.927 | 20.67143
0.6412698 | 452.0631 | 20.67765
0.6412698 | 452.1974 | 20.68379
0.6412698 | 452.33 | 20.68986
0.6412698 | 452.4615 | 20.69588
0.6412698 | 452.5982 | 20.70213
0.6376263 | 452.73 | 20.70816
0.6376263 | 452.8596 | 20.71409
0.6376263 | 452.9944 | 20.72025
0.6412698 | 453.1279 | 20.72636
0.6412698 | 453.2683 | 20.73278
0.6412698 | 453.3987 | 20.73875
0.6412698 | 453.5323 | 20.74485
0.6412698 | 453.6707 | 20.75118
0.6412698 | 453.8092 | 20.75752
0.6449134 | 453.9442 | 20.76369
0.6449134 | 454.0748 | 20.76967
0.6449134 | 454.207 | 20.77571
0.6449134 | 454.3435 | 20.78196
0.6449134 | 454.4744 | 20.78795
0.6449134 | 454.5985 | 20.79362
0.6449134 | 454.7278 | 20.79954
0.6449134 | 454.8582 | 20.8055
0.6449134 | 454.9826 | 20.81119
0.6449134 | 455.1123 | 20.81713
0.6449134 | 455.2382 | 20.82288
0.6449134 | 455.3715 | 20.82898
0.6449134 | 455.5039 | 20.83504
0.6449134 | 455.6278 | 20.84071
0.6449134 | 455.7546 | 20.84651
0.6449134 | 455.8852 | 20.85248
0.6449134 | 456.0209 | 20.85868
0.648557 | 456.1505 | 20.86461
0.648557 | 456.2849 | 20.87076
0.648557 | 456.4139 | 20.87666
0.648557 | 456.5424 | 20.88254
0.648557 | 456.6665 | 20.88821
0.648557 | 456.7917 | 20.89394
0.648557 | 456.9211 | 20.89986
0.648557 | 457.0543 | 20.90595
0.648557 | 457.1841 | 20.91189
0.648557 | 457.3136 | 20.91781
0.648557 | 457.4388 | 20.92354
0.648557 | 457.5589 | 20.92903
0.648557 | 457.6811 | 20.93462
0.648557 | 457.8101 | 20.94052
0.648557 | 457.9421 | 20.94656
0.6522006 | 458.0739 | 20.95259
0.6522006 | 458.2048 | 20.95858
0.6522006 | 458.3308 | 20.96434
0.6522006 | 458.4583 | 20.97017
0.6522006 | 458.5825 | 20.97585
0.6522006 | 458.7115 | 20.98175
0.6522006 | 458.8475 | 20.98797
0.6522006 | 458.9836 | 20.9942
0.6522006 | 459.1191 | 21.0004
0.6522006 | 459.2463 | 21.00622
0.6522006 | 459.3743 | 21.01207
0.6522006 | 459.5016 | 21.0179
0.6522006 | 459.6268 | 21.02362
0.6522006 | 459.7529 | 21.02939
0.6522006 | 459.8782 | 21.03512
0.6522006 | 460.0062 | 21.04097
0.6522006 | 460.133 | 21.04678
0.6558442 | 460.251 | 21.05217
0.6558442 | 460.3681 | 21.05753
0.6558442 | 460.4924 | 21.06321
0.6558442 | 460.6153 | 21.06883
0.6558442 | 460.7416 | 21.07461
0.6558442 | 460.8661 | 21.08031
0.6558442 | 460.9847 | 21.08573
0.6558442 | 461.1107 | 21.0915
0.6558442 | 461.2372 | 21.09728
0.6558442 | 461.3563 | 21.10273
0.6558442 | 461.4884 | 21.10877
0.6558442 | 461.614 | 21.11452
0.6558442 | 461.7397 | 21.12027
0.6558442 | 461.859375 | 21.12574
0.6558442 | 461.983 | 21.13139
0.6558442 | 462.1091 | 21.13716
0.6558442 | 462.2393 | 21.14312
0.6558442 | 462.3663 | 21.14893
0.6558442 | 462.4884 | 21.15451
0.6594878 | 462.6119 | 21.16016
0.6594878 | 462.7338 | 21.16574
0.6594878 | 462.8562 | 21.17134
0.6594878 | 462.9799 | 21.17699
0.6594878 | 463.1052 | 21.18272
0.6594878 | 463.2253 | 21.18822
0.6594878 | 463.3431 | 21.19361
0.6594878 | 463.464 | 21.19914
0.6594878 | 463.581 | 21.20449
0.6594878 | 463.7054 | 21.21018
0.6594878 | 463.8364 | 21.21617
0.6594878 | 463.9601 | 21.22183
0.6594878 | 464.0847 | 21.22753
0.6594878 | 464.204 | 21.23299
0.6594878 | 464.328125 | 21.23866
0.6594878 | 464.4561 | 21.24451
0.6594878 | 464.5827 | 21.25031
0.6631314 | 464.7106 | 21.25616
0.6631314 | 464.8361 | 21.2619
0.6631314 | 464.9577 | 21.26746
0.6631314 | 465.0695 | 21.27257
0.6631314 | 465.1754 | 21.27742
0.6631314 | 465.2895 | 21.28264
0.6594878 | 465.4124 | 21.28826
0.6594878 | 465.5285 | 21.29357
0.6594878 | 465.645 | 21.29889
0.6631314 | 465.7675 | 21.3045
0.6631314 | 465.8882 | 21.31002
0.6631314 | 466.0112 | 21.31565
0.6631314 | 466.1353 | 21.32133
0.6631314 | 466.2702 | 21.32749
0.6631314 | 466.4118 | 21.33397
0.6631314 | 466.5517 | 21.34037
0.6631314 | 466.6807 | 21.34627
0.6667749 | 466.8157 | 21.35245
0.6667749 | 466.9412 | 21.35819
0.6667749 | 467.0603 | 21.36363
0.6667749 | 467.18 | 21.36911
0.6631314 | 467.303 | 21.37474
0.6631314 | 467.4253 | 21.38033
0.6631314 | 467.5388 | 21.38552
0.6631314 | 467.6539 | 21.39079
0.6631314 | 467.7649 | 21.39586
0.6631314 | 467.891 | 21.40163
0.6631314 | 468.0068 | 21.40693
0.6667749 | 468.1313 | 21.41262
0.6667749 | 468.264 | 21.41869
0.6667749 | 468.390625 | 21.42448
0.6667749 | 468.5134 | 21.4301
0.6667749 | 468.6444 | 21.43609
0.6667749 | 468.7762 | 21.44212
0.6704185 | 468.9103 | 21.44825
0.6704185 | 469.0389 | 21.45414
0.6704185 | 469.1636 | 21.45984
0.6704185 | 469.2979 | 21.46598
0.6667749 | 469.4309 | 21.47207
0.6667749 | 469.5561 | 21.47779
0.6631314 | 469.6823 | 21.48356
0.6631314 | 469.8102 | 21.48942
0.6631314 | 469.9303 | 21.49491
0.6667749 | 470.0578 | 21.50074
0.6667749 | 470.1804 | 21.50635
0.6667749 | 470.3118 | 21.51236
0.6667749 | 470.4348 | 21.51799
0.6667749 | 470.5478 | 21.52315
0.6667749 | 470.6742 | 21.52894
0.6704185 | 470.7991 | 21.53465
0.6704185 | 470.9271 | 21.5405
0.6740621 | 471.0604 | 21.5466
0.6740621 | 471.1897 | 21.55251
0.6740621 | 471.3113 | 21.55808
0.6740621 | 471.4457 | 21.56422
0.6740621 | 471.5753 | 21.57015
0.6704185 | 471.7056 | 21.57611
0.6704185 | 471.8549 | 21.58294
0.6704185 | 471.9819 | 21.58875
0.6704185 | 472.1161 | 21.59489
0.6704185 | 472.2531 | 21.60116
0.6704185 | 472.3779 | 21.60686
0.6704185 | 472.509 | 21.61286
0.6704185 | 472.6388 | 21.6188
0.6704185 | 472.7525 | 21.624
0.6704185 | 472.873 | 21.62951
0.6740621 | 473.0006 | 21.63535
0.6740621 | 473.1097 | 21.64034
0.6740621 | 473.2302 | 21.64585
0.6740621 | 473.3512 | 21.65138
0.6740621 | 473.4677 | 21.65671
0.6740621 | 473.5889 | 21.66226
0.6740621 | 473.7075 | 21.66768
0.6740621 | 473.8348 | 21.67351
0.6740621 | 473.9707 | 21.67972
0.6740621 | 474.1031 | 21.68577
0.6740621 | 474.2286 | 21.69152
0.6740621 | 474.3642 | 21.69772
0.6740621 | 474.4926 | 21.70359
0.6777056 | 474.6194 | 21.70939
0.6777056 | 474.7532 | 21.71551
0.6777056 | 474.8818 | 21.72139
0.6777056 | 475.0079 | 21.72716
0.6777056 | 475.1344 | 21.73295
0.6777056 | 475.2529 | 21.73837
0.6777056 | 475.3696 | 21.7437
0.6777056 | 475.4841 | 21.74894
0.6777056 | 475.5959 | 21.75406
0.6777056 | 475.7126 | 21.7594
0.6740621 | 475.8277 | 21.76466
0.6740621 | 475.9337 | 21.76951
0.6740621 | 476.0621 | 21.77538
0.6740621 | 476.185 | 21.781
0.6740621 | 476.2972 | 21.78614
0.6777056 | 476.4218 | 21.79183
0.6813492 | 476.5477 | 21.79759
0.6813492 | 476.6824 | 21.80376
0.6813492 | 476.8069 | 21.80945
0.6813492 | 476.9328 | 21.81521
0.6813492 | 477.0632 | 21.82117
0.6813492 | 477.1966 | 21.82727
0.6813492 | 477.3098 | 21.83245
0.6813492 | 477.4389 | 21.83836
0.6813492 | 477.57 | 21.84435
0.6813492 | 477.6926 | 21.84996
0.6813492 | 477.8103 | 21.85534
0.6777056 | 477.9291 | 21.86078
0.6777056 | 478.0608 | 21.8668
0.6777056 | 478.1815 | 21.87233
0.6777056 | 478.3036 | 21.87791
0.6777056 | 478.4236 | 21.8834
0.6777056 | 478.5527 | 21.8893
0.6777056 | 478.6692 | 21.89463
0.6813492 | 478.7919 | 21.90024
0.6813492 | 478.9185 | 21.90604
0.6849928 | 479.0521 | 21.91214
0.6849928 | 479.1738 | 21.91771
0.6849928 | 479.2923 | 21.92313
0.6849928 | 479.4265 | 21.92927
0.6849928 | 479.5564 | 21.93521
0.6849928 | 479.6857 | 21.94113
0.6849928 | 479.8082 | 21.94673
0.6849928 | 479.942 | 21.95285
0.6849928 | 480.0692 | 21.95867
0.6813492 | 480.1968 | 21.9645
0.6813492 | 480.3193 | 21.97011
0.6813492 | 480.4436 | 21.97579
0.6813492 | 480.5747 | 21.98179
0.6813492 | 480.6966 | 21.98736
0.6813492 | 480.8206 | 21.99304
0.6813492 | 480.9403 | 21.99851
0.6813492 | 481.0622 | 22.00409
0.6813492 | 481.1823 | 22.00958
0.6849928 | 481.3026 | 22.01509
0.6849928 | 481.4174 | 22.02034
0.6849928 | 481.5377 | 22.02584
0.6849928 | 481.6674 | 22.03177
0.6849928 | 481.7918 | 22.03746
0.6849928 | 481.9176 | 22.04322
0.6849928 | 482.0396 | 22.0488
0.6886364 | 482.1659 | 22.05457
0.6886364 | 482.2997 | 22.0607
0.6886364 | 482.4236 | 22.06636
0.6886364 | 482.5564 | 22.07243
0.6886364 | 482.694 | 22.07873
0.6886364 | 482.821 | 22.08454
0.6886364 | 482.9469 | 22.0903
0.6886364 | 483.0732 | 22.09607
0.6886364 | 483.1886 | 22.10135
0.6886364 | 483.3176 | 22.10725
0.6886364 | 483.4522 | 22.11341
0.6886364 | 483.5832 | 22.1194
0.6886364 | 483.71 | 22.1252
0.6886364 | 483.826 | 22.13051
0.6886364 | 483.9424 | 22.13583
0.6886364 | 484.0746 | 22.14188
0.6886364 | 484.1955 | 22.14741
0.6886364 | 484.3174 | 22.15298
0.69228 | 484.4544 | 22.15925
0.69228 | 484.584 | 22.16518
0.69228 | 484.711 | 22.17099
0.6886364 | 484.8361 | 22.17671
0.6886364 | 484.9642 | 22.18257
0.6886364 | 485.111 | 22.18928
0.69228 | 485.2535 | 22.1958
0.69228 | 485.3785 | 22.20152
0.69228 | 485.5063 | 22.20736
0.69228 | 485.6406 | 22.21351
0.69228 | 485.768 | 22.21934
0.69228 | 485.8886 | 22.22485
0.69228 | 486.0067 | 22.23025
0.69228 | 486.1204 | 22.23545
0.6959236 | 486.2468 | 22.24124
0.69228 | 486.3618 | 22.2465
0.69228 | 486.4778 | 22.2518
0.69228 | 486.6035 | 22.25755
0.6886364 | 486.7292 | 22.2633
0.69228 | 486.8536 | 22.26899
0.69228 | 486.9821 | 22.27487
0.6959236 | 487.1128 | 22.28085
0.6959236 | 487.2426 | 22.28679
0.6959236 | 487.3831 | 22.29321
0.6959236 | 487.5129 | 22.29915
0.6959236 | 487.647 | 22.30528
0.6959236 | 487.7763 | 22.3112
0.6959236 | 487.9034 | 22.31701
0.6959236 | 488.0336 | 22.32297
0.6995671 | 488.1591 | 22.3287
0.6995671 | 488.2767 | 22.33409
0.6959236 | 488.401 | 22.33977
0.6959236 | 488.5282 | 22.34559
0.69228 | 488.6412 | 22.35076
0.69228 | 488.7635 | 22.35635
0.69228 | 488.8824 | 22.36179
0.69228 | 489.0052 | 22.36741
0.6959236 | 489.1213 | 22.37272
0.6995671 | 489.2434 | 22.3783
0.6995671 | 489.368 | 22.384
0.6995671 | 489.5013 | 22.3901
0.6995671 | 489.6249 | 22.39575
0.6959236 | 489.7483 | 22.4014
0.6995671 | 489.8831 | 22.40756
0.6995671 | 490.0121 | 22.41346
0.6995671 | 490.1395 | 22.41929
0.6995671 | 490.2652 | 22.42504
0.6995671 | 490.4018 | 22.43129
0.6995671 | 490.5245 | 22.4369
0.6959236 | 490.6437 | 22.44235
0.6959236 | 490.7664 | 22.44797
0.6959236 | 490.8873 | 22.45349
0.6995671 | 491.0044 | 22.45885
0.6995671 | 491.1184 | 22.46407
0.6995671 | 491.2297 | 22.46916
0.6959236 | 491.3391 | 22.47416
0.6995671 | 491.4459 | 22.47905
0.6995671 | 491.5585 | 22.4842
0.6995671 | 491.6828 | 22.48988
0.7032107 | 491.8011 | 22.4953
0.7032107 | 491.9123 | 22.50038
0.6995671 | 492.0341 | 22.50595
0.6995671 | 492.1576 | 22.5116
0.6995671 | 492.2751 | 22.51697
0.7032107 | 492.3961 | 22.52251
0.7032107 | 492.5246 | 22.52839
0.7032107 | 492.6649 | 22.5348
0.7032107 | 492.7872 | 22.5404
0.7032107 | 492.9079 | 22.54592
0.7032107 | 493.0354 | 22.55175
0.7032107 | 493.1673 | 22.55778
0.7032107 | 493.2882 | 22.56331
0.7032107 | 493.4056 | 22.56868
0.7032107 | 493.5323 | 22.57448
0.7032107 | 493.6581 | 22.58023
0.7032107 | 493.7697 | 22.58534
0.7032107 | 493.875 | 22.59016
0.7068543 | 493.9961 | 22.59569
0.7032107 | 494.1158 | 22.60117
0.7032107 | 494.2262 | 22.60622
0.7068543 | 494.3375 | 22.61131
0.7032107 | 494.4577 | 22.61681
0.7068543 | 494.5805 | 22.62242
0.7068543 | 494.6958 | 22.6277
0.7068543 | 494.808 | 22.63283
0.7068543 | 494.9276 | 22.6383
0.7068543 | 495.0562 | 22.64418
0.7068543 | 495.178 | 22.64976
0.7068543 | 495.2971 | 22.6552
0.7068543 | 495.4173 | 22.6607
0.7068543 | 495.5367 | 22.66616
0.7068543 | 495.6524 | 22.67146
0.7068543 | 495.7684 | 22.67676
0.7068543 | 495.89 | 22.68232
0.7068543 | 496.0133 | 22.68796
0.7068543 | 496.1362 | 22.69358
0.7068543 | 496.2444 | 22.69853
0.7068543 | 496.3498 | 22.70335
0.7068543 | 496.4688 | 22.7088
0.7068543 | 496.5884 | 22.71427
0.7068543 | 496.7038 | 22.71955
0.7068543 | 496.817 | 22.72472
0.7104979 | 496.9368 | 22.7302
0.7104979 | 497.0563 | 22.73567
0.7104979 | 497.1707 | 22.7409
0.7104979 | 497.2824 | 22.74601
0.7104979 | 497.4044 | 22.75159
0.7104979 | 497.5307 | 22.75737
0.7104979 | 497.6451 | 22.7626
0.7141414 | 497.7636 | 22.76802
0.7141414 | 497.8859 | 22.77362
0.7104979 | 498.0084 | 22.77922
0.7104979 | 498.1276 | 22.78467
0.7104979 | 498.2403 | 22.78982
0.7104979 | 498.3643 | 22.7955
0.7104979 | 498.4892 | 22.80121
0.7104979 | 498.6045 | 22.80649
0.7104979 | 498.7229 | 22.8119
0.7104979 | 498.8389 | 22.81721
0.7104979 | 498.9534 | 22.82244
0.7104979 | 499.0674 | 22.82766
0.7104979 | 499.1855 | 22.83306
0.7141414 | 499.3045 | 22.8385
0.7141414 | 499.4276 | 22.84413
0.7141414 | 499.5411 | 22.84933
0.7141414 | 499.657 | 22.85463
0.7141414 | 499.7834 | 22.86041
0.7141414 | 499.9031 | 22.86588
0.7141414 | 500.0204 | 22.87125
0.7141414 | 500.149 | 22.87713
0.7141414 | 500.278 | 22.88303
0.717785 | 500.4033 | 22.88876
0.717785 | 500.5247 | 22.89432
0.717785 | 500.6462 | 22.89987
0.717785 | 500.7718 | 22.90562
0.717785 | 500.9003 | 22.9115
0.717785 | 501.0225 | 22.91709
0.717785 | 501.1377 | 22.92236
0.7141414 | 501.2651 | 22.92818
0.717785 | 501.3829 | 22.93357
0.717785 | 501.4997 | 22.93891
0.717785 | 501.6134 | 22.94411
0.717785 | 501.7294 | 22.94942
0.717785 | 501.8459 | 22.95475
0.717785 | 501.9667 | 22.96028
0.717785 | 502.0822 | 22.96556
0.717785 | 502.2007 | 22.97098
0.717785 | 502.3235 | 22.97659
0.717785 | 502.4469 | 22.98224
0.717785 | 502.5634 | 22.98757
0.7214286 | 502.678 | 22.99281
0.7214286 | 502.8062 | 22.99867
0.7214286 | 502.9365 | 23.00463
0.7214286 | 503.0609 | 23.01032
0.7214286 | 503.1781 | 23.01568
0.7214286 | 503.3024 | 23.02137
0.7214286 | 503.426 | 23.02702
0.7214286 | 503.5462 | 23.03252
0.7214286 | 503.6627 | 23.03785
0.7214286 | 503.7947 | 23.04389
0.7214286 | 503.9299 | 23.05007
0.7214286 | 504.0415 | 23.05518
0.7214286 | 504.1511 | 23.06019
0.7214286 | 504.2684 | 23.06556
0.7214286 | 504.3908 | 23.07115
0.7214286 | 504.5058 | 23.07641
0.7214286 | 504.6141 | 23.08137
0.7214286 | 504.7346 | 23.08688
0.7214286 | 504.8582 | 23.09254
0.7214286 | 504.9685 | 23.09758
0.7214286 | 505.0732 | 23.10237
0.7250722 | 505.1978 | 23.10807
0.7250722 | 505.3167 | 23.11351
0.7250722 | 505.4375 | 23.11903
0.7250722 | 505.5491 | 23.12413
0.7250722 | 505.673 | 23.1298
0.7250722 | 505.7997 | 23.1356
0.7250722 | 505.9161 | 23.14092
0.7250722 | 506.0224 | 23.14579
0.7250722 | 506.14 | 23.15116
0.7250722 | 506.258 | 23.15656
0.7250722 | 506.3735 | 23.16185
0.7250722 | 506.49 | 23.16717
0.7250722 | 506.6006 | 23.17223
0.7250722 | 506.7248 | 23.17791
0.7250722 | 506.8369 | 23.18304
0.7250722 | 506.9475 | 23.1881
0.7250722 | 507.069 | 23.19366
0.7250722 | 507.1969 | 23.19951
0.7287158 | 507.3198 | 23.20513
0.7287158 | 507.4493 | 23.21105
0.7287158 | 507.5647 | 23.21633
0.7287158 | 507.6866 | 23.22191
0.7287158 | 507.8093 | 23.22752
0.7287158 | 507.9254 | 23.23283
0.7287158 | 508.0482 | 23.23845
0.7287158 | 508.1768 | 23.24433
0.7287158 | 508.2978 | 23.24986
0.7287158 | 508.4155 | 23.25525
0.7323594 | 508.5306 | 23.26051
0.7287158 | 508.6396 | 23.2655
0.7287158 | 508.7666 | 23.2713
0.7287158 | 508.8821 | 23.27659
0.7287158 | 509.0007 | 23.28201
0.7287158 | 509.1226 | 23.28759
0.7287158 | 509.2394 | 23.29293
0.7287158 | 509.3508 | 23.29803
0.7287158 | 509.4686 | 23.30342
0.7287158 | 509.587 | 23.30883
0.7287158 | 509.7104 | 23.31447
0.7287158 | 509.8299 | 23.31994
0.7287158 | 509.9503 | 23.32545
0.7323594 | 510.0782 | 23.3313
0.7323594 | 510.2045 | 23.33708
0.7323594 | 510.323 | 23.3425
0.7323594 | 510.442 | 23.34794
0.7323594 | 510.5703 | 23.35381
0.7323594 | 510.6906 | 23.35931
0.7323594 | 510.8089 | 23.36472
0.7323594 | 510.9278 | 23.37016
0.7323594 | 511.0544 | 23.37595
0.7323594 | 511.1702 | 23.38125
0.7323594 | 511.2804 | 23.38629
0.7323594 | 511.3958 | 23.39157
0.7323594 | 511.5122 | 23.39689
0.7323594 | 511.632 | 23.40237
0.7323594 | 511.744 | 23.40749
0.7323594 | 511.8594 | 23.41277
0.7360029 | 511.9831 | 23.41843
0.7360029 | 512.1047 | 23.42399
0.7360029 | 512.2189 | 23.42922
0.7360029 | 512.3406 | 23.43478
0.7360029 | 512.4681 | 23.44061
0.7360029 | 512.5876 | 23.44608
0.7360029 | 512.715 | 23.45191
0.7360029 | 512.8406 | 23.45765
0.7360029 | 512.9667 | 23.46342
0.7360029 | 513.0917 | 23.46914
0.7360029 | 513.2076 | 23.47444
0.7360029 | 513.3218 | 23.47967
0.7360029 | 513.4468 | 23.48538
0.7360029 | 513.5707 | 23.49105
0.7360029 | 513.6864 | 23.49634
0.7360029 | 513.7988 | 23.50148
0.7360029 | 513.9045 | 23.50632
0.7360029 | 514.0179 | 23.5115
0.7360029 | 514.1349 | 23.51686
0.7396465 | 514.2479 | 23.52203
0.7396465 | 514.3648 | 23.52737
0.7396465 | 514.484375 | 23.53284
0.7396465 | 514.5989 | 23.53808
0.7396465 | 514.715 | 23.54339
0.7396465 | 514.8358 | 23.54892
0.7396465 | 514.9698 | 23.55504
0.7396465 | 515.1061 | 23.56128
0.7396465 | 515.2303 | 23.56696
0.7396465 | 515.3487 | 23.57238
0.7396465 | 515.4758 | 23.57819
0.7432901 | 515.6135 | 23.58449
0.7432901 | 515.7388 | 23.59022
0.7432901 | 515.8669 | 23.59608
0.7432901 | 515.9893 | 23.60167
0.7432901 | 516.1204 | 23.60767
0.7432901 | 516.2363 | 23.61297
0.7396465 | 516.3479 | 23.61808
0.7432901 | 516.468 | 23.62357
0.7432901 | 516.5959 | 23.62943
0.7432901 | 516.7125 | 23.63475
0.7432901 | 516.8226 | 23.63979
0.7432901 | 516.9489 | 23.64557
0.7432901 | 517.0637 | 23.65082
0.7432901 | 517.1799 | 23.65614
0.7432901 | 517.2896 | 23.66115
0.7432901 | 517.4078 | 23.66656
0.7469336 | 517.5308 | 23.67219
0.7469336 | 517.6461 | 23.67746
0.7469336 | 517.7602 | 23.68268
0.7469336 | 517.8781 | 23.68807
0.7469336 | 517.9926 | 23.69331
0.7469336 | 518.1039 | 23.6984
0.7469336 | 518.22 | 23.70371
0.7469336 | 518.3391 | 23.70916
0.7469336 | 518.4609375 | 23.71473
0.7469336 | 518.5801 | 23.72018
0.7469336 | 518.6967 | 23.72552
0.7469336 | 518.8151 | 23.73093
0.7432901 | 518.9303 | 23.7362
0.7469336 | 519.0498 | 23.74167
0.7469336 | 519.1712 | 23.74722
0.7469336 | 519.2841 | 23.75238
0.7469336 | 519.4001 | 23.75769
0.7469336 | 519.5143 | 23.76291
0.7505772 | 519.6253 | 23.76799
0.7505772 | 519.734 | 23.77296
0.7505772 | 519.853 | 23.7784
0.7505772 | 519.9633 | 23.78345
0.7505772 | 520.0809 | 23.78883
0.7505772 | 520.2007 | 23.79431
0.7505772 | 520.3134 | 23.79946
0.7469336 | 520.4316 | 23.80487
0.7469336 | 520.544 | 23.81001
0.7469336 | 520.6552 | 23.8151
0.7505772 | 520.7718 | 23.82043
0.7505772 | 520.8914 | 23.8259
0.7505772 | 521.0082 | 23.83125
0.7505772 | 521.1309 | 23.83686
0.7542208 | 521.2444 | 23.84205
0.7542208 | 521.3589 | 23.84729
0.7542208 | 521.4807 | 23.85286
0.7542208 | 521.5986 | 23.85825
0.7505772 | 521.7221 | 23.8639
0.7505772 | 521.8491 | 23.86971
0.7505772 | 521.9686 | 23.87518
0.7505772 | 522.0861 | 23.88055
0.7505772 | 522.1961 | 23.88558
0.7505772 | 522.3104 | 23.89081
0.7505772 | 522.431 | 23.89633
0.7505772 | 522.538 | 23.90122
0.7505772 | 522.6428 | 23.90601
0.7542208 | 522.7559 | 23.91118
0.7542208 | 522.8647 | 23.91616
0.7542208 | 522.9719 | 23.92106
0.7578644 | 523.0775 | 23.9259
0.7578644 | 523.1873 | 23.93092
0.7578644 | 523.2966 | 23.93592
0.7542208 | 523.404 | 23.94083
0.7542208 | 523.6262 | 23.95099
0.7542208 | 523.7353 | 23.95598
0.7542208 | 523.8402 | 23.96078
0.7542208 | 523.9548 | 23.96602
0.7542208 | 524.0666 | 23.97114
0.7542208 | 524.1877 | 23.97668
0.7542208 | 524.2981 | 23.98173
0.7542208 | 524.4124 | 23.98695
0.7578644 | 524.5312 | 23.99239
0.7578644 | 524.6489 | 23.99777
0.7578644 | 524.755 | 24.00263
0.7578644 | 524.8719 | 24.00797
0.7578644 | 524.9926 | 24.01349
0.7578644 | 525.0991 | 24.01836
0.7578644 | 525.2131 | 24.02358
0.7578644 | 525.3211 | 24.02852
0.7578644 | 525.4382 | 24.03387
0.7578644 | 525.5518 | 24.03907
0.7578644 | 525.6711 | 24.04453
0.7578644 | 525.7895 | 24.04994
0.7578644 | 525.9017 | 24.05508
0.7578644 | 526.0123 | 24.06013
0.7578644 | 526.1313 | 24.06558
0.7578644 | 526.2534 | 24.07116
0.7615079 | 526.3611 | 24.07609
0.7615079 | 526.472 | 24.08116
0.7615079 | 526.5849 | 24.08633
0.7651516 | 526.7002 | 24.0916
0.7615079 | 526.9085 | 24.10113
0.7615079 | 527.0281 | 24.1066
0.7615079 | 527.1437 | 24.11189
0.7615079 | 527.2502 | 24.11676
0.7615079 | 527.3647 | 24.122
0.7578644 | 527.4879 | 24.12763
0.7615079 | 527.6121 | 24.13331
0.7615079 | 527.7258 | 24.13851
0.7615079 | 527.8413 | 24.1438
0.7615079 | 527.9673 | 24.14956
0.7615079 | 528.0881 | 24.15508
0.7615079 | 528.1987 | 24.16014
0.7615079 | 528.3173 | 24.16557
0.7651516 | 528.4306 | 24.17075
0.7651516 | 528.5422 | 24.17585
0.7651516 | 528.6459 | 24.1806
0.7651516 | 528.7552 | 24.1856
0.7651516 | 528.8667 | 24.1907
0.7651516 | 528.973 | 24.19556
0.7615079 | 529.0789 | 24.2004
0.7615079 | 529.1825 | 24.20514
0.7615079 | 529.2918 | 24.21014
0.7651516 | 529.4019 | 24.21518
0.7651516 | 529.5062 | 24.21995
0.7651516 | 529.6183 | 24.22508
0.7651516 | 529.7371 | 24.23051
0.7687951 | 529.8483 | 24.23559
0.7687951 | 529.9694 | 24.24114
0.7687951 | 530.0891 | 24.24661
0.7687951 | 530.2081 | 24.25206
0.7687951 | 530.3361 | 24.25791
0.7687951 | 530.4504 | 24.26314
0.7687951 | 530.5717 | 24.26868
0.7687951 | 530.7046 | 24.27476
0.7687951 | 530.8194 | 24.28001
0.7687951 | 530.9387 | 24.28547
0.7687951 | 531.0527 | 24.29069
0.7687951 | 531.1667 | 24.2959
0.7651516 | 531.28125 | 24.30114
0.7651516 | 531.3873 | 24.30599
0.7651516 | 531.4939 | 24.31087
0.7651516 | 531.6169 | 24.31649
0.7687951 | 531.7288 | 24.32161
0.7687951 | 531.8336 | 24.32641
0.7724387 | 531.9502 | 24.33174
0.7724387 | 532.0615 | 24.33683
0.7724387 | 532.1849 | 24.34247
0.7724387 | 532.3032 | 24.34788
0.7724387 | 532.4242 | 24.35342
0.7724387 | 532.5528 | 24.3593
0.7724387 | 532.6718 | 24.36475
0.7724387 | 532.7898 | 24.37014
0.7724387 | 532.9105 | 24.37566
0.7724387 | 533.0345 | 24.38133
0.7724387 | 533.1494 | 24.38659
0.7724387 | 533.2655 | 24.3919
0.7687951 | 533.3759 | 24.39695
0.7687951 | 533.4858 | 24.40198
0.7724387 | 533.5996 | 24.40718
0.7724387 | 533.7069 | 24.41209
0.7724387 | 533.8161 | 24.41709
0.7724387 | 533.929 | 24.42225
0.7760823 | 534.0359 | 24.42714
0.7760823 | 534.1408 | 24.43194
0.7760823 | 534.2477 | 24.43683
0.7760823 | 534.3596 | 24.44194
0.7760823 | 534.4711 | 24.44704
0.7760823 | 534.5807 | 24.45206
0.7760823 | 534.6862 | 24.45688
0.7760823 | 534.7977 | 24.46199
0.7760823 | 534.9174 | 24.46746
0.7760823 | 535.0238 | 24.47233
0.7760823 | 535.1342 | 24.47737
0.7760823 | 535.2491 | 24.48263
0.7760823 | 535.3675 | 24.48805
0.7760823 | 535.4774 | 24.49308
0.7760823 | 535.5867 | 24.49808
0.7797259 | 535.7026 | 24.50338
0.7797259 | 535.8217 | 24.50882
0.7797259 | 535.9365 | 24.51407
0.7797259 | 536.0417 | 24.51889
0.7797259 | 536.1553 | 24.52408
0.7797259 | 536.2673 | 24.5292
0.7797259 | 536.3793 | 24.53433
0.7833694 | 536.4913 | 24.53945
0.7797259 | 536.6064 | 24.54472
0.7797259 | 536.7268 | 24.55022
0.7797259 | 536.841 | 24.55545
0.7797259 | 536.9451 | 24.56021
0.7797259 | 537.0546875 | 24.56522
0.7797259 | 537.1743 | 24.57069
0.7797259 | 537.2859 | 24.5758
0.7833694 | 537.4026 | 24.58113
0.7833694 | 537.5152 | 24.58629
0.7833694 | 537.6317 | 24.59161
0.7833694 | 537.7491 | 24.59699
0.7833694 | 537.8526 | 24.60172
0.7833694 | 537.9642 | 24.60682
0.7833694 | 538.0767 | 24.61197
0.787013 | 538.1923 | 24.61726
0.787013 | 538.2996 | 24.62217
0.787013 | 538.4125 | 24.62733
0.7833694 | 538.5237 | 24.63241
0.7833694 | 538.6331 | 24.63742
0.7833694 | 538.7376 | 24.6422
0.7833694 | 538.8497 | 24.64733
0.7833694 | 538.9686 | 24.65277
0.7833694 | 539.0797 | 24.65784
0.7833694 | 539.1979 | 24.66325
0.7833694 | 539.3059 | 24.66819
0.7833694 | 539.4177 | 24.67331
0.787013 | 539.5322 | 24.67855
0.787013 | 539.6456 | 24.68373
0.787013 | 539.7622 | 24.68906
0.787013 | 539.8751 | 24.69423
0.787013 | 539.9873 | 24.69936
0.787013 | 540.0968 | 24.70437
0.787013 | 540.2026 | 24.70921
0.787013 | 540.3136 | 24.71429
0.787013 | 540.425 | 24.71938
0.787013 | 540.5381 | 24.72455
0.787013 | 540.6487 | 24.72961
0.787013 | 540.7527 | 24.73437
0.787013 | 540.8621 | 24.73938
0.787013 | 540.982 | 24.74486
0.787013 | 541.0875 | 24.74968
0.787013 | 541.1941 | 24.75456
0.7906566 | 541.3091 | 24.75982
0.7906566 | 541.4218 | 24.76497
0.7906566 | 541.5361 | 24.7702
0.7906566 | 541.6501 | 24.77542
0.7906566 | 541.7605 | 24.78047
0.7906566 | 541.8802 | 24.78594
0.7943002 | 541.9901 | 24.79097
0.7906566 | 542.1015625 | 24.79607
0.7906566 | 542.2157 | 24.80129
0.7906566 | 542.3332 | 24.80666
0.7906566 | 542.4486 | 24.81194
0.7906566 | 542.5558 | 24.81685
0.7906566 | 542.671 | 24.82212
0.7906566 | 542.782 | 24.82719
0.7906566 | 542.8942 | 24.83233
0.7906566 | 543.0074 | 24.8375
0.7906566 | 543.1247 | 24.84287
0.7906566 | 543.2296 | 24.84767
0.7943002 | 543.3431 | 24.85286
0.7943002 | 543.4558 | 24.85801
0.7943002 | 543.5688 | 24.86318
0.7943002 | 543.6859 | 24.86853
0.7979437 | 543.7938 | 24.87347
0.7979437 | 543.9114 | 24.87885
0.7979437 | 544.0257 | 24.88408
0.7979437 | 544.1426 | 24.88943
0.7943002 | 544.2618 | 24.89488
0.7943002 | 544.3891 | 24.9007
0.7943002 | 544.5078125 | 24.90613
0.7943002 | 544.6265 | 24.91156
0.7943002 | 544.7404 | 24.91677
0.7943002 | 544.8555 | 24.92203
0.7943002 | 544.972 | 24.92737
0.7979437 | 545.0856 | 24.93256
0.7979437 | 545.2081 | 24.93816
0.7979437 | 545.3235 | 24.94344
0.7979437 | 545.4354 | 24.94856
0.7979437 | 545.5418 | 24.95343
0.7979437 | 545.6562 | 24.95866
0.7979437 | 545.763 | 24.96354
0.8015874 | 545.8817 | 24.96897
0.8015874 | 546.0027 | 24.97451
0.7979437 | 546.1268 | 24.98019
0.7979437 | 546.2447 | 24.98558
0.7979437 | 546.3525 | 24.99051
0.7979437 | 546.4625 | 24.99554
0.7979437 | 546.5763 | 25.00075
0.7979437 | 546.6929 | 25.00608
0.7979437 | 546.806 | 25.01125
0.8015874 | 546.9252 | 25.01671
0.8015874 | 547.0386 | 25.02189
0.8015874 | 547.151 | 25.02703
0.8015874 | 547.2578 | 25.03192
0.8015874 | 547.3666 | 25.03689
0.8015874 | 547.4829 | 25.04221
0.8015874 | 547.5998 | 25.04756
0.8015874 | 547.7128 | 25.05273
0.8015874 | 547.8201 | 25.05764
0.8015874 | 547.9355 | 25.06292
0.8015874 | 548.0529 | 25.06829
0.8015874 | 548.1621 | 25.07328
0.8015874 | 548.2665 | 25.07806
0.8015874 | 548.3848 | 25.08347
0.8015874 | 548.4988 | 25.08868
0.8015874 | 548.612 | 25.09386
0.8052309 | 548.7242 | 25.09899
0.8052309 | 548.8371 | 25.10416
0.8052309 | 548.9575 | 25.10966
0.8052309 | 549.0687 | 25.11475
0.8052309 | 549.1793 | 25.11981
0.8052309 | 549.2975 | 25.12522
0.8052309 | 549.4161 | 25.13064
0.8088745 | 549.5275 | 25.13573
0.8088745 | 549.6362 | 25.14071
0.8088745 | 549.749 | 25.14587
0.8088745 | 549.8613 | 25.151
0.8088745 | 549.9712 | 25.15603
0.8052309 | 550.0773 | 25.16088
0.8052309 | 550.1863 | 25.16587
0.8052309 | 550.2962 | 25.1709
0.8052309 | 550.4048 | 25.17586
0.8088745 | 550.5164 | 25.18097
0.8088745 | 550.6293 | 25.18613
0.8088745 | 550.7457 | 25.19146
0.8088745 | 550.8604 | 25.1967
0.8088745 | 550.9693 | 25.20168
0.8088745 | 551.0744 | 25.20649
0.8088745 | 551.179 | 25.21128
0.8125181 | 551.2825 | 25.21601
0.8125181 | 551.3929 | 25.22106
0.8125181 | 551.5041 | 25.22615
0.8125181 | 551.6104 | 25.23101
0.8125181 | 551.7136 | 25.23573
0.8125181 | 551.8182 | 25.24052
0.8125181 | 551.926 | 25.24544
0.8125181 | 552.0392 | 25.25062
0.8088745 | 552.1523 | 25.2558
0.8088745 | 552.2653 | 25.26096
0.8125181 | 552.3812 | 25.26626
0.8125181 | 552.4904 | 25.27126
0.8125181 | 552.5964 | 25.27611
0.8125181 | 552.7064 | 25.28114
0.8125181 | 552.8168 | 25.28619
0.8125181 | 552.9287 | 25.29131
0.8161617 | 553.0317 | 25.29602
0.8161617 | 553.2304 | 25.30511
0.8161617 | 553.342 | 25.31021
0.8161617 | 553.4509 | 25.3152
0.8161617 | 553.5567 | 25.32003
0.8125181 | 553.6617 | 25.32484
0.8125181 | 553.7743 | 25.32999
0.8125181 | 553.8844 | 25.33502
0.8125181 | 553.9874 | 25.33973
0.8125181 | 554.1005 | 25.34491
0.8161617 | 554.2156 | 25.35017
0.8161617 | 554.3408 | 25.3559
0.8161617 | 554.4434 | 25.36059
0.8161617 | 554.5482 | 25.36538
0.8161617 | 554.6599 | 25.3705
0.8161617 | 554.7668 | 25.37539
0.8198052 | 554.9656 | 25.38448
0.8198052 | 555.0755 | 25.3895
0.8161617 | 555.2712 | 25.39845
0.8125181 | 555.4694 | 25.40752
0.8161617 | 555.5756 | 25.41238
0.8161617 | 555.6771 | 25.41702
0.8198052 | 555.7839 | 25.42191
0.8198052 | 555.895 | 25.42699
0.8198052 | 556.0051 | 25.43203
0.8198052 | 556.11 | 25.43682
0.8198052 | 556.2214 | 25.44192
0.8198052 | 556.3359375 | 25.44716
0.8198052 | 556.4479 | 25.45228
0.8234488 | 556.5593 | 25.45737
0.8234488 | 556.6682 | 25.46235
0.8234488 | 556.7735 | 25.46717
0.8234488 | 556.8825 | 25.47216
0.8198052 | 556.9832 | 25.47676
0.8198052 | 557.0874 | 25.48153
0.8198052 | 557.1971 | 25.48655
0.8198052 | 557.3945 | 25.49558
0.8198052 | 557.5001 | 25.50041
0.8198052 | 557.6008 | 25.50501
0.8198052 | 557.7028 | 25.50968
0.8198052 | 557.8134 | 25.51474
0.8234488 | 557.9205 | 25.51964
0.8234488 | 558.0319 | 25.52473
0.8270924 | 558.1412 | 25.52973
0.8270924 | 558.2491 | 25.53467
0.8270924 | 558.3624 | 25.53985
0.8270924 | 558.4739 | 25.54495
0.8270924 | 558.5829 | 25.54994
0.8270924 | 558.6996 | 25.55527
0.8270924 | 558.8092 | 25.56029
0.8234488 | 558.9157 | 25.56516
0.8234488 | 559.0284 | 25.57031
0.8234488 | 559.1419 | 25.5755
0.8234488 | 559.2473 | 25.58033
0.8234488 | 559.4608 | 25.59009
0.8234488 | 559.573 | 25.59522
0.8234488 | 559.6813 | 25.60018
0.8270924 | 559.7841 | 25.60488
0.8270924 | 559.895 | 25.60995
0.8270924 | 560.0018 | 25.61484
0.8270924 | 560.104 | 25.61951
0.8270924 | 560.2124 | 25.62447
0.8307359 | 560.3345 | 25.63005
0.8307359 | 560.4547 | 25.63555
0.8307359 | 560.6586 | 25.64488
0.8307359 | 560.7742 | 25.65017
0.8270924 | 560.8978 | 25.65582
0.8270924 | 561.0096 | 25.66093
0.8270924 | 561.1238 | 25.66616
0.8270924 | 561.2455 | 25.67172
0.8270924 | 561.3563 | 25.67679
0.8270924 | 561.4586 | 25.68147
0.8307359 | 561.5672 | 25.68644
0.8307359 | 561.6851 | 25.69183
0.8307359 | 561.801 | 25.69713
0.8307359 | 561.9937 | 25.70595
0.8343795 | 562.1006 | 25.71084
0.8343795 | 562.2136 | 25.716
0.8343795 | 562.319 | 25.72083
0.8343795 | 562.4242 | 25.72564
0.8343795 | 562.5316 | 25.73055
0.8307359 | 562.6479 | 25.73587
0.8307359 | 562.7541 | 25.74073
0.8307359 | 562.8555 | 25.74537
0.8307359 | 562.9707 | 25.75064
0.8343795 | 563.0886 | 25.75603
0.8343795 | 563.2028 | 25.76125
0.8343795 | 563.3084 | 25.76608
0.8343795 | 563.4196 | 25.77117
0.8343795 | 563.532 | 25.77631
0.8343795 | 563.644 | 25.78143
0.8343795 | 563.7456 | 25.78608
0.8343795 | 563.8539 | 25.79103
0.8380232 | 563.9727 | 25.79647
0.8380232 | 564.0847 | 25.80159
0.8380232 | 564.1848 | 25.80617
0.8343795 | 564.288 | 25.81089
0.8343795 | 564.3981 | 25.81592
0.8343795 | 564.5058 | 25.82085
0.8343795 | 564.6078 | 25.82552
0.8343795 | 564.7143 | 25.83039
0.8343795 | 564.8289 | 25.83563
0.8343795 | 564.9432 | 25.84086
0.8343795 | 565.0474 | 25.84563
0.8380232 | 565.1564 | 25.85061
0.8380232 | 565.2767 | 25.85611
0.8380232 | 565.3893 | 25.86127
0.8416667 | 565.4951 | 25.8661
0.8416667 | 565.6008 | 25.87094
0.8416667 | 565.7296 | 25.87683
0.8416667 | 565.8481 | 25.88225
0.8416667 | 565.9568 | 25.88722
0.8416667 | 566.059 | 25.89189
0.8380232 | 566.1685 | 25.89691
0.8380232 | 566.2795 | 25.90198
0.8380232 | 566.3802 | 25.90659
0.8380232 | 566.4893 | 25.91158
0.8380232 | 566.6082 | 25.91702
0.8380232 | 566.7178 | 25.92203
0.8380232 | 566.8217 | 25.92678
0.8380232 | 566.9258 | 25.93154
0.8416667 | 567.0356 | 25.93657
0.8416667 | 567.1573 | 25.94214
0.8416667 | 567.275 | 25.94752
0.8453103 | 567.3807 | 25.95235
0.8453103 | 567.4954 | 25.9576
0.8453103 | 567.605 | 25.96261
0.8453103 | 567.7158 | 25.96768
0.8453103 | 567.829 | 25.97286
0.8453103 | 567.9391 | 25.97789
0.8453103 | 568.0455 | 25.98276
0.8453103 | 568.1529 | 25.98767
0.8416667 | 568.3578 | 25.99704
0.8416667 | 568.4744 | 26.00238
0.8416667 | 568.5847 | 26.00742
0.8416667 | 568.6962 | 26.01253
0.8453103 | 568.9078 | 26.0222
0.8453103 | 569.0137 | 26.02705
0.8453103 | 569.1193 | 26.03188
0.8453103 | 569.2263 | 26.03677
0.8489539 | 569.3434 | 26.04213
0.8489539 | 569.4485 | 26.04693
0.8489539 | 569.5508 | 26.05161
0.8489539 | 569.657 | 26.05647
0.8489539 | 569.7694 | 26.06161
0.8489539 | 569.8835 | 26.06683
0.8489539 | 569.9851 | 26.07148
0.8489539 | 570.092 | 26.07637
0.8489539 | 570.212 | 26.08186
0.8489539 | 570.3222 | 26.0869
0.8489539 | 570.423 | 26.09151
0.8489539 | 570.5385 | 26.09679
0.8489539 | 570.6547 | 26.10211
0.8489539 | 570.7678 | 26.10728
0.8489539 | 570.8706 | 26.11198
0.8525974 | 570.9781 | 26.1169
0.8525974 | 571.0942 | 26.12221
0.8525974 | 571.2084 | 26.12743
0.8525974 | 571.3099 | 26.13208
0.8525974 | 571.4113 | 26.13671
0.8525974 | 571.5278 | 26.14204
0.8525974 | 571.6378 | 26.14707
0.8525974 | 571.744 | 26.15193
0.8525974 | 571.8549 | 26.157
0.8525974 | 571.969 | 26.16222
0.8525974 | 572.0778 | 26.1672
0.8525974 | 572.1891 | 26.17229
0.8525974 | 572.2947 | 26.17712
0.8525974 | 572.4076 | 26.18229
0.8525974 | 572.5304 | 26.1879
0.856241 | 572.6376 | 26.1928
0.856241 | 572.7452 | 26.19773
0.856241 | 572.8538 | 26.20269
0.856241 | 572.9643 | 26.20775
0.856241 | 573.074 | 26.21277
0.856241 | 573.1749 | 26.21738
0.856241 | 573.2806 | 26.22222
0.856241 | 573.3947 | 26.22743
0.856241 | 573.5054 | 26.2325
0.856241 | 573.7024 | 26.24151
0.856241 | 573.8164 | 26.24673
0.856241 | 573.922 | 26.25156
0.856241 | 574.0231 | 26.25618
0.856241 | 574.1318 | 26.26115
0.856241 | 574.2457 | 26.26636
0.8598846 | 574.3508 | 26.27117
0.8598846 | 574.453125 | 26.27585
0.8598846 | 574.5566 | 26.28058
0.8598846 | 574.675 | 26.286
0.8598846 | 574.7965 | 26.29156
0.8598846 | 575.0001 | 26.30087
0.8598846 | 575.113 | 26.30603
0.8598846 | 575.2192 | 26.31089
0.8598846 | 575.3256 | 26.31576
0.8598846 | 575.4266 | 26.32038
0.8598846 | 575.5358 | 26.32537
0.8598846 | 575.6468 | 26.33045
0.8598846 | 575.8479 | 26.33965
0.8598846 | 575.9601 | 26.34478
0.8635282 | 576.0695 | 26.34978
0.8635282 | 576.1752 | 26.35462
0.8635282 | 576.2785 | 26.35934
0.8635282 | 576.3872 | 26.36432
0.8635282 | 576.5042 | 26.36966
0.8635282 | 576.6043 | 26.37425
0.8635282 | 576.7073 | 26.37896
0.8635282 | 576.8187 | 26.38405
0.8635282 | 576.9246 | 26.38889
0.8635282 | 577.0278 | 26.39362
0.8635282 | 577.1321 | 26.39839
0.8671717 | 577.337 | 26.40776
0.8671717 | 577.4429 | 26.4126
0.8671717 | 577.6463 | 26.42191
0.8671717 | 577.7571 | 26.42698
0.8671717 | 577.8591 | 26.43164
0.8671717 | 578.0527 | 26.44049
0.8671717 | 578.1598 | 26.44539
0.8671717 | 578.2638 | 26.45015
0.8671717 | 578.47 | 26.45958
0.8671717 | 578.5791 | 26.46457
0.8671717 | 578.6827 | 26.46931
0.8708153 | 578.8801 | 26.47834
0.8708153 | 578.994 | 26.48355
0.8708153 | 579.1022 | 26.4885
0.8708153 | 579.2033 | 26.49313
0.8708153 | 579.3108 | 26.49804
0.8708153 | 579.4175 | 26.50292
0.8708153 | 579.6141 | 26.51191
0.8708153 | 579.7222 | 26.51686
0.8708153 | 579.8279 | 26.52169
0.8708153 | 579.9379 | 26.52673
0.8708153 | 580.0464 | 26.53169
0.8708153 | 580.2418 | 26.54063
0.8708153 | 580.3502 | 26.54558
0.8744589 | 580.4588 | 26.55055
0.8744589 | 580.5609 | 26.55522
0.8744589 | 580.663 | 26.55989
0.8744589 | 580.767 | 26.56465
0.8744589 | 580.876 | 26.56963
0.8744589 | 581.0737 | 26.57868
0.8744589 | 581.1942 | 26.58419
0.8744589 | 581.307 | 26.58935
0.8744589 | 581.4074 | 26.59394
0.8744589 | 581.5083 | 26.59856
0.8744589 | 581.6196 | 26.60365
0.8744589 | 581.7232 | 26.60839
0.8744589 | 581.8251 | 26.61305
0.8744589 | 582.0294 | 26.62239
0.8781025 | 582.1337 | 26.62716
0.8781025 | 582.3254 | 26.63593
0.8781025 | 582.4321 | 26.64081
0.8744589 | 582.5345 | 26.6455
0.8781025 | 582.6395 | 26.6503
0.8781025 | 582.743 | 26.65503
0.8781025 | 582.8445 | 26.65968
0.8781025 | 582.9516 | 26.66457
0.8781025 | 583.0576 | 26.66942
0.8781025 | 583.1606 | 26.67414
0.8781025 | 583.2647 | 26.6789
0.8781025 | 583.465 | 26.68806
0.8781025 | 583.5704 | 26.69288
0.8817461 | 583.776 | 26.70228
0.8817461 | 583.882 | 26.70713
0.8781025 | 583.9855 | 26.71187
0.8817461 | 584.0891 | 26.7166
0.8817461 | 584.1949 | 26.72145
0.8817461 | 584.2994 | 26.72622
0.8817461 | 584.4034 | 26.73098
0.8817461 | 584.6053 | 26.74022
0.8817461 | 584.7156 | 26.74526
0.8817461 | 584.911 | 26.7542
0.8817461 | 585.0144 | 26.75893
0.8817461 | 585.1182 | 26.76368
0.8853897 | 585.3186 | 26.77284
0.8853897 | 585.4324 | 26.77805
0.8853897 | 585.5459 | 26.78324
0.8853897 | 585.7482 | 26.79249
0.8853897 | 585.8635 | 26.79777
0.8853897 | 585.9655 | 26.80243
0.8853897 | 586.1643 | 26.81153
0.8853897 | 586.2773 | 26.8167
0.8853897 | 586.3805 | 26.82141
0.8853897 | 586.5732 | 26.83023
0.8853897 | 586.6886 | 26.83551
0.8853897 | 586.7897 | 26.84013
0.8853897 | 586.9948 | 26.84951
0.8853897 | 587.1035 | 26.85449
0.8890332 | 587.2066 | 26.8592
0.8890332 | 587.3073 | 26.86381
0.8890332 | 587.5143 | 26.87328
0.8890332 | 587.6201 | 26.87811
0.8890332 | 587.8071 | 26.88667
0.8890332 | 587.9095 | 26.89135
0.8890332 | 588.1115 | 26.90059
0.8890332 | 588.2177 | 26.90545
0.8890332 | 588.3204 | 26.91015
0.8890332 | 588.4267 | 26.91501
0.8926768 | 588.5301 | 26.91974
0.8926768 | 588.631 | 26.92436
0.8926768 | 588.7388 | 26.92928
0.8926768 | 588.8461 | 26.93419
0.8890332 | 588.9511 | 26.939
0.8890332 | 589.1458 | 26.9479
0.8890332 | 589.2463 | 26.9525
0.8926768 | 589.35 | 26.95724
0.8926768 | 589.4521 | 26.96191
0.8926768 | 589.5551 | 26.96662
0.8926768 | 589.7571 | 26.97586
0.8926768 | 589.9573 | 26.98502
0.8963204 | 590.0736 | 26.99034
0.8963204 | 590.1743 | 26.99494
0.8963204 | 590.3572 | 27.00331
0.8926768 | 590.4588 | 27.00796
0.8963204 | 590.5599 | 27.01258
0.8926768 | 590.6624 | 27.01727
0.8926768 | 590.8582 | 27.02623
0.8926768 | 591.0443 | 27.03474
0.8926768 | 591.1523 | 27.03968
0.8926768 | 591.2693 | 27.04503
0.8963204 | 591.4785 | 27.0546
0.8963204 | 591.5824 | 27.05935
0.8963204 | 591.6845 | 27.06402
0.8963204 | 591.7883 | 27.06877
0.8963204 | 591.8984375 | 27.07381
0.8999639 | 592.0026 | 27.07857
0.8999639 | 592.1113 | 27.08355
0.8999639 | 592.2135 | 27.08822
0.8999639 | 592.3199 | 27.09309
0.8999639 | 592.4336 | 27.09829
0.8963204 | 592.6266 | 27.10711
0.8999639 | 592.7354 | 27.11209
0.8999639 | 592.8377 | 27.11677
0.8999639 | 592.9432 | 27.1216
0.8999639 | 593.0478 | 27.12638
0.8999639 | 593.155 | 27.13129
0.8999639 | 593.3462 | 27.14003
0.8999639 | 593.4483 | 27.1447
0.8999639 | 593.5621 | 27.1499
0.8999639 | 593.7578 | 27.15885
0.8999639 | 593.8687 | 27.16393
0.9036075 | 593.9745 | 27.16877
0.9036075 | 594.1631 | 27.1774
0.9036075 | 594.2782 | 27.18266
0.9036075 | 594.3862 | 27.1876
0.9036075 | 594.5805 | 27.19649
0.9036075 | 594.686 | 27.20131
0.9036075 | 594.796 | 27.20635
0.9036075 | 594.9884 | 27.21515
0.9036075 | 595.098 | 27.22016
0.9036075 | 595.2066 | 27.22513
0.9036075 | 595.3984 | 27.2339
0.9036075 | 595.5089 | 27.23895
0.9036075 | 595.6129 | 27.24371
0.9036075 | 595.7147 | 27.24837
0.9036075 | 595.9127 | 27.25742
0.9036075 | 596.0205 | 27.26235
0.9036075 | 596.123 | 27.26704
0.9072511 | 596.3253 | 27.2763
0.9072511 | 596.4324 | 27.28119
0.9072511 | 596.5362 | 27.28594
0.9072511 | 596.6393 | 27.29066
0.9072511 | 596.7455 | 27.29552
0.9072511 | 596.8505 | 27.30032
0.9072511 | 596.9562 | 27.30516
0.9072511 | 597.0577 | 27.3098
0.9072511 | 597.1611 | 27.31453
0.9072511 | 597.2792 | 27.31993
0.9072511 | 597.3903 | 27.32501
0.9108947 | 597.4913 | 27.32963
0.9072511 | 597.5917 | 27.33422
0.9108947 | 597.7007 | 27.33921
0.9108947 | 597.8071 | 27.34407
0.9108947 | 598.0178 | 27.35371
0.9108947 | 598.1334 | 27.359
0.9108947 | 598.2493 | 27.3643
0.9108947 | 598.4489 | 27.37343
0.9108947 | 598.5702 | 27.37898
0.9108947 | 598.6788 | 27.38395
0.9145383 | 598.8788 | 27.39309
0.9145383 | 599.0008 | 27.39868
0.9145383 | 599.1055 | 27.40347
0.9145383 | 599.3017 | 27.41244
0.9145383 | 599.42 | 27.41785
0.9145383 | 599.5236 | 27.42259
0.9145383 | 599.7217 | 27.43165
0.9145383 | 599.8406 | 27.43709
0.9145383 | 599.9526 | 27.44221
0.9145383 | 600.1494 | 27.45121
0.9145383 | 600.2557 | 27.45607
0.9145383 | 600.359 | 27.4608
0.9145383 | 600.5521 | 27.46963
0.9145383 | 600.66 | 27.47457
0.9181819 | 600.7693 | 27.47957
0.9181819 | 600.9626 | 27.48841
0.9181819 | 601.0681 | 27.49324
0.9181819 | 601.269 | 27.50243
0.9181819 | 601.3694 | 27.50702
0.9145383 | 601.4775 | 27.51196
0.9181819 | 601.5822 | 27.51675
0.9181819 | 601.7683 | 27.52526
0.9181819 | 601.9662 | 27.53432
0.9181819 | 602.1686 | 27.54357
0.9218254 | 602.371 | 27.55283
0.9218254 | 602.5643 | 27.56167
0.9218254 | 602.6672 | 27.56638
0.9218254 | 602.7728 | 27.57121
0.9218254 | 602.873 | 27.57579
0.9218254 | 602.9818 | 27.58077
0.9218254 | 603.0876 | 27.58561
0.9218254 | 603.2875 | 27.59475
0.9218254 | 603.3916 | 27.59951
0.9218254 | 603.4931 | 27.60416
0.9218254 | 603.6902 | 27.61317
0.9218254 | 603.7977 | 27.61809
0.925469 | 603.9827 | 27.62655
0.925469 | 604.1822 | 27.63568
0.925469 | 604.3671 | 27.64413
0.925469 | 604.5692 | 27.65338
0.925469 | 604.7555 | 27.6619
0.925469 | 604.9522 | 27.6709
0.925469 | 605.1404 | 27.6795
0.925469 | 605.2423 | 27.68417
0.925469 | 605.4305 | 27.69277
0.9291126 | 605.6214 | 27.70151
0.9291126 | 605.8176 | 27.71048
0.9291126 | 606.0179 | 27.71964
0.9291126 | 606.2058 | 27.72824
0.9291126 | 606.4025 | 27.73723
0.9291126 | 606.5833 | 27.7455
0.9291126 | 606.7724 | 27.75415
0.9291126 | 606.9634 | 27.76289
0.9327562 | 607.1513 | 27.77148
0.9327562 | 607.3378 | 27.78001
0.9327562 | 607.5339 | 27.78899
0.9327562 | 607.7165 | 27.79734
0.9327562 | 607.9036 | 27.80589
0.9327562 | 608.0968 | 27.81473
0.9327562 | 608.2854 | 27.82336
0.9327562 | 608.3859 | 27.82795
0.9327562 | 608.5844 | 27.83704
0.9327562 | 608.6892 | 27.84183
0.9363997 | 608.8839 | 27.85073
0.9363997 | 608.9854 | 27.85538
0.9363997 | 609.1785 | 27.86421
0.9363997 | 609.3743 | 27.87317
0.9363997 | 609.5629 | 27.88179
0.9363997 | 609.7541 | 27.89054
0.9363997 | 609.9446 | 27.89925
0.9363997 | 610.0497 | 27.90406
0.9363997 | 610.2445 | 27.91297
0.9400433 | 610.4377 | 27.92181
0.9400433 | 610.5431 | 27.92663
0.9400433 | 610.7383 | 27.93556
0.9400433 | 610.8395 | 27.94019
0.9400433 | 611.0293 | 27.94887
0.9400433 | 611.2326 | 27.95817
0.9400433 | 611.3394 | 27.96305
0.9400433 | 611.4409 | 27.96769
0.9400433 | 611.5418 | 27.97231
0.9400433 | 611.6419 | 27.97689
0.9400433 | 611.7441 | 27.98156
0.9400433 | 611.8456 | 27.98621
0.9436869 | 611.9459 | 27.99079
0.9436869 | 612.1427 | 27.99979
0.9436869 | 612.3367 | 28.00867
0.9436869 | 612.5217 | 28.01713
0.9436869 | 612.7141 | 28.02593
0.9436869 | 612.9057 | 28.03469
0.9436869 | 613.0092 | 28.03943
0.9473305 | 613.1149 | 28.04426
0.9436869 | 613.3135 | 28.05335
0.9436869 | 613.5182 | 28.06271
0.9473305 | 613.7148 | 28.07171
0.9473305 | 613.9097 | 28.08062
0.9473305 | 614.1013 | 28.08938
0.9473305 | 614.2837 | 28.09772
0.9473305 | 614.4682 | 28.10616
0.9509741 | 614.57 | 28.11082
0.9509741 | 614.7536 | 28.11922
0.9473305 | 614.945 | 28.12797
0.9509741 | 615.1301 | 28.13644
0.9509741 | 615.2382 | 28.14139
0.9509741 | 615.3442 | 28.14623
0.9509741 | 615.5359 | 28.155
0.9509741 | 615.6442 | 28.15996
0.9509741 | 615.7449 | 28.16456
0.9509741 | 615.9214 | 28.17264
0.9509741 | 616.0266 | 28.17745
0.9546177 | 616.2089 | 28.18578
0.9509741 | 616.4069 | 28.19484
0.9509741 | 616.5878 | 28.20311
0.9509741 | 616.6885 | 28.20772
0.9546177 | 616.7921 | 28.21246
0.9546177 | 616.8967 | 28.21725
0.9509741 | 617.1018 | 28.22663
0.9546177 | 617.2088 | 28.23152
0.9546177 | 617.4065 | 28.24056
0.9546177 | 617.5101 | 28.2453
0.9546177 | 617.6102 | 28.24988
0.9546177 | 617.8094 | 28.25899
0.9546177 | 617.9147 | 28.26381
0.9546177 | 618.1017 | 28.27236
0.9546177 | 618.2845 | 28.28072
0.9546177 | 618.386 | 28.28537
0.9546177 | 618.5709 | 28.29383
0.9546177 | 618.7621 | 28.30257
0.9582612 | 618.9572 | 28.31149
0.9582612 | 619.0604 | 28.31622
0.9582612 | 619.1656 | 28.32103
0.9582612 | 619.2665 | 28.32564
0.9582612 | 619.4584 | 28.33442
0.9582612 | 619.6586 | 28.34357
0.9582612 | 619.8478 | 28.35223
0.9582612 | 620.0336 | 28.36073
0.9582612 | 620.2141 | 28.36898
0.9582612 | 620.3141 | 28.37356
0.9582612 | 620.506 | 28.38234
0.9582612 | 620.7008 | 28.39125
0.9619048 | 620.8895 | 28.39988
0.9619048 | 621.0922 | 28.40915
0.9619048 | 621.1936 | 28.41379
0.9619048 | 621.3857 | 28.42258
0.9619048 | 621.4906 | 28.42737
0.9619048 | 621.597 | 28.43224
0.9619048 | 621.7964 | 28.44136
0.9619048 | 621.8992 | 28.44606
0.9619048 | 622.0913 | 28.45485
0.9619048 | 622.1953125 | 28.45961
0.9619048 | 622.297 | 28.46426
0.9619048 | 622.4824 | 28.47274
0.9655484 | 622.6677 | 28.48121
0.9655484 | 622.8588 | 28.48995
0.9655484 | 622.9639 | 28.49476
0.9655484 | 623.0676 | 28.4995
0.9655484 | 623.2687 | 28.50871
0.9655484 | 623.3759 | 28.51361
0.9655484 | 623.4882 | 28.51875
0.969192 | 623.5924 | 28.52351
0.969192 | 623.791 | 28.5326
0.969192 | 623.8943 | 28.53732
0.969192 | 624.083 | 28.54595
0.969192 | 624.2806 | 28.55499
0.969192 | 624.4589 | 28.56314
0.969192 | 624.6556 | 28.57214
0.969192 | 624.8405 | 28.5806
0.969192 | 624.9424 | 28.58526
0.969192 | 625.137 | 28.59416
0.969192 | 625.3354 | 28.60324
0.969192 | 625.4449 | 28.60824
0.9728355 | 625.6381 | 28.61708
0.9728355 | 625.8406 | 28.62635
0.9728355 | 626.0295 | 28.63499
0.9728355 | 626.2163 | 28.64353
0.9728355 | 626.3895 | 28.65145
0.9728355 | 626.5782 | 28.66009
0.9728355 | 626.7596 | 28.66838
0.9728355 | 626.9504 | 28.67711
0.9728355 | 627.0526 | 28.68178
0.9764791 | 627.2486 | 28.69075
0.9764791 | 627.3521 | 28.69548
0.9764791 | 627.5431 | 28.70422
0.9764791 | 627.7377 | 28.71312
0.9764791 | 627.9191 | 28.72142
0.9764791 | 628.0962 | 28.72952
0.9764791 | 628.2543 | 28.73675
0.9764791 | 628.4339 | 28.74496
0.9764791 | 628.6129 | 28.75315
0.9801227 | 628.7994 | 28.76168
0.9801227 | 628.8994 | 28.76625
0.9801227 | 629.0913 | 28.77503
0.9801227 | 629.1925 | 28.77966
0.9801227 | 629.3804 | 28.78826
0.9801227 | 629.5748 | 28.79715
0.9801227 | 629.765 | 28.80585
0.9801227 | 629.938 | 28.81376
0.9801227 | 630.119 | 28.82204
0.9801227 | 630.3031 | 28.83046
0.9837662 | 630.4881 | 28.83892
0.9837662 | 630.678 | 28.84761
0.9837662 | 630.7811 | 28.85233
0.9837662 | 630.8884 | 28.85723
0.9837662 | 631.0811 | 28.86605
0.9837662 | 631.1815 | 28.87064
0.9874099 | 631.363 | 28.87894
0.9874099 | 631.5477 | 28.88739
0.9837662 | 631.7286 | 28.89567
0.9837662 | 631.9043 | 28.9037
0.9874099 | 632.0737 | 28.91145
0.9874099 | 632.2655 | 28.92022
0.9837662 | 632.4493 | 28.92863
0.9874099 | 632.6323 | 28.937
0.9874099 | 632.8267 | 28.94589
0.9910535 | 632.9303 | 28.95063
0.9910535 | 633.0328 | 28.95532
0.9910535 | 633.2312 | 28.9644
0.9910535 | 633.4244 | 28.97323
0.994697 | 633.6121 | 28.98182
0.9910535 | 633.8057 | 28.99067
0.9874099 | 633.9966 | 28.99941
0.9874099 | 634.1773 | 29.00767
0.9910535 | 634.3684 | 29.01641
0.9910535 | 634.4719 | 29.02114
0.9910535 | 634.5732 | 29.02578
0.9910535 | 634.7681 | 29.0347
0.994697 | 634.9627 | 29.0436
0.994697 | 635.0643 | 29.04824
0.994697 | 635.1679 | 29.05298
0.994697 | 635.3683 | 29.06215
0.994697 | 635.5541 | 29.07065
0.994697 | 635.7388 | 29.0791
0.994697 | 635.9272 | 29.08771
0.994697 | 636.1124 | 29.09618
0.994697 | 636.3033 | 29.10492
0.9983406 | 636.4048 | 29.10956
1.001984 | 636.6005 | 29.11851
0.9983406 | 636.7942 | 29.12737
0.9983406 | 636.9896 | 29.13631
0.9983406 | 637.1855 | 29.14527
0.9983406 | 637.359375 | 29.15322
0.9983406 | 637.5503 | 29.16195
0.9983406 | 637.7257 | 29.16998
1.001984 | 637.8979 | 29.17785
1.005628 | 638.0613 | 29.18533
1.001984 | 638.2474 | 29.19384
1.001984 | 638.4117 | 29.20136
1.001984 | 638.5959 | 29.20978
1.001984 | 638.7773 | 29.21808
1.001984 | 638.9605 | 29.22646
1.001984 | 639.1421 | 29.23476
1.001984 | 639.2426 | 29.23936
1.005628 | 639.4268 | 29.24778
1.005628 | 639.6257 | 29.25689
1.005628 | 639.8055 | 29.26511
1.005628 | 639.9888 | 29.27349
1.009271 | 640.1602 | 29.28133
1.009271 | 640.3417 | 29.28963
1.005628 | 640.5209 | 29.29783
1.005628 | 640.7142 | 29.30667
1.009271 | 640.9048 | 29.31539
1.009271 | 641.0105 | 29.32023
1.009271 | 641.113 | 29.32491
1.009271 | 641.2184 | 29.32974
1.009271 | 641.3976 | 29.33793
1.009271 | 641.4977 | 29.34251
1.012915 | 641.675 | 29.35062
1.012915 | 641.8564 | 29.35892
1.009271 | 642.0264 | 29.36669
1.009271 | 642.1973 | 29.37451
1.009271 | 642.299 | 29.37916
1.012915 | 642.4801 | 29.38745
1.012915 | 642.5829 | 29.39215
1.012915 | 642.6897 | 29.39703
1.012915 | 642.8791 | 29.4057
1.012915 | 642.9864 | 29.4106
1.016558 | 643.0916 | 29.41542
1.016558 | 643.2791 | 29.42399
1.012915 | 643.4676 | 29.43261
1.012915 | 643.6458 | 29.44076
1.012915 | 643.8342 | 29.44938
1.012915 | 644.006 | 29.45724
1.012915 | 644.1932 | 29.4658
1.016558 | 644.3698 | 29.47388
1.020202 | 644.5568 | 29.48244
1.020202 | 644.7455 | 29.49107
1.020202 | 644.8503 | 29.49586
1.016558 | 645.035 | 29.50431
1.016558 | 645.1357 | 29.50892
1.020202 | 645.2407 | 29.51372
1.020202 | 645.4404 | 29.52285
1.020202 | 645.543 | 29.52754
1.016558 | 645.7271 | 29.53597
1.020202 | 645.9218 | 29.54487
1.020202 | 646.1042 | 29.55322
1.020202 | 646.2855 | 29.56151
1.020202 | 646.4566 | 29.56933
1.020202 | 646.6524 | 29.57829
1.023846 | 646.8309 | 29.58645
1.023846 | 647.0339 | 29.59574
1.023846 | 647.2361 | 29.60499
1.023846 | 647.3416 | 29.60981
1.023846 | 647.5328 | 29.61856
1.023846 | 647.7261 | 29.6274
1.023846 | 647.9139 | 29.63599
1.023846 | 648.0996 | 29.64449
1.023846 | 648.2745 | 29.65249
1.023846 | 648.4623 | 29.66108
1.023846 | 648.6328125 | 29.66887
1.027489 | 648.8109 | 29.67702
1.031133 | 648.9885 | 29.68515
1.031133 | 649.1694 | 29.69342
1.027489 | 649.3504 | 29.7017
1.027489 | 649.5419 | 29.71046
1.027489 | 649.7278 | 29.71896
1.027489 | 649.8954 | 29.72663
1.027489 | 650.0681 | 29.73452
1.031133 | 650.2377 | 29.74229
1.031133 | 650.4134 | 29.75032
1.031133 | 650.5833 | 29.75809
1.031133 | 650.7781 | 29.767
1.031133 | 650.9667 | 29.77563
1.034776 | 651.0671 | 29.78022
1.034776 | 651.2538 | 29.78876
1.031133 | 651.4415 | 29.79734
1.031133 | 651.6077 | 29.80495
1.034776 | 651.7802 | 29.81284
1.034776 | 651.9415 | 29.82021
1.034776 | 652.1068 | 29.82778
1.034776 | 652.2736 | 29.83541
1.034776 | 652.461 | 29.84398
1.034776 | 652.6359 | 29.85198
1.034776 | 652.8161 | 29.86022
1.03842 | 652.9954 | 29.86842
1.03842 | 653.1772 | 29.87674
1.03842 | 653.3513 | 29.8847
1.03842 | 653.5246 | 29.89263
1.03842 | 653.7015 | 29.90072
1.03842 | 653.8658 | 29.90823
1.03842 | 654.0439 | 29.91638
1.03842 | 654.2141 | 29.92417
1.03842 | 654.3853 | 29.932
1.042064 | 654.5543 | 29.93973
1.042064 | 654.7409 | 29.94826
1.042064 | 654.9165 | 29.9563
1.042064 | 655.0991 | 29.96465
1.042064 | 655.2816 | 29.973
1.042064 | 655.4617 | 29.98123
1.042064 | 655.6247 | 29.98869
1.042064 | 655.7912 | 29.9963
1.045707 | 655.959 | 30.00398
1.045707 | 656.1276 | 30.01169
1.045707 | 656.3026 | 30.01969
1.045707 | 656.4935 | 30.02843
1.045707 | 656.6746 | 30.03671
1.045707 | 656.8609 | 30.04523
1.045707 | 657.0431 | 30.05357
1.045707 | 657.2227 | 30.06178
1.049351 | 657.3916 | 30.06951
1.049351 | 657.5638 | 30.07739
1.049351 | 657.7306 | 30.08501
1.049351 | 657.9003 | 30.09278
1.049351 | 658.073 | 30.10068
1.049351 | 658.2614 | 30.10929
1.049351 | 658.3636 | 30.11397
1.049351 | 658.5524 | 30.1226
1.052994 | 658.7479 | 30.13154
1.052994 | 658.9355 | 30.14013
1.052994 | 659.1233 | 30.14872
1.052994 | 659.2916 | 30.15642
1.052994 | 659.472 | 30.16467
1.052994 | 659.644 | 30.17253
1.052994 | 659.8244 | 30.18079
1.052994 | 659.985 | 30.18813
1.056638 | 660.1722 | 30.19669
1.056638 | 660.3456 | 30.20462
1.056638 | 660.5215 | 30.21267
1.056638 | 660.6893 | 30.22035
1.056638 | 660.8757 | 30.22887
1.056638 | 661.0373 | 30.23626
1.056638 | 661.2036 | 30.24387
1.056638 | 661.3763 | 30.25177
1.060281 | 661.5496 | 30.2597
1.060281 | 661.7161 | 30.26731
1.060281 | 661.8903 | 30.27528
1.060281 | 662.0627 | 30.28317
1.063925 | 662.2415 | 30.29135
1.060281 | 662.4245 | 30.29972
1.060281 | 662.6033 | 30.3079
1.063925 | 662.7764 | 30.31581
1.063925 | 662.9568 | 30.32406
1.063925 | 663.1289 | 30.33194
1.063925 | 663.3009 | 30.3398
1.063925 | 663.4754 | 30.34778
1.063925 | 663.6565 | 30.35607
1.067569 | 663.822 | 30.36364
1.067569 | 664.0013 | 30.37184
1.067569 | 664.1703 | 30.37957
1.067569 | 664.3501 | 30.38779
1.067569 | 664.52 | 30.39556
1.067569 | 664.705 | 30.40402
1.067569 | 664.8642 | 30.41131
1.067569 | 665.0391 | 30.41931
1.071212 | 665.1998 | 30.42666
1.071212 | 665.366 | 30.43426
1.071212 | 665.5247 | 30.44152
1.071212 | 665.7 | 30.44954
1.071212 | 665.8601 | 30.45686
1.071212 | 666.0381 | 30.465
1.071212 | 666.2127 | 30.47299
1.071212 | 666.3967 | 30.4814
1.074856 | 666.5673 | 30.48921
1.074856 | 666.7492 | 30.49753
1.074856 | 666.9181 | 30.50526
1.071212 | 667.0842 | 30.51285
1.074856 | 667.2528 | 30.52057
1.074856 | 667.418 | 30.52812
1.074856 | 667.5809 | 30.53557
1.074856 | 667.7536 | 30.54347
1.078499 | 667.9236 | 30.55125
1.078499 | 668.0928 | 30.55899
1.078499 | 668.2753 | 30.56733
1.078499 | 668.4559 | 30.57559
1.078499 | 668.6281 | 30.58347
1.078499 | 668.7974 | 30.59121
1.078499 | 668.9738 | 30.59928
1.078499 | 669.1431 | 30.60703
1.078499 | 669.3248 | 30.61534
1.082143 | 669.4887 | 30.62284
1.082143 | 669.6708 | 30.63117
1.082143 | 669.8433 | 30.63905
1.082143 | 670.0237 | 30.64731
1.082143 | 670.1837 | 30.65463
1.082143 | 670.3661 | 30.66297
1.082143 | 670.543 | 30.67106
1.082143 | 670.717 | 30.67902
1.085786 | 670.8785 | 30.68641
1.085786 | 671.0598 | 30.6947
1.085786 | 671.2386 | 30.70288
1.085786 | 671.4154 | 30.71097
1.085786 | 671.5922 | 30.71905
1.085786 | 671.7772 | 30.72751
1.08943 | 671.9525 | 30.73553
1.08943 | 672.1239 | 30.74337
1.08943 | 672.2903 | 30.75098
1.08943 | 672.4598 | 30.75874
1.08943 | 672.6219 | 30.76615
1.08943 | 672.798 | 30.77421
1.08943 | 672.9615 | 30.78169
1.08943 | 673.1387 | 30.78979
1.093074 | 673.3116 | 30.7977
1.096717 | 673.4829 | 30.80553
1.096717 | 673.6371 | 30.81259
1.093074 | 673.8173 | 30.82083
1.08943 | 673.9768 | 30.82813
1.093074 | 674.1458 | 30.83585
1.096717 | 674.3256 | 30.84408
1.096717 | 674.5052 | 30.85229
1.096717 | 674.6631 | 30.85952
1.096717 | 674.8239 | 30.86687
1.096717 | 674.9869 | 30.87433
1.096717 | 675.1322 | 30.88097
1.096717 | 675.2958 | 30.88846
1.096717 | 675.4533 | 30.89566
1.096717 | 675.6329 | 30.90387
1.100361 | 675.8026 | 30.91164
1.096717 | 675.9892 | 30.92017
1.096717 | 676.1407 | 30.9271
1.100361 | 676.3142 | 30.93504
1.100361 | 676.4757 | 30.94243
1.096717 | 676.6359 | 30.94976
1.096717 | 676.7871 | 30.95667
1.100361 | 676.962 | 30.96467
1.104004 | 677.1188 | 30.97184
1.104004 | 677.2781 | 30.97913
1.104004 | 677.4429 | 30.98667
1.104004 | 677.6035 | 30.99401
1.104004 | 677.7675 | 31.00151
1.104004 | 677.9333 | 31.0091
1.100361 | 678.1013 | 31.01678
1.104004 | 678.2465 | 31.02342
1.104004 | 678.4124 | 31.03101
1.104004 | 678.5684 | 31.03815
1.104004 | 678.7283 | 31.04546
1.107648 | 678.8816 | 31.05247
1.107648 | 679.056 | 31.06045
1.107648 | 679.2144 | 31.06769
1.107648 | 679.3802 | 31.07528
1.107648 | 679.5493 | 31.08302
1.107648 | 679.7224 | 31.09093
1.107648 | 679.8854 | 31.09839
1.107648 | 680.0585 | 31.1063
1.111292 | 680.2255 | 31.11394
1.111292 | 680.3867 | 31.12132
1.111292 | 680.5516 | 31.12886
1.111292 | 680.7257 | 31.13682
1.111292 | 680.8935 | 31.1445
1.111292 | 681.0638 | 31.15229
1.111292 | 681.225 | 31.15966
1.111292 | 681.3867 | 31.16706
1.114935 | 681.5366 | 31.17391
1.114935 | 681.6868 | 31.18079
1.114935 | 681.84 | 31.18779
1.114935 | 682.0051 | 31.19534
1.114935 | 682.166 | 31.2027
1.114935 | 682.3326 | 31.21032
1.114935 | 682.4917 | 31.2176
1.118579 | 682.6447 | 31.2246
1.118579 | 682.8109 | 31.2322
1.118579 | 682.9728 | 31.23961
1.118579 | 683.1389 | 31.24721
1.118579 | 683.3051 | 31.25481
1.118579 | 683.4833 | 31.26296
1.118579 | 683.6464 | 31.27042
1.118579 | 683.8193 | 31.27833
1.118579 | 683.9852 | 31.28592
1.122222 | 684.1654 | 31.29416
1.122222 | 684.3324 | 31.3018
1.122222 | 684.5024 | 31.30957
1.122222 | 684.6665 | 31.31708
1.122222 | 684.8387 | 31.32496
1.122222 | 685.0072 | 31.33266
1.122222 | 685.1773 | 31.34044
1.122222 | 685.3456 | 31.34814
1.122222 | 685.5116 | 31.35573
1.122222 | 685.6749 | 31.3632
1.125866 | 685.8356 | 31.37055
1.129509 | 685.9927 | 31.37774
1.125866 | 686.164 | 31.38558
1.125866 | 686.326 | 31.39299
1.125866 | 686.4798 | 31.40002
1.129509 | 686.6434 | 31.4075
1.125866 | 686.8135 | 31.41528
1.125866 | 686.9771 | 31.42276
1.129509 | 687.1429 | 31.43035
1.129509 | 687.3333 | 31.43906
1.129509 | 687.4969 | 31.44655
1.129509 | 687.6624 | 31.45411
1.133153 | 687.8184 | 31.46125
1.133153 | 687.9937 | 31.46926
1.129509 | 688.139 | 31.47591
1.133153 | 688.3134 | 31.48389
1.133153 | 688.4798 | 31.4915
1.133153 | 688.6573 | 31.49962
1.133153 | 688.8257 | 31.50732
1.133153 | 689.0099 | 31.51575
1.136797 | 689.1766 | 31.52338
1.133153 | 689.3585 | 31.53169
1.133153 | 689.5225 | 31.5392
1.136797 | 689.6823 | 31.54651
1.136797 | 689.8408 | 31.55376
1.136797 | 690.0114 | 31.56156
1.136797 | 690.1742 | 31.569
1.136797 | 690.344 | 31.57677
1.14044 | 690.5244 | 31.58502
1.14044 | 690.7003 | 31.59307
1.14044 | 690.8664 | 31.60067
1.14044 | 691.0369 | 31.60846
1.14044 | 691.2092 | 31.61634
1.14044 | 691.3684 | 31.62363
1.14044 | 691.5278 | 31.63092
1.14044 | 691.6895 | 31.63832
1.144084 | 691.8521 | 31.64575
1.14044 | 692.0212 | 31.65349
1.144084 | 692.1842 | 31.66094
1.144084 | 692.3538 | 31.6687
1.144084 | 692.5165 | 31.67614
1.144084 | 692.674 | 31.68335
1.144084 | 692.8244 | 31.69023
1.144084 | 692.9903 | 31.69781
1.147727 | 693.1486 | 31.70506
1.144084 | 693.3162 | 31.71272
1.147727 | 693.4764 | 31.72005
1.147727 | 693.6408 | 31.72757
1.147727 | 693.8019 | 31.73494
1.147727 | 693.9615 | 31.74224
1.147727 | 694.1227 | 31.74961
1.151371 | 694.2786 | 31.75674
1.147727 | 694.4416 | 31.7642
1.147727 | 694.5842 | 31.77072
1.151371 | 694.7371 | 31.77771
1.151371 | 694.8867 | 31.78456
1.151371 | 695.05 | 31.79203
1.151371 | 695.1998 | 31.79888
1.151371 | 695.3687 | 31.8066
1.151371 | 695.523 | 31.81366
1.155014 | 695.68 | 31.82084
1.155014 | 695.8245 | 31.82745
1.155014 | 695.9843 | 31.83476
1.155014 | 696.1273 | 31.8413
1.155014 | 696.2838 | 31.84846
1.155014 | 696.4254 | 31.85494
1.155014 | 696.5808 | 31.86205
1.158658 | 696.7283 | 31.86879
1.155014 | 696.8794 | 31.8757
1.158658 | 697.033 | 31.88273
1.158658 | 697.1938 | 31.89008
1.158658 | 697.3389 | 31.89672
1.162302 | 697.4907 | 31.90366
1.158658 | 697.6481 | 31.91086
1.158658 | 697.7971 | 31.91768
1.158658 | 697.9548 | 31.92489
1.158658 | 698.1176 | 31.93234
1.158658 | 698.2783 | 31.93969
1.158658 | 698.4409 | 31.94713
1.162302 | 698.6008 | 31.95444
1.162302 | 698.7562 | 31.96155
1.162302 | 698.9052 | 31.96837
1.162302 | 699.0467 | 31.97484
1.162302 | 699.1949 | 31.98162
1.162302 | 699.362 | 31.98926
1.162302 | 699.5184 | 31.99642
1.165945 | 699.6968 | 32.00457
1.165945 | 699.8738 | 32.01267
1.165945 | 700.0497 | 32.02072
1.165945 | 700.2009 | 32.02763
1.165945 | 700.3691 | 32.03532
1.165945 | 700.5143 | 32.04197
1.162302 | 700.6678 | 32.04899
1.165945 | 700.8147 | 32.05571
1.165945 | 700.9796 | 32.06325
1.169589 | 701.1373 | 32.07046
1.169589 | 701.3082 | 32.07828
1.169589 | 701.4755 | 32.08593
1.169589 | 701.6488 | 32.09386
1.169589 | 701.8115 | 32.1013
1.169589 | 701.9716 | 32.10863
1.165945 | 702.1285 | 32.1158
1.165945 | 702.2845 | 32.12294
1.169589 | 702.4309 | 32.12963
1.169589 | 702.5788 | 32.1364
1.173232 | 702.7237 | 32.14303
1.173232 | 702.8763 | 32.15001
1.173232 | 703.0301 | 32.15704
1.173232 | 703.185 | 32.16413
1.173232 | 703.3375 | 32.1711
1.173232 | 703.4992 | 32.1785
1.173232 | 703.6566 | 32.1857
1.173232 | 703.8069 | 32.19257
1.173232 | 703.9717 | 32.20011
1.173232 | 704.1303 | 32.20737
1.176876 | 704.2958 | 32.21494
1.176876 | 704.4452 | 32.22177
1.176876 | 704.6132 | 32.22945
1.176876 | 704.7621 | 32.23626
1.176876 | 704.9326 | 32.24406
1.176876 | 705.0867 | 32.25111
1.176876 | 705.2609 | 32.25908
1.176876 | 705.4224 | 32.26646
1.18052 | 705.5911 | 32.27418
1.18052 | 705.7357 | 32.2808
1.18052 | 705.8948 | 32.28808
1.18052 | 706.0406 | 32.29475
1.18052 | 706.1949 | 32.3018
1.18052 | 706.3384 | 32.30836
1.184163 | 706.5028 | 32.31589
1.184163 | 706.65 | 32.32262
1.184163 | 706.8126 | 32.33006
1.184163 | 706.9579 | 32.3367
1.184163 | 707.1208 | 32.34415
1.184163 | 707.262 | 32.35061
1.184163 | 707.4186 | 32.35778
1.184163 | 707.5649 | 32.36447
1.184163 | 707.7222 | 32.37166
1.184163 | 707.8709 | 32.37846
1.187807 | 708.0423 | 32.3863
1.187807 | 708.2051 | 32.39375
1.187807 | 708.3682 | 32.40121
1.187807 | 708.5307 | 32.40864
1.187807 | 708.6942 | 32.41612
1.187807 | 708.8385 | 32.42272
1.187807 | 708.9984 | 32.43004
1.187807 | 709.1618 | 32.43751
1.187807 | 709.318 | 32.44465
1.19145 | 709.48 | 32.45207
1.19145 | 709.65 | 32.45984
1.19145 | 709.8112 | 32.46721
1.19145 | 709.9705 | 32.4745
1.19145 | 710.1347 | 32.48201
1.19145 | 710.2879 | 32.48902
1.19145 | 710.4385 | 32.49591
1.19145 | 710.5924 | 32.50295
1.195094 | 710.741 | 32.50974
1.195094 | 710.8968 | 32.51687
1.195094 | 711.0565 | 32.52417
1.195094 | 711.2251 | 32.53189
1.195094 | 711.3775 | 32.53886
1.195094 | 711.5427 | 32.54641
1.195094 | 711.6878 | 32.55305
1.195094 | 711.8343 | 32.55975
1.198737 | 711.9819 | 32.5665
1.198737 | 712.132 | 32.57337
1.198737 | 712.2734375 | 32.57984
1.198737 | 712.4202 | 32.58655
1.198737 | 712.5772 | 32.59373
1.198737 | 712.7276 | 32.60061
1.198737 | 712.8831 | 32.60772
1.198737 | 713.046875 | 32.61521
1.202381 | 713.211 | 32.62272
1.202381 | 713.3691 | 32.62995
1.202381 | 713.5251 | 32.63709
1.202381 | 713.6704 | 32.64374
1.198737 | 713.8133 | 32.65027
1.198737 | 713.9562 | 32.65681
1.198737 | 714.0911 | 32.66298
1.202381 | 714.2306 | 32.66936
1.202381 | 714.3776 | 32.67608
1.206025 | 714.5268 | 32.68291
1.206025 | 714.6689 | 32.68941
1.206025 | 714.8217 | 32.69639
1.206025 | 714.9648 | 32.70294
1.206025 | 715.1152 | 32.70982
1.202381 | 715.2559 | 32.71626
1.202381 | 715.4 | 32.72285
1.206025 | 715.5565 | 32.73
1.206025 | 715.7012 | 32.73662
1.206025 | 715.8391 | 32.74293
1.209668 | 715.9907 | 32.74987
1.209668 | 716.1398 | 32.75669
1.209668 | 716.2882 | 32.76348
1.209668 | 716.4343 | 32.77016
1.209668 | 716.5902 | 32.77729
1.209668 | 716.7193 | 32.78319
1.209668 | 716.8621 | 32.78973
1.209668 | 716.9898 | 32.79557
1.213312 | 717.1397 | 32.80242
1.213312 | 717.2737 | 32.80855
1.209668 | 717.4217 | 32.81532
1.209668 | 717.5618 | 32.82173
1.213312 | 717.7156 | 32.82876
1.213312 | 717.8574 | 32.83525
1.213312 | 718.0085 | 32.84216
1.213312 | 718.1553 | 32.84888
1.213312 | 718.3141 | 32.85614
1.213312 | 718.4446 | 32.86211
1.213312 | 718.5845 | 32.86851
1.213312 | 718.726 | 32.87498
1.213312 | 718.874 | 32.88175
1.213312 | 719.0202 | 32.88844
1.216955 | 719.1796 | 32.89573
1.216955 | 719.3337 | 32.90278
1.220599 | 719.4813 | 32.90953
1.220599 | 719.6317 | 32.91641
1.216955 | 719.7669 | 32.92259
1.216955 | 719.9026 | 32.9288
1.216955 | 720.0543 | 32.93574
1.216955 | 720.2002 | 32.94241
1.216955 | 720.3427 | 32.94893
1.220599 | 720.4985 | 32.95606
1.220599 | 720.6526 | 32.96311
1.220599 | 720.7975 | 32.96973
1.224242 | 720.9469 | 32.97657
1.220599 | 721.0895 | 32.98309
1.220599 | 721.2302 | 32.98952
1.220599 | 721.3763 | 32.99621
1.220599 | 721.5143 | 33.00252
1.220599 | 721.6526 | 33.00885
1.224242 | 721.7916 | 33.01521
1.224242 | 721.9302 | 33.02154
1.224242 | 722.0695 | 33.02791
1.224242 | 722.2184 | 33.03473
1.224242 | 722.3599 | 33.0412
1.224242 | 722.5135 | 33.04823
1.224242 | 722.6628 | 33.05505
1.227886 | 722.8101 | 33.06179
1.227886 | 722.952 | 33.06828
1.227886 | 723.1069 | 33.07537
1.227886 | 723.2432 | 33.0816
1.227886 | 723.3794 | 33.08783
1.227886 | 723.5199 | 33.09426
1.227886 | 723.6687 | 33.10106
1.227886 | 723.8124 | 33.10764
1.23153 | 723.9703 | 33.11486
1.23153 | 724.1318 | 33.12225
1.23153 | 724.2872 | 33.12935
1.23153 | 724.4399 | 33.13634
1.23153 | 724.5914 | 33.14327
1.23153 | 724.7288 | 33.14955
1.23153 | 724.8653 | 33.1558
1.23153 | 725.0084 | 33.16234
1.23153 | 725.145 | 33.16859
1.23153 | 725.2852 | 33.175
1.235173 | 725.4401 | 33.18209
1.235173 | 725.6009 | 33.18944
1.235173 | 725.7483 | 33.19619
1.235173 | 725.897 | 33.20299
1.235173 | 726.0442 | 33.20972
1.235173 | 726.1806 | 33.21596
1.235173 | 726.3154 | 33.22213
1.235173 | 726.4553 | 33.22852
1.235173 | 726.5903 | 33.2347
1.238817 | 726.7353 | 33.24133
1.238817 | 726.8934 | 33.24856
1.238817 | 727.0485 | 33.25566
1.238817 | 727.2106 | 33.26307
1.238817 | 727.3747 | 33.27058
1.238817 | 727.5209 | 33.27727
1.24246 | 727.6675 | 33.28397
1.24246 | 727.8177 | 33.29084
1.238817 | 727.9586 | 33.29729
1.238817 | 728.101 | 33.3038
1.24246 | 728.2629 | 33.31121
1.24246 | 728.4194 | 33.31836
1.24246 | 728.5623 | 33.3249
1.24246 | 728.7157 | 33.33192
1.24246 | 728.8743 | 33.33917
1.246104 | 729.014 | 33.34556
1.24246 | 729.1543 | 33.35198
1.24246 | 729.3007 | 33.35867
1.246104 | 729.4249 | 33.36435
1.246104 | 729.5581 | 33.37045
1.246104 | 729.6909 | 33.37652
1.246104 | 729.8289 | 33.38284
1.246104 | 729.9695 | 33.38927
1.246104 | 730.1222 | 33.39625
1.246104 | 730.261 | 33.4026
1.249748 | 730.4081 | 33.40933
1.249748 | 730.5342 | 33.4151
1.249748 | 730.6674 | 33.42119
1.246104 | 730.7932 | 33.42694
1.249748 | 730.9299 | 33.43319
1.249748 | 731.0629 | 33.43928
1.249748 | 731.2156 | 33.44627
1.249748 | 731.3491 | 33.45237
1.253391 | 731.4989 | 33.45922
1.253391 | 731.6259 | 33.46503
1.253391 | 731.763 | 33.4713
1.253391 | 731.8899 | 33.47711
1.253391 | 732.0308 | 33.48355
1.253391 | 732.16 | 33.48946
1.253391 | 732.307 | 33.49619
1.253391 | 732.4335 | 33.50197
1.253391 | 732.5761 | 33.50849
1.253391 | 732.71 | 33.51462
1.257035 | 732.8549 | 33.52125
1.257035 | 732.9883 | 33.52735
1.257035 | 733.1332 | 33.53398
1.257035 | 733.2672 | 33.54011
1.257035 | 733.4022 | 33.54628
1.257035 | 733.5247 | 33.55188
1.257035 | 733.6498 | 33.5576
1.257035 | 733.784 | 33.56374
1.257035 | 733.909 | 33.56946
1.257035 | 734.0419 | 33.57554
1.260678 | 734.1802 | 33.58187
1.260678 | 734.3287 | 33.58866
1.260678 | 734.4653 | 33.59491
1.260678 | 734.607 | 33.60139
1.260678 | 734.7422 | 33.60758
1.260678 | 734.8779 | 33.61378
1.260678 | 735.0037 | 33.61953
1.260678 | 735.1336 | 33.62548
1.260678 | 735.2685 | 33.63165
1.264322 | 735.4017 | 33.63774
1.264322 | 735.541 | 33.64411
1.264322 | 735.6789 | 33.65042
1.264322 | 735.8241 | 33.65706
1.264322 | 735.9764 | 33.66403
1.264322 | 736.1201 | 33.6706
1.264322 | 736.2595 | 33.67698
1.264322 | 736.4008 | 33.68344
1.264322 | 736.5385 | 33.68973
1.267965 | 736.6691 | 33.69571
1.267965 | 736.8073 | 33.70203
1.267965 | 736.9545 | 33.70877
1.267965 | 737.1015 | 33.71549
1.267965 | 737.2485 | 33.72221
1.267965 | 737.4 | 33.72914
1.267965 | 737.5541 | 33.73619
1.271609 | 737.6992 | 33.74283
1.271609 | 737.8415 | 33.74934
1.271609 | 737.9854 | 33.75592
1.271609 | 738.116 | 33.76189
1.271609 | 738.2497 | 33.76801
1.271609 | 738.3779 | 33.77387
1.271609 | 738.5187 | 33.78031
1.271609 | 738.6425 | 33.78597
1.275253 | 738.7745 | 33.79201
1.275253 | 738.9136 | 33.79838
1.275253 | 739.046 | 33.80443
1.275253 | 739.1712 | 33.81016
1.275253 | 739.2981 | 33.81596
1.275253 | 739.4202 | 33.82155
1.275253 | 739.5363 | 33.82686
1.275253 | 739.6693 | 33.83294
1.275253 | 739.7993 | 33.83889
1.275253 | 739.9338 | 33.84504
1.278896 | 740.076 | 33.85154
1.278896 | 740.2167 | 33.85798
1.278896 | 740.3533 | 33.86423
1.278896 | 740.4868 | 33.87034
1.278896 | 740.6297 | 33.87687
1.278896 | 740.7595 | 33.88281
1.278896 | 740.8844 | 33.88852
1.278896 | 741.0104 | 33.89428
1.28254 | 741.1468 | 33.90052
1.28254 | 741.2783 | 33.90654
1.28254 | 741.4215 | 33.91309
1.28254 | 741.5674 | 33.91976
1.28254 | 741.702 | 33.92592
1.28254 | 741.8444 | 33.93243
1.28254 | 741.9821 | 33.93873
1.28254 | 742.121 | 33.94509
1.28254 | 742.2531 | 33.95113
1.286183 | 742.386 | 33.95721
1.286183 | 742.5121 | 33.96297
1.286183 | 742.6439 | 33.969
1.286183 | 742.7661 | 33.97459
1.286183 | 742.9052 | 33.98095
1.286183 | 743.0461 | 33.9874
1.286183 | 743.1724 | 33.99318
1.289827 | 743.3106 | 33.9995
1.289827 | 743.452 | 34.00596
1.289827 | 743.5848 | 34.01204
1.289827 | 743.7067 | 34.01762
1.289827 | 743.854 | 34.02435
1.289827 | 743.9849 | 34.03034
1.289827 | 744.119 | 34.03647
1.289827 | 744.2544 | 34.04267
1.289827 | 744.4135 | 34.04994
1.29347 | 744.5479 | 34.05609
1.29347 | 744.6951 | 34.06282
1.29347 | 744.8373 | 34.06933
1.29347 | 744.977 | 34.07572
1.289827 | 745.109 | 34.08176
1.289827 | 745.2558 | 34.08847
1.29347 | 745.3966 | 34.09491
1.29347 | 745.54 | 34.10147
1.297114 | 745.6852 | 34.10811
1.297114 | 745.8329 | 34.11487
1.297114 | 745.9725 | 34.12125
1.297114 | 746.1168 | 34.12785
1.297114 | 746.2563 | 34.13423
1.297114 | 746.3969 | 34.14066
1.297114 | 746.5327 | 34.14688
1.297114 | 746.676 | 34.15343
1.300758 | 746.8061 | 34.15938
1.300758 | 746.9418 | 34.16559
1.300758 | 747.0704 | 34.17147
1.300758 | 747.2037 | 34.17757
1.300758 | 747.3284 | 34.18327
1.300758 | 747.4634 | 34.18945
1.300758 | 747.5955 | 34.19549
1.300758 | 747.7361 | 34.20192
1.300758 | 747.8719 | 34.20813
1.304401 | 748.0073 | 34.21433
1.300758 | 748.1348 | 34.22016
1.300758 | 748.2665 | 34.22618
1.300758 | 748.3873 | 34.23171
1.300758 | 748.5129 | 34.23745
1.304401 | 748.6387 | 34.24321
1.304401 | 748.7761 | 34.24949
1.304401 | 748.9055 | 34.25541
1.308045 | 749.0483 | 34.26194
1.308045 | 749.1833 | 34.26812
1.304401 | 749.3161 | 34.27419
1.304401 | 749.4341 | 34.27959
1.304401 | 749.5578 | 34.28525
1.304401 | 749.6703 | 34.2904
1.308045 | 749.7888 | 34.29581
1.308045 | 749.9142 | 34.30155
1.311688 | 750.0523 | 34.30787
1.311688 | 750.1837 | 34.31387
1.311688 | 750.3246 | 34.32032
1.308045 | 750.4636 | 34.32668
1.308045 | 750.5921 | 34.33256
1.311688 | 750.7053 | 34.33773
1.311688 | 750.8252 | 34.34322
1.311688 | 750.9354 | 34.34826
1.315332 | 751.0555 | 34.35376
1.315332 | 751.1707 | 34.35902
1.315332 | 751.3036 | 34.3651
1.315332 | 751.4334 | 34.37104
1.315332 | 751.5757 | 34.37755
1.315332 | 751.7075 | 34.38357
1.315332 | 751.8492 | 34.39006
1.315332 | 751.9742 | 34.39578
1.315332 | 752.1066 | 34.40183
1.315332 | 752.2232 | 34.40717
1.318976 | 752.34 | 34.41251
1.315332 | 752.4611 | 34.41804
1.315332 | 752.5917 | 34.42402
1.318976 | 752.7175 | 34.42978
1.318976 | 752.8497 | 34.43582
1.318976 | 752.9887 | 34.44218
1.318976 | 753.1246 | 34.4484
1.322619 | 753.2603 | 34.4546
1.318976 | 753.3904 | 34.46055
1.318976 | 753.5276 | 34.46683
1.318976 | 753.6495 | 34.47241
1.318976 | 753.7761 | 34.4782
1.322619 | 753.9051 | 34.4841
1.322619 | 754.0418 | 34.49035
1.322619 | 754.1796875 | 34.49666
1.326263 | 754.3195 | 34.50305
1.326263 | 754.4551 | 34.50926
1.326263 | 754.5842 | 34.51516
1.326263 | 754.7158 | 34.52118
1.326263 | 754.8342 | 34.52659
1.326263 | 754.9564 | 34.53218
1.326263 | 755.0798 | 34.53783
1.326263 | 755.2072 | 34.54365
1.329906 | 755.321 | 34.54886
1.329906 | 755.4406 | 34.55433
1.329906 | 755.5631 | 34.55993
1.329906 | 755.6898 | 34.56573
1.329906 | 755.8118 | 34.57131
1.329906 | 755.9423 | 34.57728
1.329906 | 756.0754 | 34.58337
1.329906 | 756.2066 | 34.58937
1.33355 | 756.3345 | 34.59522
1.33355 | 756.4554 | 34.60075
1.33355 | 756.5723 | 34.6061
1.33355 | 756.6954 | 34.61173
1.33355 | 756.8176 | 34.61732
1.33355 | 756.941 | 34.62296
1.337193 | 757.0792 | 34.62928
1.337193 | 757.2171 | 34.63559
1.337193 | 757.3494 | 34.64164
1.337193 | 757.4882 | 34.64799
1.337193 | 757.6204 | 34.65404
1.337193 | 757.7483 | 34.65989
1.337193 | 757.8794 | 34.66588
1.337193 | 758.0157 | 34.67212
1.340837 | 758.1384 | 34.67773
1.340837 | 758.259 | 34.68324
1.340837 | 758.3889 | 34.68919
1.340837 | 758.5167 | 34.69503
1.340837 | 758.6387 | 34.70061
1.340837 | 758.7739 | 34.7068
1.340837 | 758.9044 | 34.71277
1.340837 | 759.0284 | 34.71844
1.340837 | 759.1576 | 34.72435
1.340837 | 759.2876 | 34.73029
1.344481 | 759.4146 | 34.7361
1.344481 | 759.5551 | 34.74253
1.344481 | 759.6856 | 34.7485
1.344481 | 759.8165 | 34.75449
1.344481 | 759.9451 | 34.76037
1.344481 | 760.0773 | 34.76641
1.348124 | 760.1989 | 34.77198
1.348124 | 760.3412 | 34.77849
1.348124 | 760.4639 | 34.7841
1.348124 | 760.5897 | 34.78985
1.348124 | 760.7156 | 34.79561
1.348124 | 760.8502 | 34.80177
1.348124 | 760.9769 | 34.80757
1.348124 | 761.1131 | 34.81379
1.351768 | 761.2427 | 34.81972
1.351768 | 761.3693 | 34.82551
1.351768 | 761.4911 | 34.83108
1.351768 | 761.6119 | 34.83661
1.351768 | 761.7382 | 34.84239
1.351768 | 761.8688 | 34.84836
1.351768 | 762.0012 | 34.85442
1.351768 | 762.1303 | 34.86032
1.355411 | 762.25 | 34.8658
1.355411 | 762.3829 | 34.87187
1.355411 | 762.5023 | 34.87734
1.355411 | 762.6215 | 34.88279
1.355411 | 762.7484 | 34.88859
1.355411 | 762.8735 | 34.89432
1.355411 | 762.989 | 34.8996
1.355411 | 763.116 | 34.90541
1.359055 | 763.2397 | 34.91107
1.359055 | 763.361 | 34.91661
1.359055 | 763.4842 | 34.92225
1.359055 | 763.6111 | 34.92806
1.359055 | 763.7285 | 34.93343
1.359055 | 763.8508 | 34.93902
1.359055 | 763.9693 | 34.94444
1.359055 | 764.0955 | 34.95021
1.362698 | 764.2125 | 34.95556
1.362698 | 764.337 | 34.96126
1.362698 | 764.4547 | 34.96664
1.362698 | 764.5839 | 34.97255
1.362698 | 764.6984 | 34.97779
1.362698 | 764.8182 | 34.98327
1.362698 | 764.9421 | 34.98894
1.362698 | 765.0601 | 34.99433
1.362698 | 765.1772 | 34.99969
1.366342 | 765.2996 | 35.00529
1.366342 | 765.4234 | 35.01095
1.366342 | 765.5432 | 35.01643
1.366342 | 765.6688 | 35.02218
1.366342 | 765.7872 | 35.02759
1.366342 | 765.9056 | 35.03301
1.366342 | 766.0178 | 35.03814
1.366342 | 766.1323 | 35.04337
1.369986 | 766.2404 | 35.04832
1.369986 | 766.3461 | 35.05315
1.369986 | 766.4604 | 35.05839
1.369986 | 766.5704 | 35.06342
1.369986 | 766.6841 | 35.06861
1.369986 | 766.8005 | 35.07394
1.369986 | 766.9316 | 35.07994
1.373629 | 767.0576 | 35.0857
1.373629 | 767.1799 | 35.09129
1.373629 | 767.296 | 35.09661
1.373629 | 767.4195 | 35.10225
1.373629 | 767.5266 | 35.10715
1.373629 | 767.6387 | 35.11228
1.373629 | 767.7609 | 35.11787
1.373629 | 767.8804 | 35.12333
1.377273 | 767.9959 | 35.12862
1.377273 | 768.1169 | 35.13415
1.377273 | 768.2336 | 35.13949
1.377273 | 768.3561 | 35.1451
1.377273 | 768.4731 | 35.15044
1.377273 | 768.5916 | 35.15587
1.377273 | 768.7085 | 35.16121
1.377273 | 768.8217 | 35.16639
1.377273 | 768.9331 | 35.17149
1.380916 | 769.05 | 35.17684
1.380916 | 769.1732 | 35.18247
1.380916 | 769.296 | 35.18809
1.380916 | 769.425 | 35.19399
1.380916 | 769.5474 | 35.19958
1.380916 | 769.6727 | 35.20532
1.380916 | 769.7964 | 35.21098
1.380916 | 769.9091 | 35.21613
1.38456 | 770.0247 | 35.22141
1.38456 | 770.1329 | 35.22636
1.38456 | 770.2579 | 35.23208
1.38456 | 770.3705 | 35.23723
1.38456 | 770.4924 | 35.24281
1.38456 | 770.6071 | 35.24806
1.38456 | 770.7321 | 35.25377
1.38456 | 770.8363 | 35.25854
1.388204 | 770.9554 | 35.26399
1.388204 | 771.0675 | 35.26912
1.388204 | 771.1801 | 35.27426
1.388204 | 771.2844 | 35.27903
1.388204 | 771.3929 | 35.284
1.388204 | 771.5008 | 35.28893
1.391847 | 771.6174 | 35.29427
1.391847 | 771.7325 | 35.29953
1.391847 | 771.8593 | 35.30533
1.391847 | 771.985 | 35.31108
1.391847 | 772.0972 | 35.31622
1.391847 | 772.2145 | 35.32158
1.391847 | 772.3278 | 35.32676
1.395491 | 772.4402 | 35.3319
1.395491 | 772.5508 | 35.33696
1.395491 | 772.6616 | 35.34203
1.395491 | 772.777 | 35.34731
1.395491 | 772.8943 | 35.35268
1.395491 | 773.0171 | 35.35829
1.395491 | 773.1409 | 35.36396
1.395491 | 773.2697 | 35.36985
1.395491 | 773.3923 | 35.37545
1.395491 | 773.5186 | 35.38123
1.399134 | 773.6274 | 35.38621
1.399134 | 773.7413 | 35.39142
1.399134 | 773.8463 | 35.39622
1.399134 | 773.9545 | 35.40117
1.399134 | 774.0598 | 35.40599
1.399134 | 774.1832 | 35.41163
1.399134 | 774.2942 | 35.41671
1.399134 | 774.4202 | 35.42247
1.402778 | 774.5392 | 35.42791
1.402778 | 774.6627 | 35.43356
1.402778 | 774.7715 | 35.43854
1.402778 | 774.893 | 35.4441
1.402778 | 775.0012 | 35.44904
1.402778 | 775.1148 | 35.45424
1.402778 | 775.2236 | 35.45922
1.402778 | 775.3469 | 35.46486
1.406421 | 775.4682 | 35.47041
1.406421 | 775.5886 | 35.47591
1.406421 | 775.7133 | 35.48161
1.406421 | 775.8361 | 35.48723
1.406421 | 775.9521 | 35.49254
1.406421 | 776.0731 | 35.49807
1.406421 | 776.1942 | 35.50361
1.406421 | 776.3093 | 35.50888
1.410065 | 776.4367 | 35.51471
1.410065 | 776.556 | 35.52016
1.410065 | 776.6708 | 35.52541
1.410065 | 776.7959 | 35.53114
1.410065 | 776.9168 | 35.53667
1.410065 | 777.0243 | 35.54158
1.410065 | 777.1459 | 35.54714
1.410065 | 777.2574 | 35.55224
1.413709 | 777.3696 | 35.55738
1.413709 | 777.4819 | 35.56252
1.413709 | 777.607 | 35.56824
1.413709 | 777.7236 | 35.57357
1.413709 | 777.8456 | 35.57915
1.413709 | 777.9752 | 35.58508
1.413709 | 778.0961 | 35.59061
1.413709 | 778.2241 | 35.59646
1.413709 | 778.338 | 35.60167
1.413709 | 778.4541 | 35.60698
1.417352 | 778.5569 | 35.61168
1.417352 | 778.668 | 35.61677
1.417352 | 778.826 | 35.62399
1.417352 | 778.9374 | 35.62909
1.417352 | 779.0485 | 35.63417
1.417352 | 779.1644 | 35.63947
1.420996 | 779.2762 | 35.64459
1.420996 | 779.3825 | 35.64945
1.420996 | 779.4977 | 35.65472
1.420996 | 779.609 | 35.65981
1.420996 | 779.7128 | 35.66456
1.420996 | 779.8231 | 35.6696
1.420996 | 779.9396 | 35.67493
1.420996 | 780.0957 | 35.68207
1.424639 | 780.2008 | 35.68688
1.424639 | 780.303 | 35.69155
1.424639 | 780.4101 | 35.69645
1.424639 | 780.5186 | 35.70142
1.424639 | 780.6187 | 35.70599
1.424639 | 780.7313 | 35.71114
1.424639 | 780.8413 | 35.71618
1.424639 | 780.95 | 35.72114
1.424639 | 781.0532 | 35.72587
1.424639 | 781.1612 | 35.73081
1.428283 | 781.2657 | 35.73559
1.428283 | 781.4172 | 35.74252
1.428283 | 781.5695 | 35.74948
1.428283 | 781.6696 | 35.75406
1.428283 | 781.8178 | 35.76084
1.428283 | 781.9201 | 35.76552
1.428283 | 782.0239 | 35.77027
1.431926 | 782.1749 | 35.77718
1.431926 | 782.2765 | 35.78182
1.431926 | 782.3809 | 35.7866
1.431926 | 782.4882 | 35.79151
1.431926 | 782.5934 | 35.79632
1.431926 | 782.7048 | 35.80141
1.431926 | 782.8251 | 35.80692
1.431926 | 782.941 | 35.81222
1.431926 | 783.0576 | 35.81755
1.43557 | 783.1813 | 35.82321
1.43557 | 783.3017 | 35.82871
1.43557 | 783.4078 | 35.83357
1.43557 | 783.5156 | 35.8385
1.43557 | 783.6176 | 35.84316
1.43557 | 783.7285 | 35.84824
1.43557 | 783.8363 | 35.85317
1.43557 | 783.9594 | 35.8588
1.43557 | 784.0743 | 35.86405
1.439214 | 784.1891 | 35.8693
1.439214 | 784.3057 | 35.87464
1.439214 | 784.4209 | 35.87991
1.439214 | 784.5307 | 35.88493
1.439214 | 784.6409 | 35.88997
1.439214 | 784.7545 | 35.89517
1.439214 | 784.9008 | 35.90186
1.439214 | 785.0101 | 35.90686
1.439214 | 785.1204 | 35.9119
1.442857 | 785.2719 | 35.91883
1.442857 | 785.3794 | 35.92375
1.442857 | 785.4959 | 35.92908
1.442857 | 785.6117 | 35.93438
1.442857 | 785.7191 | 35.93929
1.442857 | 785.8378 | 35.94472
1.442857 | 785.9528 | 35.94998
1.442857 | 786.061 | 35.95493
1.442857 | 786.1673 | 35.95979
1.446501 | 786.2758 | 35.96475
1.446501 | 786.3934 | 35.97013
1.446501 | 786.5137 | 35.97564
1.446501 | 786.6306 | 35.98098
1.446501 | 786.7485 | 35.98637
1.446501 | 786.8665 | 35.99177
1.446501 | 786.9767 | 35.99681
1.450144 | 787.0889 | 36.00194
1.446501 | 787.2001 | 36.00703
1.450144 | 787.3092 | 36.01202
1.450144 | 787.4182 | 36.017
1.450144 | 787.5223 | 36.02177
1.450144 | 787.6302 | 36.02671
1.450144 | 787.7429 | 36.03186
1.453788 | 787.8525 | 36.03687
1.453788 | 787.9684 | 36.04217
1.453788 | 788.0813 | 36.04734
1.450144 | 788.1841 | 36.05204
1.453788 | 788.2859 | 36.0567
1.453788 | 788.3976 | 36.0618
1.453788 | 788.5428 | 36.06845
1.453788 | 788.6451 | 36.07312
1.457432 | 788.7584 | 36.07831
1.457432 | 788.8718 | 36.0835
1.453788 | 788.9872 | 36.08878
1.457432 | 789.1113 | 36.09445
1.457432 | 789.2264 | 36.09972
1.457432 | 789.3459 | 36.10518
1.457432 | 789.4502 | 36.10995
1.457432 | 789.5555 | 36.11477
1.457432 | 789.6635 | 36.11971
1.457432 | 789.7675 | 36.12446
1.457432 | 789.9289 | 36.13185
1.461075 | 790.039 | 36.13688
1.461075 | 790.1675 | 36.14276
1.461075 | 790.2842 | 36.1481
1.461075 | 790.4099 | 36.15385
1.461075 | 790.522 | 36.15897
1.461075 | 790.6406 | 36.1644
1.461075 | 790.7897 | 36.17122
1.461075 | 790.896 | 36.17608
1.461075 | 790.9964 | 36.18068
1.461075 | 791.1003 | 36.18543
1.464719 | 791.2067 | 36.19029
1.464719 | 791.3149 | 36.19524
1.464719 | 791.4259 | 36.20032
1.464719 | 791.5419 | 36.20563
1.464719 | 791.6522 | 36.21067
1.464719 | 791.761 | 36.21565
1.464719 | 791.8688 | 36.22058
1.464719 | 791.9801 | 36.22567
1.464719 | 792.1306 | 36.23255
1.468362 | 792.2426 | 36.23768
1.468362 | 792.3882 | 36.24434
1.468362 | 792.493 | 36.24913
1.468362 | 792.602 | 36.25412
1.468362 | 792.7123 | 36.25916
1.468362 | 792.8286 | 36.26448
1.468362 | 792.944 | 36.26976
1.472006 | 793.0477 | 36.2745
1.472006 | 793.1511 | 36.27923
1.472006 | 793.2928 | 36.28572
1.472006 | 793.4401 | 36.29245
1.472006 | 793.5451 | 36.29725
1.472006 | 793.6572 | 36.30238
1.475649 | 793.7699 | 36.30754
1.475649 | 793.8735 | 36.31228
1.475649 | 793.9761 | 36.31697
1.475649 | 794.1204 | 36.32357
1.475649 | 794.2664 | 36.33025
1.475649 | 794.3733 | 36.33514
1.475649 | 794.5276 | 36.34219
1.475649 | 794.6331 | 36.34702
1.479293 | 794.7434 | 36.35207
1.479293 | 794.89 | 36.35877
1.479293 | 794.9915 | 36.36341
1.479293 | 795.1342 | 36.36994
1.479293 | 795.2603 | 36.37571
1.479293 | 795.3616 | 36.38034
1.479293 | 795.4974 | 36.38655
1.482937 | 795.5977 | 36.39114
1.482937 | 795.7043 | 36.39602
1.482937 | 795.8512 | 36.40274
1.482937 | 795.9622 | 36.40781
1.482937 | 796.1116 | 36.41465
1.482937 | 796.2573 | 36.42131
1.482937 | 796.3659 | 36.42628
1.48658 | 796.5103 | 36.43288
1.48658 | 796.6581 | 36.43964
1.48658 | 796.772 | 36.44486
1.48658 | 796.921 | 36.45167
1.48658 | 797.0285 | 36.45659
1.490224 | 797.1476 | 36.46204
1.490224 | 797.2985 | 36.46894
1.490224 | 797.4033 | 36.47373
1.490224 | 797.5543 | 36.48064
1.490224 | 797.6917 | 36.48692
1.490224 | 797.7963 | 36.49171
1.490224 | 797.9097 | 36.4969
1.490224 | 798.0256 | 36.50219
1.493867 | 798.1781 | 36.50917
1.493867 | 798.3224 | 36.51577
1.493867 | 798.4442 | 36.52134
1.493867 | 798.5836 | 36.52772
1.493867 | 798.7278 | 36.53431
1.493867 | 798.8308 | 36.53903
1.497511 | 798.9365 | 36.54386
1.497511 | 799.0387 | 36.54854
1.497511 | 799.1811 | 36.55505
1.497511 | 799.3245 | 36.56161
1.497511 | 799.4599 | 36.5678
1.497511 | 799.5953 | 36.574
1.497511 | 799.6968 | 36.57864
1.497511 | 799.8032 | 36.58351
1.501154 | 799.9102 | 36.5884
1.501154 | 800.0129 | 36.5931
1.501154 | 800.1183 | 36.59792
1.501154 | 800.263 | 36.60454
1.501154 | 800.4133 | 36.61141
1.501154 | 800.5148 | 36.61605
1.501154 | 800.6672 | 36.62302
1.504798 | 800.7703 | 36.62774
1.504798 | 800.8777 | 36.63265
1.504798 | 801.0313 | 36.63968
1.504798 | 801.1362 | 36.64447
1.504798 | 801.2398 | 36.64922
1.504798 | 801.3798 | 36.65562
1.504798 | 801.5158 | 36.66184
1.508442 | 801.6542 | 36.66817
1.508442 | 801.7573 | 36.67288
1.508442 | 801.8627 | 36.67771
1.508442 | 801.9828 | 36.6832
1.508442 | 802.0847 | 36.68786
1.508442 | 802.2124 | 36.6937
1.508442 | 802.3125 | 36.69828
1.512085 | 802.4276 | 36.70355
1.512085 | 802.5832 | 36.71066
1.512085 | 802.6843 | 36.71529
1.515729 | 802.7962 | 36.72041
1.512085 | 802.8969 | 36.72501
1.512085 | 802.9973 | 36.7296
1.512085 | 803.1071 | 36.73463
1.515729 | 803.2177 | 36.73968
1.515729 | 803.3265 | 36.74466
1.515729 | 803.4361 | 36.74968
1.515729 | 803.539 | 36.75438
1.515729 | 803.6742 | 36.76057
1.512085 | 803.815 | 36.76701
1.515729 | 803.9599 | 36.77363
1.519372 | 804.0648 | 36.77843
1.519372 | 804.1717 | 36.78332
1.519372 | 804.3213 | 36.79016
1.519372 | 804.4772 | 36.79729
1.519372 | 804.612 | 36.80346
1.519372 | 804.7531 | 36.80991
1.519372 | 804.861 | 36.81485
1.523016 | 804.988 | 36.82066
1.523016 | 805.0891 | 36.82529
1.52666 | 805.2297 | 36.83172
1.523016 | 805.3613 | 36.83773
1.523016 | 805.4641 | 36.84243
1.523016 | 805.6005 | 36.84868
1.52666 | 805.7331 | 36.85474
1.530303 | 805.8705 | 36.86103
1.52666 | 806.0063 | 36.86724
1.52666 | 806.14 | 36.87335
1.530303 | 806.2755 | 36.87955
1.530303 | 806.4051 | 36.88548
1.530303 | 806.538 | 36.89156
1.530303 | 806.6679 | 36.8975
1.530303 | 806.7847 | 36.90284
1.530303 | 806.9192 | 36.90899
1.533947 | 807.0486 | 36.91491
1.533947 | 807.1865 | 36.92122
1.533947 | 807.2879 | 36.92586
1.533947 | 807.4356 | 36.93262
1.533947 | 807.5729 | 36.9389
1.533947 | 807.6915 | 36.94432
1.53759 | 807.8165 | 36.95004
1.53759 | 807.9313 | 36.95529
1.53759 | 808.0813 | 36.96215
1.53759 | 808.1869 | 36.96698
1.541234 | 808.3295 | 36.9735
1.541234 | 808.4403 | 36.97857
1.541234 | 808.5696 | 36.98448
1.541234 | 808.7028 | 36.99058
1.541234 | 808.8348 | 36.99661
1.541234 | 808.9673 | 37.00268
1.544877 | 809.0674 | 37.00725
1.544877 | 809.1747 | 37.01216
1.544877 | 809.3221 | 37.01891
1.544877 | 809.4225 | 37.0235
1.544877 | 809.5264 | 37.02825
1.544877 | 809.6553 | 37.03415
1.544877 | 809.7915 | 37.04038
1.548521 | 809.9265 | 37.04655
1.548521 | 810.049 | 37.05215
1.548521 | 810.1923 | 37.05871
1.548521 | 810.3312 | 37.06506
1.548521 | 810.4721 | 37.07151
1.552165 | 810.5911 | 37.07695
1.552165 | 810.7106 | 37.08242
1.552165 | 810.8288 | 37.08782
1.552165 | 810.9675 | 37.09417
1.555808 | 811.1003 | 37.10024
1.555808 | 811.2045 | 37.10501
1.555808 | 811.3046 | 37.10959
1.555808 | 811.434 | 37.1155
1.555808 | 811.5617 | 37.12135
1.559452 | 811.6867 | 37.12706
1.555808 | 811.833 | 37.13376
1.559452 | 811.977 | 37.14034
1.559452 | 812.113 | 37.14656
1.559452 | 812.2487 | 37.15277
1.559452 | 812.3692 | 37.15828
1.559452 | 812.4979 | 37.16417
1.559452 | 812.6304 | 37.17023
1.563095 | 812.7713 | 37.17667
1.563095 | 812.9137 | 37.18319
1.566739 | 813.0527 | 37.18955
1.563095 | 813.1814 | 37.19543
1.563095 | 813.3181 | 37.20168
1.566739 | 813.4552 | 37.20796
1.566739 | 813.5991 | 37.21454
1.566739 | 813.7435 | 37.22114
1.570382 | 813.8489 | 37.22596
1.570382 | 814.0024 | 37.23299
1.570382 | 814.1368 | 37.23913
1.570382 | 814.2725 | 37.24534
1.574026 | 814.3768 | 37.25011
1.574026 | 814.5255 | 37.25691
1.574026 | 814.6742 | 37.26371
1.574026 | 814.7841 | 37.26874
1.574026 | 814.9205 | 37.27498
1.574026 | 815.0555 | 37.28116
1.57767 | 815.1895 | 37.28728
1.57767 | 815.3347 | 37.29392
1.57767 | 815.4566 | 37.2995
1.57767 | 815.5933 | 37.30575
1.57767 | 815.721 | 37.31159
1.581313 | 815.8555 | 37.31775
1.581313 | 815.9882 | 37.32381
1.581313 | 816.1202 | 37.32985
1.581313 | 816.2554 | 37.33604
1.581313 | 816.3815 | 37.34181
1.581313 | 816.5145 | 37.34789
1.584957 | 816.6501 | 37.35409
1.584957 | 816.7884 | 37.36042
1.584957 | 816.9198 | 37.36643
1.584957 | 817.0535 | 37.37255
1.584957 | 817.18 | 37.37833
1.5886 | 817.2974 | 37.3837
1.5886 | 817.4301 | 37.38977
1.5886 | 817.5613 | 37.39577
1.5886 | 817.6815 | 37.40127
1.5886 | 817.7884 | 37.40616
1.592244 | 817.9094 | 37.41169
1.592244 | 818.0195 | 37.41673
1.592244 | 818.14 | 37.42224
1.592244 | 818.2635 | 37.42789
1.595887 | 818.3936 | 37.43384
1.595887 | 818.528 | 37.43999
1.595887 | 818.6622 | 37.44613
1.595887 | 818.7775 | 37.4514
1.595887 | 818.9053 | 37.45725
1.599531 | 819.0262 | 37.46278
1.599531 | 819.149 | 37.46839
1.599531 | 819.2632 | 37.47362
1.599531 | 819.3885 | 37.47935
1.599531 | 819.5184 | 37.48529
1.599531 | 819.6487 | 37.49125
1.603175 | 819.7739 | 37.49698
1.603175 | 819.9072 | 37.50307
1.603175 | 820.0322 | 37.50879
1.603175 | 820.1589 | 37.51459
1.603175 | 820.2597 | 37.5192
1.606818 | 820.3897 | 37.52514
1.606818 | 820.5243 | 37.5313
1.606818 | 820.6548 | 37.53727
1.606818 | 820.7549 | 37.54185
1.606818 | 820.8779 | 37.54747
1.610462 | 821.0055 | 37.55331
1.610462 | 821.1464 | 37.55976
1.610462 | 821.2696 | 37.56539
1.610462 | 821.3842 | 37.57063
1.610462 | 821.4909 | 37.57551
1.610462 | 821.6081 | 37.58087
1.614105 | 821.7272 | 37.58632
1.614105 | 821.8614 | 37.59246
1.614105 | 821.9736 | 37.59759
1.614105 | 822.1069 | 37.60369
1.614105 | 822.2206 | 37.60889
1.617749 | 822.3447 | 37.61457
1.617749 | 822.4701 | 37.6203
1.617749 | 822.5974 | 37.62612
1.617749 | 822.7289 | 37.63214
1.617749 | 822.8346 | 37.63697
1.617749 | 822.9526 | 37.64237
1.621393 | 823.0915 | 37.64873
1.621393 | 823.229 | 37.65502
1.621393 | 823.3688 | 37.66141
1.621393 | 823.491 | 37.667
1.621393 | 823.616 | 37.67272
1.625036 | 823.7391 | 37.67835
1.625036 | 823.8647 | 37.68409
1.625036 | 823.9968 | 37.69013
1.625036 | 824.1341 | 37.69641
1.625036 | 824.2723 | 37.70274
1.625036 | 824.3883 | 37.70804
1.62868 | 824.5132 | 37.71376
1.62868 | 824.6393 | 37.71952
1.62868 | 824.7402 | 37.72414
1.62868 | 824.8752 | 37.73031
1.62868 | 824.999 | 37.73597
1.632323 | 825.1245 | 37.74172
1.632323 | 825.26 | 37.74791
1.632323 | 825.3997 | 37.7543
1.632323 | 825.5390625 | 37.76068
1.632323 | 825.6663 | 37.7665
1.632323 | 825.8059 | 37.77288
1.635967 | 825.9437 | 37.77919
1.635967 | 826.078125 | 37.78534
1.635967 | 826.1965 | 37.79075
1.635967 | 826.3069 | 37.7958
1.635967 | 826.4273 | 37.80131
1.63961 | 826.5396 | 37.80644
1.63961 | 826.6633 | 37.8121
1.63961 | 826.7686 | 37.81692
1.63961 | 826.8879 | 37.82237
1.63961 | 827.0209 | 37.82846
1.63961 | 827.1483 | 37.83428
1.643254 | 827.2623 | 37.8395
1.643254 | 827.3779 | 37.84479
1.643254 | 827.4868 | 37.84977
1.643254 | 827.6154 | 37.85565
1.643254 | 827.7368 | 37.8612
1.646898 | 827.8605 | 37.86686
1.646898 | 827.9661 | 37.87169
1.646898 | 828.0997 | 37.87781
1.646898 | 828.2414 | 37.88429
1.646898 | 828.3605 | 37.88973
1.646898 | 828.4953 | 37.8959
1.650541 | 828.6208 | 37.90164
1.650541 | 828.7326 | 37.90675
1.650541 | 828.8619 | 37.91267
1.650541 | 828.9641 | 37.91734
1.650541 | 829.0671 | 37.92205
1.654185 | 829.1877 | 37.92757
1.654185 | 829.2953 | 37.93249
1.654185 | 829.413 | 37.93787
1.654185 | 829.5255 | 37.94302
1.654185 | 829.6398 | 37.94825
1.657828 | 829.7687 | 37.95414
1.657828 | 829.8875 | 37.95958
1.657828 | 830.0205 | 37.96566
1.657828 | 830.1362 | 37.97095
1.657828 | 830.2469 | 37.97602
1.657828 | 830.3683 | 37.98157
1.661472 | 830.4847 | 37.9869
1.661472 | 830.6059 | 37.99244
1.661472 | 830.7335 | 37.99828
1.661472 | 830.8605 | 38.00408
1.661472 | 830.9944 | 38.01021
1.665115 | 831.1358 | 38.01668
1.665115 | 831.2602 | 38.02237
1.665115 | 831.3874 | 38.02818
1.665115 | 831.49 | 38.03288
1.665115 | 831.6222 | 38.03892
1.668759 | 831.7282 | 38.04377
1.668759 | 831.8423 | 38.04899
1.668759 | 831.9603 | 38.05439
1.668759 | 832.0748 | 38.05963
1.668759 | 832.1768 | 38.06429
1.668759 | 832.2862 | 38.0693
1.672403 | 832.3934 | 38.0742
1.672403 | 832.5023 | 38.07918
1.672403 | 832.6181 | 38.08448
1.672403 | 832.7369 | 38.08991
1.672403 | 832.8583 | 38.09547
1.676046 | 832.9777 | 38.10093
1.676046 | 833.0874 | 38.10594
1.676046 | 833.1937 | 38.11081
1.676046 | 833.2961 | 38.11549
1.676046 | 833.4177 | 38.12105
1.676046 | 833.5352 | 38.12643
1.67969 | 833.6597 | 38.13212
1.67969 | 833.7708 | 38.1372
1.67969 | 833.8967 | 38.14296
1.67969 | 834.0031 | 38.14783
1.67969 | 834.1089 | 38.15267
1.683333 | 834.228 | 38.15811
1.683333 | 834.3486 | 38.16363
1.683333 | 834.4598 | 38.16872
1.683333 | 834.5867 | 38.17452
1.683333 | 834.7146 | 38.18037
1.683333 | 834.8193 | 38.18516
1.686977 | 834.9417 | 38.19076
1.686977 | 835.049 | 38.19567
1.686977 | 835.174 | 38.20138
1.686977 | 835.2972 | 38.20702
1.686977 | 835.4275 | 38.21298
1.690621 | 835.5467 | 38.21843
1.690621 | 835.6729 | 38.22421
1.690621 | 835.7896 | 38.22955
1.690621 | 835.897 | 38.23446
1.690621 | 836.0221 | 38.24018
1.690621 | 836.126 | 38.24493
1.694264 | 836.2281 | 38.2496
1.694264 | 836.3428 | 38.25485
1.694264 | 836.4528 | 38.25988
1.694264 | 836.5738 | 38.26541
1.694264 | 836.6931 | 38.27087
1.694264 | 836.7965 | 38.2756
1.694264 | 836.9038 | 38.28051
1.694264 | 837.0078125 | 38.28527
1.697908 | 837.1139 | 38.29012
1.697908 | 837.2292 | 38.29539
1.697908 | 837.3338 | 38.30018
1.697908 | 837.4619 | 38.30603
1.697908 | 837.5901 | 38.3119
1.701551 | 837.6951 | 38.3167
1.701551 | 837.8 | 38.3215
1.701551 | 837.9133 | 38.32668
1.701551 | 838.0173 | 38.33144
1.701551 | 838.129 | 38.33655
1.701551 | 838.2332 | 38.34132
1.705195 | 838.3599 | 38.34711
1.705195 | 838.4777 | 38.3525
1.705195 | 838.6161 | 38.35883
1.705195 | 838.7333 | 38.36419
1.708838 | 838.845 | 38.3693
1.708838 | 838.9769 | 38.37534
1.708838 | 839.0881 | 38.38042
1.708838 | 839.1932 | 38.38523
1.708838 | 839.2989 | 38.39006
1.712482 | 839.403 | 38.39482
1.712482 | 839.5328 | 38.40076
1.712482 | 839.6509 | 38.40616
1.712482 | 839.78125 | 38.41213
1.716126 | 839.8862 | 38.41692
1.716126 | 840.0087 | 38.42253
1.716126 | 840.1237 | 38.42779
1.716126 | 840.2241 | 38.43238
1.716126 | 840.3469 | 38.438
1.716126 | 840.4575 | 38.44306
1.719769 | 840.5606 | 38.44777
1.719769 | 840.6691 | 38.45274
1.719769 | 840.801 | 38.45877
1.719769 | 840.9357 | 38.46493
1.719769 | 841.0573 | 38.47049
1.723413 | 841.1586 | 38.47512
1.723413 | 841.2724 | 38.48033
1.723413 | 841.3828125 | 38.48538
1.723413 | 841.5148 | 38.49142
1.727056 | 841.618 | 38.49614
1.727056 | 841.7594 | 38.50261
1.727056 | 841.8912 | 38.50864
1.727056 | 842.0129 | 38.5142
1.7307 | 842.1547 | 38.52069
1.7307 | 842.267 | 38.52582
1.7307 | 842.3849 | 38.53122
1.7307 | 842.4929 | 38.53616
1.7307 | 842.5935 | 38.54076
1.734343 | 842.7163 | 38.54638
1.734343 | 842.8167 | 38.55097
1.734343 | 842.9221 | 38.55579
1.734343 | 843.0261 | 38.56055
1.734343 | 843.1419 | 38.56584
1.737987 | 843.2728 | 38.57183
1.737987 | 843.3829 | 38.57687
1.737987 | 843.4877 | 38.58166
1.737987 | 843.6134 | 38.58741
1.737987 | 843.7194 | 38.59226
1.737987 | 843.8307 | 38.59735
1.737987 | 843.9541 | 38.60299
1.741631 | 844.0622 | 38.60794
1.741631 | 844.1677 | 38.61276
1.741631 | 844.2999 | 38.61881
1.745274 | 844.4017 | 38.62347
1.741631 | 844.5369 | 38.62965
1.745274 | 844.6448 | 38.63459
1.745274 | 844.7761 | 38.64059
1.745274 | 844.8984375 | 38.64619
1.745274 | 845.0278 | 38.6521
1.745274 | 845.1319 | 38.65687
1.748918 | 845.2473 | 38.66214
1.748918 | 845.373 | 38.6679
1.748918 | 845.4816 | 38.67286
1.748918 | 845.5854 | 38.67761
1.748918 | 845.6864 | 38.68223
1.752561 | 845.7988 | 38.68737
1.752561 | 845.9078 | 38.69236
1.752561 | 846.0123 | 38.69714
1.752561 | 846.1162 | 38.70189
1.752561 | 846.2276 | 38.70699
1.756205 | 846.3412 | 38.71218
1.756205 | 846.4728 | 38.7182
1.756205 | 846.5886 | 38.7235
1.756205 | 846.7084 | 38.72898
1.759849 | 846.8423 | 38.7351
1.759849 | 846.957 | 38.74035
1.759849 | 847.0739 | 38.7457
1.759849 | 847.1894 | 38.75098
1.759849 | 847.3121 | 38.75659
1.763492 | 847.4269 | 38.76184
1.763492 | 847.5444 | 38.76722
1.763492 | 847.6796 | 38.7734
1.763492 | 847.7918 | 38.77853
1.767136 | 847.9153 | 38.78418
1.767136 | 848.0399 | 38.78988
1.767136 | 848.1529 | 38.79505
1.767136 | 848.2719 | 38.80049
1.770779 | 848.3784 | 38.80536
1.770779 | 848.5008 | 38.81096
1.767136 | 848.6258 | 38.81668
1.767136 | 848.7271 | 38.82131
1.770779 | 848.8512 | 38.82699
1.774423 | 848.9819 | 38.83297
1.770779 | 849.0967 | 38.83822
1.770779 | 849.2101 | 38.84341
1.774423 | 849.3249 | 38.84866
1.774423 | 849.4316 | 38.85354
1.778066 | 849.5331 | 38.85818
1.774423 | 849.6612 | 38.86404
1.778066 | 849.7831 | 38.86962
1.778066 | 849.9025 | 38.87508
1.778066 | 850.0035 | 38.8797
1.78171 | 850.1069 | 38.88443
1.778066 | 850.2258 | 38.88987
1.78171 | 850.3561 | 38.89583
1.78171 | 850.4818 | 38.90157
1.78171 | 850.6141 | 38.90763
1.785354 | 850.7364 | 38.91322
1.785354 | 850.8629 | 38.91901
1.785354 | 850.9738 | 38.92408
1.788997 | 851.0788 | 38.92888
1.788997 | 851.2014 | 38.93449
1.788997 | 851.3041 | 38.93919
1.788997 | 851.4443 | 38.9456
1.788997 | 851.5546 | 38.95064
1.792641 | 851.655 | 38.95524
1.792641 | 851.7558 | 38.95985
1.792641 | 851.876 | 38.96535
1.792641 | 851.9837 | 38.97027
1.796284 | 852.0863 | 38.97497
1.796284 | 852.1929 | 38.97984
1.796284 | 852.3076 | 38.98509
1.796284 | 852.4374 | 38.99103
1.796284 | 852.5605 | 38.99666
1.799928 | 852.6758 | 39.00193
1.799928 | 852.7862 | 39.00698
1.799928 | 852.8979 | 39.01209
1.799928 | 853.0112 | 39.01727
1.803571 | 853.1313 | 39.02277
1.803571 | 853.2562 | 39.02848
1.803571 | 853.3638 | 39.0334
1.803571 | 853.4675 | 39.03814
1.807215 | 853.5779 | 39.04319
1.807215 | 853.6907 | 39.04835
1.807215 | 853.7913 | 39.05295
1.807215 | 853.9081 | 39.0583
1.810859 | 854.0303 | 39.06388
1.810859 | 854.1351 | 39.06868
1.810859 | 854.2496 | 39.07392
1.810859 | 854.369 | 39.07938
1.814502 | 854.4712 | 39.08405
1.814502 | 854.6019 | 39.09003
1.814502 | 854.7079 | 39.09488
1.818146 | 854.821 | 39.10006
1.818146 | 854.9246 | 39.10479
1.818146 | 855.032 | 39.10971
1.818146 | 855.1519 | 39.11519
1.821789 | 855.2736 | 39.12075
1.821789 | 855.3825 | 39.12574
1.821789 | 855.4886 | 39.13059
1.821789 | 855.5975 | 39.13557
1.825433 | 855.7145 | 39.14092
1.825433 | 855.8406 | 39.14669
1.825433 | 855.9437 | 39.1514
1.825433 | 856.0612 | 39.15678
1.829077 | 856.1625 | 39.16142
1.829077 | 856.2708 | 39.16637
1.829077 | 856.3777 | 39.17126
1.829077 | 856.4853 | 39.17618
1.83272 | 856.5948 | 39.18119
1.83272 | 856.7004 | 39.18602
1.83272 | 856.806 | 39.19085
1.83272 | 856.9149 | 39.19583
1.836364 | 857.0259 | 39.20091
1.836364 | 857.16 | 39.20704
1.836364 | 857.2617 | 39.21169
1.836364 | 857.3662 | 39.21647
1.840007 | 857.4924 | 39.22224
1.840007 | 857.6019 | 39.22725
1.840007 | 857.7104 | 39.23222
1.840007 | 857.8193 | 39.2372
1.843651 | 857.9329 | 39.24239
1.843651 | 858.0536 | 39.24792
1.843651 | 858.1603 | 39.25279
1.843651 | 858.27 | 39.25781
1.847294 | 858.3884 | 39.26323
1.847294 | 858.4984 | 39.26826
1.847294 | 858.6121 | 39.27346
1.847294 | 858.746 | 39.27959
1.850938 | 858.8684 | 39.28518
1.850938 | 858.9918 | 39.29083
1.850938 | 859.1081 | 39.29615
1.850938 | 859.2277 | 39.30162
1.854582 | 859.33 | 39.3063
1.854582 | 859.4455 | 39.31158
1.854582 | 859.5656 | 39.31707
1.858225 | 859.6785 | 39.32224
1.858225 | 859.7808 | 39.32692
1.858225 | 859.9047 | 39.33259
1.861869 | 860.0143 | 39.3376
1.861869 | 860.1193 | 39.3424
1.861869 | 860.2241 | 39.3472
1.865512 | 860.3441 | 39.35268
1.865512 | 860.4527 | 39.35765
1.865512 | 860.5711 | 39.36307
1.865512 | 860.6838 | 39.36822
1.869156 | 860.7861 | 39.3729
1.869156 | 860.8938 | 39.37783
1.872799 | 861.007 | 39.383
1.872799 | 861.1123 | 39.38782
1.872799 | 861.2321 | 39.3933
1.876443 | 861.3395 | 39.39822
1.876443 | 861.4429 | 39.40294
1.876443 | 861.5497 | 39.40783
1.876443 | 861.6535 | 39.41258
1.880087 | 861.7628 | 39.41757
1.880087 | 861.8685 | 39.42241
1.880087 | 861.9866 | 39.42781
1.88373 | 862.1005 | 39.43302
1.88373 | 862.2202 | 39.4385
1.88373 | 862.3405 | 39.444
1.88373 | 862.4564 | 39.4493
1.887374 | 862.5643 | 39.45424
1.887374 | 862.6645 | 39.45882
1.891017 | 862.7873 | 39.46444
1.891017 | 862.8917 | 39.46921
1.891017 | 862.9924 | 39.47382
1.891017 | 863.0971 | 39.47861
1.894661 | 863.2187 | 39.48417
1.894661 | 863.3192 | 39.48877
1.894661 | 863.4448 | 39.49451
1.898305 | 863.5581 | 39.49969
1.898305 | 863.6681 | 39.50472
1.898305 | 863.7869 | 39.51016
1.898305 | 863.9007 | 39.51536
1.901948 | 864.009 | 39.52032
1.901948 | 864.1261 | 39.52567
1.901948 | 864.2377 | 39.53078
1.905592 | 864.3419 | 39.53555
1.905592 | 864.4586 | 39.54088
1.905592 | 864.5719 | 39.54607
1.909235 | 864.6891 | 39.55143
1.909235 | 864.8137 | 39.55712
1.909235 | 864.915 | 39.56176
1.912879 | 865.024 | 39.56675
1.912879 | 865.1359 | 39.57186
1.912879 | 865.2396 | 39.57661
1.916522 | 865.355 | 39.58188
1.916522 | 865.4716 | 39.58722
1.920166 | 865.582 | 39.59227
1.920166 | 865.6892 | 39.59717
1.92381 | 865.7901 | 39.60179
1.92381 | 865.8354 | 39.60386
1.927453 | 865.7295 | 39.59901
1.927453 | 861.1264 | 39.38847

## C63_02
C63_02 | C63_02 |  | L0 | h | b | SM | eM | E
Deformazione | Forza standard | Stress | mm | mm | mm | MPa | % | GPa
% | N | Mpa | 41.23375 | 2.18 | 9.68 | 48.85351 | 1.587039 | 4.6537
0 | 1.088113 | 0.05156348
0 | 1.099728 | 0.05211388
0 | 1.095659 | 0.05192107
0.003639998 | 1.098236 | 0.05204318
0 | 1.102243 | 0.05223308
0 | 1.124499 | 0.05328772
0.003639998 | 1.13112 | 0.05360148
0 | 1.123081 | 0.05322053
0.003639998 | 1.132772 | 0.05367978
0 | 1.134523 | 0.05376275
0 | 1.130491 | 0.05357169
0.003639998 | 1.133611 | 0.05371951
0 | 1.132563 | 0.05366984
0.003639998 | 1.14996 | 0.05449428
0 | 1.148776 | 0.05443819
0 | 1.180896 | 0.05596026
0.003639998 | 1.180686 | 0.05595033
0 | 1.180366 | 0.05593514
0 | 1.162241 | 0.05507623
0.003639998 | 1.168356 | 0.05536604
0 | 1.172129 | 0.05554483
0 | 1.173831 | 0.05562546
0.003639998 | 1.190624 | 0.05642127
0 | 1.206308 | 0.05716448
0 | 1.19817 | 0.05677885
0 | 1.18859 | 0.05632486
0 | 1.203373 | 0.05702542
0 | 1.214532 | 0.05755421
0 | 1.238218 | 0.05867663
0 | 1.237342 | 0.05863514
0.003639998 | 1.244383 | 0.05896877
0 | 1.249278 | 0.05920074
0 | 1.353354 | 0.06413273
0 | 1.465421 | 0.06944334
0 | 1.604207 | 0.07602011
0.003639998 | 1.693167 | 0.08023576
0.003639998 | 1.804297 | 0.08550197
0.003639998 | 1.918829 | 0.09092944
0.003639998 | 2.038479 | 0.09659938
0 | 2.175551 | 0.1030949
0.003639998 | 2.248667 | 0.1065598
0.003639998 | 2.399043 | 0.1136858
0 | 2.474983 | 0.1172844
0.003639998 | 2.555978 | 0.1211226
0.003639998 | 2.711446 | 0.1284899
0.003639998 | 2.888183 | 0.1368651
0.003639998 | 3.085622 | 0.1462214
0.003639998 | 3.279535 | 0.1554105
0.003639998 | 3.393377 | 0.1608053
0.003639998 | 3.504223 | 0.166058
0.003639998 | 3.617621 | 0.1714318
0.003639998 | 3.736087 | 0.1770456
0.003639998 | 3.861643 | 0.1829954
0.003639998 | 3.991021 | 0.1891264
0.003639998 | 4.116268 | 0.1950616
0.003639998 | 4.252205 | 0.2015034
0.003639998 | 4.397637 | 0.2083951
0.003639998 | 4.548863 | 0.2155614
0.003639998 | 4.698327 | 0.2226442
0.003639998 | 4.854276 | 0.2300343
0.003639998 | 5.023011 | 0.2380303
0.003639998 | 5.199772 | 0.2464067
0.003639998 | 5.370517 | 0.2544979
0.003639998 | 5.545565 | 0.2627931
0.007279996 | 5.745174 | 0.2722522
0.007279996 | 5.945202 | 0.2817311
0.007279996 | 6.155218 | 0.2916833
0.007279996 | 6.364038 | 0.3015788
0.007279996 | 6.595433 | 0.3125442
0.007279996 | 6.839541 | 0.324112
0.007279996 | 7.090714 | 0.3360146
0.007279996 | 7.335796 | 0.3476285
0.007279996 | 7.594108 | 0.3598694
0.007279996 | 7.855613 | 0.3722616
0.007279996 | 8.116465 | 0.3846228
0.007279996 | 8.376553 | 0.3969479
0.007279996 | 8.64331 | 0.4095889
0.01091999 | 8.912484 | 0.4223446
0.01091999 | 9.164299 | 0.4342776
0.01091999 | 9.419763 | 0.4463835
0.01091999 | 9.67583 | 0.458518
0.01091999 | 9.941072 | 0.4710872
0.01091999 | 10.19557 | 0.4831475
0.01091999 | 10.4556 | 0.4954697
0.01091999 | 10.71899 | 0.5079512
0.01091999 | 10.98369 | 0.5204948
0.01091999 | 11.24233 | 0.5327515
0.01091999 | 11.50028 | 0.5449748
0.01091999 | 11.7649 | 0.5575148
0.01091999 | 12.02568 | 0.5698726
0.01455999 | 12.27481 | 0.5816782
0.01455999 | 12.52487 | 0.5935281
0.01455999 | 12.7898 | 0.6060828
0.01455999 | 13.05247 | 0.6185299
0.01455999 | 13.3103 | 0.630748
0.01455999 | 13.56156 | 0.6426547
0.01455999 | 13.81889 | 0.6548494
0.01455999 | 14.08417 | 0.6674204
0.01455999 | 14.33978 | 0.6795333
0.01455999 | 14.60258 | 0.6919868
0.01455999 | 14.86685 | 0.70451
0.01455999 | 15.12323 | 0.7166591
0.01455999 | 15.37224 | 0.7284594
0.01455999 | 15.621 | 0.7402475
0.01455999 | 15.8716 | 0.7521232
0.01819999 | 16.12246 | 0.7640105
0.01819999 | 16.37089 | 0.7757834
0.01819999 | 16.61299 | 0.7872559
0.01819999 | 16.85261 | 0.798611
0.01819999 | 17.08138 | 0.809452
0.01819999 | 17.3169 | 0.820613
0.01819999 | 17.55829 | 0.8320517
0.01819999 | 17.7967 | 0.8433495
0.01819999 | 18.03139 | 0.8544709
0.01819999 | 18.2616 | 0.8653802
0.01819999 | 18.50476 | 0.876903
0.01819999 | 18.74457 | 0.8882674
0.01819999 | 18.97768 | 0.899314
0.01819999 | 19.22226 | 0.910904
0.01819999 | 19.47319 | 0.9227949
0.02183999 | 19.71433 | 0.9342224
0.02183999 | 19.95029 | 0.945404
0.02183999 | 20.19334 | 0.9569215
0.02183999 | 20.44072 | 0.9686441
0.02183999 | 20.67935 | 0.9799524
0.02183999 | 20.91212 | 0.9909832
0.02183999 | 21.1461 | 1.002071
0.02183999 | 21.38033 | 1.01317
0.02183999 | 21.61355 | 1.024222
0.02183999 | 21.84464 | 1.035173
0.02183999 | 22.08209 | 1.046425
0.02183999 | 22.32155 | 1.057773
0.02183999 | 22.55437 | 1.068806
0.02183999 | 22.78102 | 1.079546
0.02183999 | 23.01163 | 1.090474
0.02183999 | 23.24297 | 1.101437
0.02547999 | 23.47602 | 1.112481
0.02547999 | 23.71457 | 1.123785
0.02547999 | 23.95146 | 1.135011
0.02547999 | 24.1883 | 1.146234
0.02547999 | 24.41796 | 1.157118
0.02547999 | 24.6477 | 1.168004
0.02547999 | 24.87601 | 1.178824
0.02547999 | 25.115 | 1.190149
0.02547999 | 25.35225 | 1.201392
0.02547999 | 25.58645 | 1.21249
0.02547999 | 25.81754 | 1.223441
0.02547999 | 26.04866 | 1.234393
0.02547999 | 26.27199 | 1.244976
0.02547999 | 26.49716 | 1.255647
0.02547999 | 26.72131 | 1.266269
0.02547999 | 26.94682 | 1.276955
0.02911998 | 27.17252 | 1.287651
0.02911998 | 27.38928 | 1.297923
0.02911998 | 27.61773 | 1.308748
0.02911998 | 27.84577 | 1.319555
0.02911998 | 28.0646 | 1.329925
0.02911998 | 28.29016 | 1.340614
0.02911998 | 28.52279 | 1.351637
0.02911998 | 28.75366 | 1.362578
0.02911998 | 28.98758 | 1.373663
0.02911998 | 29.21925 | 1.384641
0.02911998 | 29.45507 | 1.395816
0.02911998 | 29.69279 | 1.407081
0.02911998 | 29.92568 | 1.418117
0.02911998 | 30.15449 | 1.42896
0.02911998 | 30.39131 | 1.440183
0.03275998 | 30.62481 | 1.451248
0.03275998 | 30.84412 | 1.461641
0.03275998 | 31.06355 | 1.472039
0.03275998 | 31.2871 | 1.482632
0.03275998 | 31.51377 | 1.493374
0.03275998 | 31.74039 | 1.504113
0.03275998 | 31.96469 | 1.514742
0.03275998 | 32.18705 | 1.525279
0.03275998 | 32.41394 | 1.536031
0.03639998 | 32.64331 | 1.5469
0.03275998 | 32.86448 | 1.557381
0.03275998 | 33.10151 | 1.568613
0.03275998 | 33.34139 | 1.579981
0.03275998 | 33.57758 | 1.591174
0.03275998 | 33.80931 | 1.602155
0.03275998 | 34.03622 | 1.612907
0.03639998 | 34.26565 | 1.62378
0.03639998 | 34.49568 | 1.63468
0.03639998 | 34.72804 | 1.645691
0.03639998 | 34.95417 | 1.656407
0.03639998 | 35.18921 | 1.667546
0.03639998 | 35.42315 | 1.678631
0.03639998 | 35.64605 | 1.689194
0.03639998 | 35.86885 | 1.699752
0.03639998 | 36.09692 | 1.71056
0.03639998 | 36.32946 | 1.72158
0.03639998 | 36.55913 | 1.732463
0.03639998 | 36.78277 | 1.743061
0.03639998 | 37.00298 | 1.753496
0.03639998 | 37.23499 | 1.764491
0.03639998 | 37.45827 | 1.775072
0.04003998 | 37.67135 | 1.785169
0.04003998 | 37.89156 | 1.795604
0.04003998 | 38.12276 | 1.80656
0.04003998 | 38.34163 | 1.816932
0.04003998 | 38.56287 | 1.827416
0.04003998 | 38.79089 | 1.838222
0.04003998 | 39.02274 | 1.849208
0.04003998 | 39.25343 | 1.86014
0.04003998 | 39.47692 | 1.870731
0.04003998 | 39.70359 | 1.881473
0.04003998 | 39.93703 | 1.892535
0.04003998 | 40.16298 | 1.903242
0.04003998 | 40.39145 | 1.914069
0.04003998 | 40.6333 | 1.92553
0.04003998 | 40.85396 | 1.935987
0.04003998 | 41.06874 | 1.946164
0.04003998 | 41.29488 | 1.956881
0.04367998 | 41.52646 | 1.967855
0.04367998 | 41.74454 | 1.978189
0.04003998 | 41.96627 | 1.988697
0.04003998 | 42.20468 | 1.999994
0.04367998 | 42.44479 | 2.011373
0.04367998 | 42.67004 | 2.022047
0.04367998 | 42.88762 | 2.032358
0.04367998 | 43.13054 | 2.043869
0.04367998 | 43.37886 | 2.055636
0.04367998 | 43.60485 | 2.066346
0.04367998 | 43.8307 | 2.077048
0.04367998 | 44.07825 | 2.088779
0.04367998 | 44.32281 | 2.100368
0.04367998 | 44.54147 | 2.11073
0.04731997 | 44.76589 | 2.121365
0.04731997 | 45.00541 | 2.132715
0.04367998 | 45.24908 | 2.144262
0.04367998 | 45.47381 | 2.154912
0.04731997 | 45.70079 | 2.165668
0.04731997 | 45.94475 | 2.177229
0.04731997 | 46.18011 | 2.188382
0.04731997 | 46.40469 | 2.199024
0.04731997 | 46.63492 | 2.209934
0.04731997 | 46.87311 | 2.221222
0.04731997 | 47.11549 | 2.232708
0.04731997 | 47.34204 | 2.243443
0.04731997 | 47.57033 | 2.254261
0.04731997 | 47.81008 | 2.265623
0.05095997 | 48.03581 | 2.27632
0.05095997 | 48.26331 | 2.2871
0.05095997 | 48.49926 | 2.298282
0.05095997 | 48.73787 | 2.309589
0.05095997 | 48.97274 | 2.320719
0.05095997 | 49.20691 | 2.331816
0.05095997 | 49.44297 | 2.343002
0.05095997 | 49.67958 | 2.354215
0.05095997 | 49.91129 | 2.365195
0.05095997 | 50.14363 | 2.376205
0.05095997 | 50.38318 | 2.387557
0.05095997 | 50.62641 | 2.399083
0.05095997 | 50.85936 | 2.410122
0.05095997 | 51.08324 | 2.420731
0.05095997 | 51.313 | 2.431619
0.05095997 | 51.54149 | 2.442447
0.05095997 | 51.76152 | 2.452874
0.05095997 | 51.99215 | 2.463803
0.05459997 | 52.22328 | 2.474755
0.05459997 | 52.44907 | 2.485455
0.05459997 | 52.67971 | 2.496385
0.05459997 | 52.89944 | 2.506798
0.05459997 | 53.12913 | 2.517682
0.05459997 | 53.36273 | 2.528752
0.05459997 | 53.59278 | 2.539654
0.05459997 | 53.82713 | 2.550759
0.05459997 | 54.05943 | 2.561767
0.05459997 | 54.28894 | 2.572643
0.05459997 | 54.51557 | 2.583383
0.05459997 | 54.74406 | 2.59421
0.05459997 | 54.96927 | 2.604883
0.05459997 | 55.19669 | 2.615659
0.05459997 | 55.41561 | 2.626034
0.05459997 | 55.64262 | 2.636791
0.05459997 | 55.86567 | 2.647361
0.05823997 | 56.08585 | 2.657795
0.05823997 | 56.31054 | 2.668442
0.05823997 | 56.53218 | 2.678945
0.05823997 | 56.75374 | 2.689445
0.05823997 | 56.98266 | 2.700293
0.05823997 | 57.20933 | 2.711034
0.05823997 | 57.4335 | 2.721657
0.05823997 | 57.66407 | 2.732583
0.05823997 | 57.89087 | 2.743331
0.05823997 | 58.11821 | 2.754104
0.05823997 | 58.34412 | 2.76481
0.05823997 | 58.56867 | 2.775451
0.05823997 | 58.79337 | 2.786099
0.06187997 | 59.01957 | 2.796818
0.06187997 | 59.23779 | 2.807159
0.06187997 | 59.46711 | 2.818026
0.06187997 | 59.69012 | 2.828594
0.06187997 | 59.90916 | 2.838974
0.06187997 | 60.12542 | 2.849222
0.06187997 | 60.34499 | 2.859627
0.06187997 | 60.57066 | 2.870321
0.06187997 | 60.78896 | 2.880666
0.06187997 | 61.01145 | 2.891209
0.06187997 | 61.23913 | 2.901998
0.06187997 | 61.46226 | 2.912572
0.06187997 | 61.68141 | 2.922957
0.06187997 | 61.90655 | 2.933626
0.06187997 | 62.12547 | 2.944
0.06551996 | 62.34873 | 2.95458
0.06551996 | 62.56154 | 2.964665
0.06551996 | 62.77598 | 2.974826
0.06551996 | 62.99506 | 2.985208
0.06551996 | 63.20853 | 2.995324
0.06551996 | 63.42236 | 3.005457
0.06551996 | 63.63913 | 3.01573
0.06551996 | 63.8491 | 3.02568
0.06551996 | 64.06476 | 3.035899
0.06551996 | 64.28992 | 3.046569
0.06551996 | 64.51299 | 3.05714
0.06551996 | 64.73849 | 3.067826
0.06551996 | 64.95645 | 3.078155
0.06551996 | 65.1799 | 3.088744
0.06551996 | 65.40674 | 3.099493
0.06551996 | 65.62472 | 3.109822
0.06551996 | 65.8476 | 3.120385
0.06551996 | 66.06939 | 3.130895
0.06915996 | 66.28899 | 3.141301
0.06915996 | 66.50445 | 3.151511
0.06915996 | 66.72391 | 3.161911
0.06915996 | 66.94364 | 3.172324
0.06915996 | 67.16069 | 3.182609
0.06915996 | 67.37786 | 3.1929
0.06915996 | 67.58999 | 3.202953
0.06915996 | 67.8083 | 3.213298
0.06915996 | 68.02951 | 3.223781
0.06915996 | 68.25172 | 3.234311
0.06915996 | 68.4716 | 3.244731
0.06915996 | 68.69431 | 3.255284
0.06915996 | 68.91104 | 3.265555
0.06915996 | 69.13235 | 3.276042
0.06915996 | 69.35703 | 3.286689
0.06915996 | 69.579 | 3.297208
0.06915996 | 69.80322 | 3.307833
0.07279996 | 70.01954 | 3.318084
0.07279996 | 70.23743 | 3.328409
0.07279996 | 70.45953 | 3.338935
0.07279996 | 70.67895 | 3.349332
0.07279996 | 70.89577 | 3.359607
0.07279996 | 71.1161 | 3.370048
0.07279996 | 71.33615 | 3.380476
0.07279996 | 71.55435 | 3.390816
0.07279996 | 71.76953125 | 3.401013
0.07279996 | 71.98268 | 3.411113
0.07279996 | 72.2071 | 3.421748
0.07279996 | 72.42596 | 3.432119
0.07279996 | 72.63717 | 3.442128
0.07279996 | 72.85367 | 3.452388
0.07279996 | 73.07261 | 3.462763
0.07643995 | 73.28385 | 3.472773
0.07643995 | 73.49961 | 3.482998
0.07643995 | 73.71516 | 3.493212
0.07643995 | 73.93564 | 3.50366
0.07643995 | 74.15655 | 3.514129
0.07643995 | 74.37177 | 3.524327
0.07643995 | 74.59429 | 3.534872
0.07643995 | 74.8194 | 3.54554
0.07643995 | 75.03886 | 3.555939
0.07643995 | 75.25883 | 3.566364
0.07643995 | 75.48762 | 3.577205
0.07643995 | 75.70438 | 3.587477
0.07643995 | 75.92895 | 3.598119
0.07643995 | 76.1487 | 3.608533
0.07643995 | 76.37234 | 3.619131
0.07643995 | 76.59123 | 3.629503
0.07643995 | 76.80502 | 3.639635
0.08007995 | 77.02677 | 3.650143
0.08007995 | 77.24394 | 3.660434
0.08007995 | 77.4631 | 3.67082
0.08007995 | 77.68082 | 3.681137
0.08007995 | 77.90559 | 3.691788
0.08007995 | 78.12129 | 3.70201
0.08007995 | 78.34163 | 3.712451
0.08007995 | 78.55807 | 3.722708
0.08007995 | 78.78172 | 3.733306
0.08007995 | 79.00491 | 3.743882
0.08007995 | 79.2193 | 3.754042
0.08007995 | 79.44328 | 3.764656
0.08007995 | 79.65711 | 3.774789
0.08007995 | 79.87146 | 3.784947
0.08007995 | 80.08685 | 3.795154
0.08007995 | 80.31 | 3.805728
0.08371995 | 80.52946 | 3.816128
0.08371995 | 80.75089 | 3.826621
0.08371995 | 80.96629 | 3.836828
0.08371995 | 81.17996 | 3.846954
0.08371995 | 81.39478 | 3.857134
0.08371995 | 81.60909 | 3.867289
0.08371995 | 81.82926 | 3.877723
0.08371995 | 82.04892 | 3.888132
0.08371995 | 82.27074 | 3.898644
0.08371995 | 82.48814 | 3.908946
0.08371995 | 82.70742 | 3.919337
0.08371995 | 82.92422 | 3.929611
0.08371995 | 83.14696 | 3.940166
0.08371995 | 83.36847 | 3.950663
0.08371995 | 83.58257 | 3.960809
0.08371995 | 83.80043 | 3.971133
0.08371995 | 84.02059 | 3.981566
0.08371995 | 84.2352 | 3.991735
0.08735995 | 84.44214 | 4.001542
0.08735995 | 84.65619 | 4.011685
0.08735995 | 84.8696 | 4.021798
0.08735995 | 85.08805 | 4.03215
0.08735995 | 85.30151 | 4.042266
0.08735995 | 85.51907 | 4.052576
0.08735995 | 85.74847 | 4.063447
0.08735995 | 85.96244 | 4.073586
0.08735995 | 86.18191 | 4.083986
0.08735995 | 86.41 | 4.094795
0.08735995 | 86.63722 | 4.105563
0.08735995 | 86.85707 | 4.115981
0.08735995 | 87.08587 | 4.126823
0.08735995 | 87.3188 | 4.137861
0.08735995 | 87.53719 | 4.14821
0.08735995 | 87.75296 | 4.158435
0.08735995 | 87.97272 | 4.168849
0.09099995 | 88.208 | 4.179998
0.09099995 | 88.42825 | 4.190436
0.09099995 | 88.64049 | 4.200493
0.09099995 | 88.86359 | 4.211066
0.09099995 | 89.09074 | 4.22183
0.09099995 | 89.30345 | 4.23191
0.09099995 | 89.51283 | 4.241831
0.09099995 | 89.74192 | 4.252688
0.09099995 | 89.96875 | 4.263437
0.09099995 | 90.19008 | 4.273925
0.09099995 | 90.40481 | 4.284101
0.09099995 | 90.63054 | 4.294798
0.09099995 | 90.86273 | 4.305801
0.09099995 | 91.08067 | 4.316128
0.09099995 | 91.29902 | 4.326476
0.09099995 | 91.52742 | 4.337299
0.09099995 | 91.75164 | 4.347924
0.09463994 | 91.9714 | 4.358338
0.09463994 | 92.19706 | 4.369032
0.09463994 | 92.41961 | 4.379578
0.09463994 | 92.63872 | 4.389961
0.09463994 | 92.85343 | 4.400136
0.09463994 | 93.06872 | 4.410338
0.09463994 | 93.29396 | 4.421012
0.09463994 | 93.51507 | 4.43149
0.09463994 | 93.73322 | 4.441827
0.09463994 | 93.94625 | 4.451923
0.09463994 | 94.16727 | 4.462396
0.09463994 | 94.38251 | 4.472596
0.09463994 | 94.59662 | 4.482742
0.09463994 | 94.81255 | 4.492975
0.09463994 | 95.0293 | 4.503246
0.09463994 | 95.24453 | 4.513445
0.09827994 | 95.46153 | 4.523729
0.09827994 | 95.67796 | 4.533985
0.09827994 | 95.89981 | 4.544498
0.09827994 | 96.1243 | 4.555136
0.09827994 | 96.34039 | 4.565376
0.09827994 | 96.56554 | 4.576045
0.09827994 | 96.78596 | 4.586491
0.09827994 | 97.00943 | 4.59708
0.09827994 | 97.23483 | 4.607762
0.09827994 | 97.46171 | 4.618513
0.09827994 | 97.68595 | 4.629139
0.09827994 | 97.90737 | 4.639632
0.09827994 | 98.12423 | 4.649909
0.09827994 | 98.34589 | 4.660413
0.09827994 | 98.57032 | 4.671048
0.09827994 | 98.78671 | 4.681302
0.09827994 | 99.01447 | 4.692095
0.1019199 | 99.24171 | 4.702864
0.1019199 | 99.46814 | 4.713594
0.1019199 | 99.68579 | 4.723908
0.1019199 | 99.90555 | 4.734322
0.1019199 | 100.1323 | 4.745067
0.1019199 | 100.3548 | 4.755611
0.1019199 | 100.5786 | 4.766215
0.1019199 | 100.7999 | 4.776702
0.1019199 | 101.0286 | 4.78754
0.1019199 | 101.2524 | 4.798145
0.1019199 | 101.4766 | 4.808773
0.1019199 | 101.6968 | 4.819206
0.1019199 | 101.9279 | 4.830158
0.1019199 | 102.1568 | 4.841006
0.1019199 | 102.3826 | 4.851706
0.1019199 | 102.6114 | 4.862546
0.1019199 | 102.8341 | 4.873101
0.1019199 | 103.0639 | 4.883988
0.1055599 | 103.2833 | 4.894385
0.1055599 | 103.5055 | 4.904918
0.1055599 | 103.7274 | 4.915432
0.1055599 | 103.9579 | 4.926357
0.1055599 | 104.1822 | 4.936982
0.1055599 | 104.4039 | 4.94749
0.1055599 | 104.6272 | 4.958071
0.1055599 | 104.8533 | 4.968784
0.1055599 | 105.0745 | 4.979266
0.1055599 | 105.2953 | 4.989732
0.1055599 | 105.5223 | 5.000486
0.1055599 | 105.7464 | 5.011106
0.1055599 | 105.9699 | 5.0217
0.1055599 | 106.1923 | 5.032239
0.1055599 | 106.4094 | 5.042527
0.1055599 | 106.6271 | 5.052842
0.1091999 | 106.8388 | 5.062876
0.1091999 | 107.0543 | 5.073085
0.1091999 | 107.2821 | 5.083881
0.1091999 | 107.497 | 5.094067
0.1091999 | 107.7096 | 5.104141
0.1091999 | 107.9228 | 5.114244
0.1091999 | 108.1427 | 5.124663
0.1091999 | 108.3511 | 5.134541
0.1091999 | 108.5646 | 5.144657
0.1091999 | 108.786 | 5.155148
0.1091999 | 109.007 | 5.165623
0.1091999 | 109.2225 | 5.175831
0.1091999 | 109.4324 | 5.18578
0.1091999 | 109.6522 | 5.196196
0.1091999 | 109.871 | 5.206564
0.1091999 | 110.0857 | 5.216736
0.1091999 | 110.2997 | 5.22688
0.1091999 | 110.5158 | 5.237119
0.1091999 | 110.7339 | 5.247456
0.1128399 | 110.9461 | 5.257509
0.1128399 | 111.1633 | 5.267802
0.1128399 | 111.3808 | 5.278109
0.1128399 | 111.6024 | 5.288611
0.1128399 | 111.811 | 5.298495
0.1128399 | 112.0254 | 5.308658
0.1128399 | 112.2467 | 5.319144
0.1128399 | 112.4626 | 5.329376
0.1128399 | 112.6787 | 5.339618
0.1128399 | 112.898 | 5.350008
0.1128399 | 113.1088 | 5.359999
0.1128399 | 113.3203 | 5.37002
0.1128399 | 113.5278 | 5.379852
0.1128399 | 113.7336 | 5.389603
0.1128399 | 113.9539 | 5.400044
0.1128399 | 114.1641 | 5.410006
0.1128399 | 114.3707 | 5.419795
0.1164799 | 114.5745 | 5.429453
0.1164799 | 114.7891 | 5.439622
0.1164799 | 115.0039 | 5.449801
0.1164799 | 115.2212 | 5.4601
0.1164799 | 115.4414 | 5.470535
0.1164799 | 115.6566 | 5.480734
0.1164799 | 115.8695 | 5.490823
0.1164799 | 116.0837 | 5.500973
0.1164799 | 116.3003 | 5.511234
0.1164799 | 116.5155 | 5.521436
0.1164799 | 116.7375 | 5.531956
0.1164799 | 116.9463 | 5.541849
0.1164799 | 117.1523 | 5.55161
0.1164799 | 117.3657 | 5.561724
0.1164799 | 117.5782 | 5.571793
0.1164799 | 117.791 | 5.581879
0.1164799 | 118.0079 | 5.592157
0.1164799 | 118.222 | 5.602301
0.1164799 | 118.4386 | 5.612567
0.1164799 | 118.651 | 5.622628
0.1164799 | 118.8622 | 5.63264
0.1201199 | 119.0796 | 5.642942
0.1201199 | 119.2963 | 5.653212
0.1201199 | 119.5102 | 5.663346
0.1201199 | 119.7217 | 5.673371
0.1201199 | 119.9409 | 5.683756
0.1201199 | 120.1526 | 5.693787
0.1201199 | 120.3593 | 5.703585
0.1201199 | 120.5703 | 5.713581
0.1201199 | 120.7881 | 5.723902
0.1201199 | 120.9987 | 5.733884
0.1201199 | 121.2109 | 5.74394
0.1201199 | 121.4237 | 5.754024
0.1201199 | 121.6336 | 5.763968
0.1201199 | 121.847 | 5.774081
0.1201199 | 122.0545 | 5.783914
0.1201199 | 122.2635 | 5.79382
0.1201199 | 122.4793 | 5.804045
0.1201199 | 122.6909 | 5.814072
0.1201199 | 122.8995 | 5.823959
0.1237599 | 123.1167 | 5.834252
0.1237599 | 123.3254 | 5.844143
0.1237599 | 123.538 | 5.854214
0.1237599 | 123.7537 | 5.864436
0.1237599 | 123.9626 | 5.874335
0.1237599 | 124.1788 | 5.884584
0.1237599 | 124.4023 | 5.895175
0.1237599 | 124.6149 | 5.90525
0.1237599 | 124.8355 | 5.915703
0.1237599 | 125.048 | 5.925769
0.1237599 | 125.2607 | 5.935851
0.1237599 | 125.4794 | 5.946213
0.1237599 | 125.6968 | 5.956517
0.1237599 | 125.9157 | 5.966892
0.1237599 | 126.1368 | 5.977369
0.1237599 | 126.3493 | 5.987435
0.1237599 | 126.5593 | 5.997391
0.1237599 | 126.7776 | 6.007733
0.1237599 | 126.994 | 6.017988
0.1273999 | 127.2161 | 6.028512
0.1273999 | 127.4272 | 6.038518
0.1273999 | 127.6417 | 6.04868
0.1273999 | 127.8566 | 6.058865
0.1273999 | 128.0693 | 6.068946
0.1273999 | 128.2841 | 6.079125
0.1273999 | 128.5042 | 6.089554
0.1273999 | 128.7153 | 6.09956
0.1273999 | 128.9328 | 6.109862
0.1273999 | 129.1465 | 6.119993
0.1273999 | 129.3573 | 6.129982
0.1273999 | 129.5713 | 6.140122
0.1273999 | 129.7895 | 6.150461
0.1273999 | 130.0031 | 6.160581
0.1273999 | 130.2145 | 6.1706
0.1273999 | 130.4223 | 6.180448
0.1310399 | 130.635 | 6.190529
0.1310399 | 130.8562 | 6.201012
0.1310399 | 131.0684 | 6.211068
0.1310399 | 131.2782 | 6.221006
0.1310399 | 131.4921 | 6.231143
0.1310399 | 131.7119 | 6.241559
0.1310399 | 131.9281 | 6.251806
0.1310399 | 132.1455 | 6.262107
0.1310399 | 132.3703 | 6.272759
0.1310399 | 132.5917 | 6.283254
0.1310399 | 132.8044 | 6.293331
0.1310399 | 133.0184 | 6.303474
0.1310399 | 133.2409 | 6.314015
0.1310399 | 133.4588 | 6.324343
0.1310399 | 133.6742 | 6.33455
0.1310399 | 133.8914 | 6.34484
0.1310399 | 134.1083 | 6.355123
0.1310399 | 134.3202 | 6.365163
0.1310399 | 134.5262 | 6.374926
0.1310399 | 134.7381 | 6.384964
0.1310399 | 134.9559 | 6.395287
0.1346799 | 135.171 | 6.405479
0.1346799 | 135.3731 | 6.415057
0.1310399 | 135.5824 | 6.424977
0.1310399 | 135.7997 | 6.435274
0.1310399 | 136.012 | 6.445334
0.1310399 | 136.2211 | 6.455243
0.1310399 | 136.4282 | 6.465057
0.1310399 | 136.6388 | 6.475036
0.1310399 | 136.8514 | 6.485109
0.1346799 | 137.0606 | 6.495026
0.1346799 | 137.2664 | 6.504778
0.1346799 | 137.4759 | 6.514704
0.1346799 | 137.6846 | 6.524592
0.1346799 | 137.8876 | 6.534214
0.1346799 | 138.0941 | 6.543999
0.1346799 | 138.2945 | 6.553496
0.1346799 | 138.505 | 6.563471
0.1346799 | 138.7117 | 6.573264
0.1346799 | 138.9136 | 6.582832
0.1346799 | 139.1198 | 6.592605
0.1346799 | 139.3316 | 6.602641
0.1346799 | 139.5448 | 6.612745
0.1346799 | 139.7481 | 6.622378
0.1346799 | 139.961 | 6.632468
0.1346799 | 140.1721 | 6.642471
0.1346799 | 140.3871 | 6.652663
0.1346799 | 140.5961 | 6.662567
0.1346799 | 140.8063 | 6.672525
0.1383199 | 141.0201 | 6.682655
0.1383199 | 141.2301 | 6.692608
0.1383199 | 141.43 | 6.70208
0.1383199 | 141.6354 | 6.711817
0.1383199 | 141.8554 | 6.722239
0.1383199 | 142.0728 | 6.732543
0.1383199 | 142.2807 | 6.742393
0.1383199 | 142.4925 | 6.752431
0.1383199 | 142.7061 | 6.762552
0.1383199 | 142.9175 | 6.772569
0.1383199 | 143.131 | 6.782688
0.1383199 | 143.3434 | 6.792753
0.1383199 | 143.5625 | 6.803136
0.1383199 | 143.7867 | 6.81376
0.1383199 | 143.999 | 6.82382
0.1383199 | 144.2054 | 6.833601
0.1383199 | 144.4184 | 6.843694
0.1419599 | 144.6286 | 6.853656
0.1419599 | 144.8436 | 6.863843
0.1419599 | 145.0601 | 6.874102
0.1419599 | 145.2756 | 6.884318
0.1419599 | 145.4895 | 6.894454
0.1419599 | 145.7063 | 6.904728
0.1419599 | 145.9193 | 6.914821
0.1419599 | 146.135 | 6.925041
0.1419599 | 146.3548 | 6.935457
0.1419599 | 146.5698 | 6.945646
0.1419599 | 146.7951 | 6.956321
0.1419599 | 147.0133 | 6.966664
0.1419599 | 147.2294 | 6.976903
0.1419599 | 147.4394 | 6.986855
0.1419599 | 147.6565 | 6.997142
0.1419599 | 147.8681 | 7.007171
0.1419599 | 148.0744 | 7.016948
0.1455999 | 148.2815 | 7.026758
0.1455999 | 148.4926 | 7.036765
0.1455999 | 148.7113 | 7.047128
0.1455999 | 148.9214 | 7.057085
0.1455999 | 149.1281 | 7.06688
0.1455999 | 149.3419 | 7.07701
0.1455999 | 149.5601 | 7.087351
0.1455999 | 149.7662 | 7.097118
0.1455999 | 149.9786 | 7.10718
0.1455999 | 150.1951 | 7.117441
0.1455999 | 150.4142 | 7.127826
0.1455999 | 150.6271 | 7.137912
0.1455999 | 150.8368 | 7.147852
0.1455999 | 151.0485 | 7.157883
0.1455999 | 151.2635 | 7.168073
0.1455999 | 151.4722 | 7.17796
0.1455999 | 151.6853 | 7.18806
0.1492399 | 151.9118 | 7.198791
0.1492399 | 152.1264 | 7.208964
0.1492399 | 152.3475 | 7.219438
0.1492399 | 152.56 | 7.229507
0.1492399 | 152.7698 | 7.23945
0.1492399 | 152.9893 | 7.249855
0.1492399 | 153.1994 | 7.259812
0.1492399 | 153.4195 | 7.27024
0.1492399 | 153.6433 | 7.280843
0.1492399 | 153.8585 | 7.291044
0.1492399 | 154.0766 | 7.30138
0.1492399 | 154.3002 | 7.311972
0.1492399 | 154.5166 | 7.32223
0.1492399 | 154.7387 | 7.332752
0.1492399 | 154.9655 | 7.343503
0.1492399 | 155.1791 | 7.353623
0.1492399 | 155.4046 | 7.364312
0.1492399 | 155.6199 | 7.37451
0.1528799 | 155.8407 | 7.384977
0.1528799 | 156.0616 | 7.395443
0.1528799 | 156.2752 | 7.405565
0.1528799 | 156.4881 | 7.415655
0.1528799 | 156.7028 | 7.425828
0.1528799 | 156.9209 | 7.436163
0.1528799 | 157.1429 | 7.446686
0.1528799 | 157.3629 | 7.457108
0.1528799 | 157.5846 | 7.467616
0.1528799 | 157.8017 | 7.477904
0.1528799 | 158.011 | 7.487821
0.1528799 | 158.219 | 7.497678
0.1528799 | 158.4361 | 7.507968
0.1528799 | 158.6561 | 7.51839
0.1528799 | 158.8684 | 7.528452
0.1565199 | 159.0786 | 7.53841
0.1565199 | 159.2911 | 7.548483
0.1565199 | 159.4988 | 7.558326
0.1565199 | 159.706 | 7.568144
0.1565199 | 159.9167 | 7.578129
0.1565199 | 160.1356 | 7.588501
0.1565199 | 160.3549 | 7.598895
0.1565199 | 160.5713 | 7.609147
0.1565199 | 160.7843 | 7.619243
0.1565199 | 161.0011 | 7.629515
0.1565199 | 161.2176 | 7.639777
0.1565199 | 161.4234 | 7.649526
0.1565199 | 161.6377 | 7.659684
0.1565199 | 161.8527 | 7.669871
0.1565199 | 162.0626 | 7.67982
0.1601599 | 162.2695 | 7.689622
0.1601599 | 162.4827 | 7.699724
0.1601599 | 162.6903 | 7.709565
0.1601599 | 162.9026 | 7.719622
0.1601599 | 163.1135 | 7.72962
0.1601599 | 163.3261 | 7.739692
0.1601599 | 163.5408 | 7.74987
0.1601599 | 163.7569 | 7.760106
0.1601599 | 163.9702 | 7.770214
0.1601599 | 164.1823 | 7.780268
0.1601599 | 164.3992 | 7.790545
0.1601599 | 164.6111 | 7.800587
0.1601599 | 164.8157 | 7.810281
0.1601599 | 165.0189 | 7.81991
0.1601599 | 165.2229 | 7.829577
0.1601599 | 165.4306 | 7.839421
0.1601599 | 165.6395 | 7.84932
0.1601599 | 165.8446 | 7.859039
0.1637999 | 166.0444 | 7.868508
0.1637999 | 166.2568 | 7.878572
0.1637999 | 166.4606 | 7.888232
0.1637999 | 166.6672 | 7.898022
0.1637999 | 166.8804 | 7.908124
0.1637999 | 167.0933 | 7.918214
0.1637999 | 167.306 | 7.928291
0.1637999 | 167.5104 | 7.937978
0.1637999 | 167.7145 | 7.947651
0.1637999 | 167.9257 | 7.957661
0.1637999 | 168.1402 | 7.967825
0.1637999 | 168.3477 | 7.977656
0.1637999 | 168.5532 | 7.987394
0.1637999 | 168.7565 | 7.997027
0.1674399 | 168.9643 | 8.006876
0.1674399 | 169.1679 | 8.016526
0.1674399 | 169.3701 | 8.026108
0.1674399 | 169.5732 | 8.035731
0.1674399 | 169.7707 | 8.045088
0.1674399 | 169.9773 | 8.054879
0.1637999 | 170.1726 | 8.064135
0.1674399 | 170.3748 | 8.073715
0.1674399 | 170.5771 | 8.083301
0.1674399 | 170.7881 | 8.093304
0.1674399 | 170.9865 | 8.102702
0.1674399 | 171.1888 | 8.112291
0.1674399 | 171.3939 | 8.122009
0.1674399 | 171.6108 | 8.13229
0.1674399 | 171.8173 | 8.142076
0.1674399 | 172.0116 | 8.151282
0.1674399 | 172.2231 | 8.161305
0.1674399 | 172.4341 | 8.171303
0.1710799 | 172.6361 | 8.180877
0.1674399 | 172.8294 | 8.190036
0.1674399 | 173.0326 | 8.199666
0.1674399 | 173.2415 | 8.209564
0.1710799 | 173.4392 | 8.218933
0.1710799 | 173.6216 | 8.227575
0.1710799 | 173.8311 | 8.237503
0.1710799 | 174.038 | 8.247307
0.1710799 | 174.2305 | 8.25643
0.1710799 | 174.4218 | 8.265494
0.1710799 | 174.6241 | 8.27508
0.1710799 | 174.8351 | 8.285081
0.1710799 | 175.0448 | 8.295016
0.1710799 | 175.2433 | 8.304427
0.1710799 | 175.4591 | 8.31465
0.1710799 | 175.6787 | 8.325056
0.1710799 | 175.8824 | 8.334713
0.1710799 | 176.0935 | 8.344714
0.1710799 | 176.307 | 8.354832
0.1747199 | 176.5135 | 8.364616
0.1747199 | 176.7192 | 8.374363
0.1747199 | 176.9195 | 8.383855
0.1747199 | 177.1207 | 8.393393
0.1747199 | 177.3278 | 8.403204
0.1747199 | 177.5238 | 8.412492
0.1747199 | 177.7259 | 8.422069
0.1747199 | 177.9352 | 8.431986
0.1747199 | 178.1335 | 8.441384
0.1747199 | 178.3373 | 8.451043
0.1747199 | 178.5444 | 8.46086
0.1747199 | 178.7531 | 8.470749
0.1747199 | 178.9605 | 8.480578
0.1747199 | 179.1665 | 8.490336
0.1747199 | 179.3752 | 8.500227
0.1747199 | 179.5843 | 8.510137
0.1747199 | 179.7898 | 8.519876
0.1783599 | 179.9934 | 8.529521
0.1783599 | 180.2085 | 8.539718
0.1783599 | 180.4162 | 8.549558
0.1783599 | 180.6281 | 8.5596
0.1783599 | 180.8377 | 8.569532
0.1783599 | 181.0505 | 8.579618
0.1783599 | 181.2619 | 8.589637
0.1783599 | 181.473 | 8.599638
0.1783599 | 181.6811 | 8.609501
0.1783599 | 181.8918 | 8.619483
0.1783599 | 182.0992 | 8.629313
0.1783599 | 182.3052 | 8.639075
0.1783599 | 182.522 | 8.64935
0.1783599 | 182.7314 | 8.659271
0.1783599 | 182.945 | 8.669393
0.1819999 | 183.1568 | 8.679432
0.1819999 | 183.3728 | 8.689666
0.1819999 | 183.582 | 8.699577
0.1819999 | 183.7977 | 8.709799
0.1819999 | 184.015 | 8.7201
0.1819999 | 184.2286 | 8.730222
0.1819999 | 184.4388 | 8.74018
0.1819999 | 184.6475 | 8.750073
0.1819999 | 184.8591 | 8.760098
0.1819999 | 185.0701 | 8.770096
0.1819999 | 185.2764 | 8.779873
0.1819999 | 185.4823 | 8.789629
0.1819999 | 185.6922 | 8.799577
0.1819999 | 185.8991 | 8.809384
0.1856399 | 186.104 | 8.819094
0.1856399 | 186.3164 | 8.829159
0.1856399 | 186.5282 | 8.839193
0.1856399 | 186.7376 | 8.849118
0.1856399 | 186.9517 | 8.859264
0.1856399 | 187.1623 | 8.869243
0.1856399 | 187.379 | 8.879511
0.1856399 | 187.5896 | 8.889492
0.1856399 | 187.7987 | 8.899401
0.1856399 | 188.008 | 8.909317
0.1856399 | 188.2189 | 8.919315
0.1856399 | 188.424 | 8.92903
0.1856399 | 188.6306 | 8.938822
0.1856399 | 188.8333 | 8.948428
0.1892799 | 189.0363 | 8.958045
0.1892799 | 189.2367 | 8.967546
0.1892799 | 189.4397 | 8.977164
0.1892799 | 189.64 | 8.986656
0.1892799 | 189.8423 | 8.99624
0.1892799 | 190.0483 | 9.006006
0.1892799 | 190.2522 | 9.015666
0.1892799 | 190.4583 | 9.025435
0.1892799 | 190.6669 | 9.03532
0.1892799 | 190.8785 | 9.045347
0.1892799 | 191.0841 | 9.055088
0.1929199 | 191.2917 | 9.064926
0.1929199 | 191.4928 | 9.074458
0.1929199 | 191.7035 | 9.084441
0.1929199 | 191.9167 | 9.094543
0.1929199 | 192.1246 | 9.104397
0.1929199 | 192.3301 | 9.114135
0.1929199 | 192.5351 | 9.123849
0.1929199 | 192.7426 | 9.133683
0.1929199 | 192.9567 | 9.143826
0.1929199 | 193.1573 | 9.153333
0.1929199 | 193.3706 | 9.163441
0.1929199 | 193.584 | 9.173552
0.1929199 | 193.7876 | 9.183202
0.1929199 | 193.9899 | 9.19279
0.1929199 | 194.2015 | 9.202815
0.1929199 | 194.4153 | 9.212947
0.1929199 | 194.63 | 9.223121
0.1929199 | 194.8335 | 9.232763
0.1929199 | 195.0298 | 9.242066
0.1965599 | 195.2469 | 9.252354
0.1965599 | 195.4505 | 9.262006
0.1965599 | 195.6555 | 9.271718
0.1965599 | 195.8696 | 9.281864
0.1965599 | 196.0815 | 9.291904
0.1965599 | 196.2843 | 9.301514
0.1965599 | 196.4895 | 9.31124
0.1965599 | 196.697 | 9.321073
0.1965599 | 196.9077 | 9.331056
0.1965599 | 197.12 | 9.341117
0.1965599 | 197.3283 | 9.350989
0.1965599 | 197.5415 | 9.36109
0.1965599 | 197.7529 | 9.371108
0.1965599 | 197.9595 | 9.380899
0.1965599 | 198.1648 | 9.39063
0.1965599 | 198.376 | 9.400639
0.2001999 | 198.5849 | 9.410535
0.2001999 | 198.791 | 9.420301
0.2001999 | 199.0001 | 9.430213
0.2001999 | 199.208 | 9.440064
0.2001999 | 199.4147 | 9.44986
0.2001999 | 199.6215 | 9.459659
0.2001999 | 199.8255 | 9.469327
0.2001999 | 200.037 | 9.479349
0.2001999 | 200.243 | 9.489108
0.2038399 | 200.4501 | 9.498925
0.2001999 | 200.6529 | 9.508534
0.2001999 | 200.8579 | 9.51825
0.2001999 | 201.0643 | 9.528031
0.2001999 | 201.2714 | 9.537846
0.2038399 | 201.4776 | 9.547616
0.2038399 | 201.6846 | 9.557423
0.2038399 | 201.8924 | 9.56727
0.2038399 | 202.0945 | 9.576851
0.2038399 | 202.308 | 9.586966
0.2038399 | 202.5173 | 9.596886
0.2038399 | 202.7272 | 9.606829
0.2038399 | 202.9359 | 9.616722
0.2038399 | 203.1457 | 9.626665
0.2038399 | 203.351 | 9.636393
0.2038399 | 203.5659 | 9.646574
0.2038399 | 203.7681 | 9.656157
0.2038399 | 203.9704 | 9.665745
0.2038399 | 204.1739 | 9.675386
0.2038399 | 204.3738 | 9.684862
0.2038399 | 204.576 | 9.69444
0.2038399 | 204.7774 | 9.703988
0.2038399 | 204.9808 | 9.713624
0.2038399 | 205.1836 | 9.723234
0.2038399 | 205.3913 | 9.73308
0.2038399 | 205.5932 | 9.742643
0.2038399 | 205.8043 | 9.752649
0.2074799 | 206.02 | 9.762871
0.2074799 | 206.2322 | 9.772927
0.2074799 | 206.4504 | 9.783265
0.2074799 | 206.6599 | 9.793195
0.2074799 | 206.8784 | 9.803549
0.2074799 | 207.09375 | 9.813753
0.2074799 | 207.3051 | 9.82377
0.2074799 | 207.5137 | 9.833652
0.2074799 | 207.7218 | 9.843515
0.2074799 | 207.9319 | 9.853471
0.2074799 | 208.1346 | 9.863076
0.2074799 | 208.3442 | 9.873012
0.2074799 | 208.5464 | 9.882594
0.2074799 | 208.7564 | 9.892543
0.2074799 | 208.9606 | 9.90222
0.2074799 | 209.1658 | 9.911944
0.2074799 | 209.3688 | 9.921563
0.2074799 | 209.5793 | 9.931541
0.2111199 | 209.7878 | 9.941417
0.2111199 | 209.9889 | 9.950949
0.2111199 | 210.2037 | 9.961126
0.2111199 | 210.4118 | 9.970989
0.2111199 | 210.6208 | 9.980893
0.2111199 | 210.8263 | 9.990633
0.2111199 | 211.0346 | 10.0005
0.2111199 | 211.2457 | 10.01051
0.2111199 | 211.4579 | 10.02056
0.2111199 | 211.6621 | 10.03024
0.2111199 | 211.8698 | 10.04008
0.2111199 | 212.0878 | 10.05041
0.2111199 | 212.2915 | 10.06007
0.2111199 | 212.502 | 10.07004
0.2111199 | 212.7059 | 10.0797
0.2111199 | 212.9133 | 10.08953
0.2147599 | 213.1202 | 10.09933
0.2147599 | 213.3212 | 10.10886
0.2147599 | 213.5272 | 10.11862
0.2147599 | 213.7343 | 10.12844
0.2147599 | 213.9418 | 10.13827
0.2147599 | 214.1418 | 10.14774
0.2147599 | 214.3439 | 10.15732
0.2147599 | 214.5459 | 10.16689
0.2147599 | 214.7531 | 10.17672
0.2147599 | 214.9625 | 10.18664
0.2147599 | 215.1764 | 10.19677
0.2147599 | 215.3898 | 10.20689
0.2147599 | 215.6007 | 10.21688
0.2147599 | 215.8117 | 10.22688
0.2147599 | 216.0186 | 10.23668
0.2183999 | 216.2292 | 10.24667
0.2183999 | 216.4449 | 10.25689
0.2183999 | 216.6582 | 10.26699
0.2183999 | 216.8721 | 10.27713
0.2183999 | 217.0762 | 10.2868
0.2183999 | 217.2793 | 10.29643
0.2183999 | 217.484375 | 10.30614
0.2183999 | 217.6891 | 10.31585
0.2183999 | 217.8904 | 10.32538
0.2220399 | 218.095 | 10.33508
0.2220399 | 218.3038 | 10.34498
0.2220399 | 218.5087 | 10.35468
0.2220399 | 218.708 | 10.36413
0.2220399 | 218.9122 | 10.37381
0.2220399 | 219.1232 | 10.3838
0.2220399 | 219.3303 | 10.39362
0.2220399 | 219.5345 | 10.4033
0.2220399 | 219.7479 | 10.41341
0.2220399 | 219.9648 | 10.42368
0.2220399 | 220.1734 | 10.43357
0.2220399 | 220.3755 | 10.44315
0.2220399 | 220.5816 | 10.45292
0.2220399 | 220.7914 | 10.46286
0.2220399 | 220.9936 | 10.47244
0.2220399 | 221.197 | 10.48208
0.2220399 | 221.3975 | 10.49158
0.2256799 | 221.5959 | 10.50098
0.2256799 | 221.7879 | 10.51008
0.2256799 | 221.9809 | 10.51923
0.2256799 | 222.1757 | 10.52846
0.2220399 | 222.3761 | 10.53796
0.2220399 | 222.5739 | 10.54732
0.2220399 | 222.7696 | 10.5566
0.2256799 | 222.9727 | 10.56622
0.2256799 | 223.1703 | 10.57559
0.2293199 | 223.3769 | 10.58538
0.2293199 | 223.5844 | 10.59521
0.2256799 | 223.7854 | 10.60474
0.2256799 | 223.9822 | 10.61406
0.2256799 | 224.1917 | 10.62399
0.2256799 | 224.4008 | 10.6339
0.2256799 | 224.6065 | 10.64365
0.2293199 | 224.8093 | 10.65326
0.2293199 | 225.0078 | 10.66266
0.2293199 | 225.2094 | 10.67222
0.2293199 | 225.4005 | 10.68128
0.2293199 | 225.5898 | 10.69024
0.2293199 | 225.7972 | 10.70007
0.2256799 | 226.009 | 10.71011
0.2256799 | 226.2017 | 10.71924
0.2256799 | 226.3931 | 10.72831
0.2293199 | 226.591 | 10.73769
0.2293199 | 226.7913 | 10.74718
0.2293199 | 226.9838 | 10.7563
0.2293199 | 227.177 | 10.76546
0.2293199 | 227.3799 | 10.77507
0.2293199 | 227.5912 | 10.78508
0.2293199 | 227.7852 | 10.79428
0.2293199 | 227.9816 | 10.80359
0.2329599 | 228.189 | 10.81342
0.2329599 | 228.3923 | 10.82305
0.2329599 | 228.5941 | 10.83261
0.2329599 | 228.8012 | 10.84243
0.2329599 | 229.0114 | 10.85239
0.2293199 | 229.2237 | 10.86245
0.2293199 | 229.429 | 10.87217
0.2293199 | 229.6296 | 10.88168
0.2329599 | 229.8302 | 10.89119
0.2329599 | 230.0298 | 10.90065
0.2329599 | 230.2265 | 10.90997
0.2329599 | 230.4275 | 10.91949
0.2329599 | 230.6236 | 10.92879
0.2329599 | 230.8204 | 10.93811
0.2329599 | 231.0177 | 10.94746
0.2329599 | 231.2138 | 10.95675
0.2329599 | 231.4088 | 10.96599
0.2365999 | 231.6035 | 10.97522
0.2365999 | 231.8066 | 10.98485
0.2365999 | 232.0077 | 10.99438
0.2365999 | 232.2131 | 11.00411
0.2365999 | 232.4113 | 11.0135
0.2365999 | 232.6161 | 11.02321
0.2365999 | 232.8177 | 11.03276
0.2365999 | 233.0243 | 11.04255
0.2365999 | 233.227 | 11.05216
0.2365999 | 233.4369 | 11.0621
0.2365999 | 233.6439 | 11.07191
0.2365999 | 233.8528 | 11.08181
0.2365999 | 234.0596 | 11.09161
0.2365999 | 234.264 | 11.1013
0.2365999 | 234.4698 | 11.11105
0.2402399 | 234.6707 | 11.12057
0.2402399 | 234.8714 | 11.13008
0.2402399 | 235.0767 | 11.13981
0.2402399 | 235.2816 | 11.14952
0.2402399 | 235.4763 | 11.15875
0.2402399 | 235.6843 | 11.1686
0.2402399 | 235.8931 | 11.1785
0.2402399 | 236.092 | 11.18792
0.2402399 | 236.2964 | 11.19761
0.2402399 | 236.499 | 11.20721
0.2402399 | 236.7067 | 11.21705
0.2402399 | 236.9151 | 11.22693
0.2402399 | 237.115 | 11.2364
0.2402399 | 237.3206 | 11.24614
0.2438799 | 237.5355 | 11.25632
0.2438799 | 237.7396 | 11.266
0.2438799 | 237.9297 | 11.27501
0.2438799 | 238.1358 | 11.28477
0.2438799 | 238.3345 | 11.29419
0.2438799 | 238.5362 | 11.30375
0.2438799 | 238.7282 | 11.31284
0.2438799 | 238.9235 | 11.3221
0.2438799 | 239.1269 | 11.33174
0.2438799 | 239.3248 | 11.34112
0.2402399 | 239.5132 | 11.35005
0.2402399 | 239.7093 | 11.35934
0.2438799 | 239.914 | 11.36904
0.2438799 | 240.1128 | 11.37846
0.2438799 | 240.3099 | 11.3878
0.2438799 | 240.5093 | 11.39725
0.2475199 | 240.7226 | 11.40736
0.2475199 | 240.9265 | 11.41702
0.2475199 | 241.1216 | 11.42626
0.2475199 | 241.3268 | 11.43599
0.2475199 | 241.5355 | 11.44588
0.2475199 | 241.734375 | 11.4553
0.2475199 | 241.9259 | 11.46438
0.2475199 | 242.123 | 11.47372
0.2475199 | 242.3265 | 11.48336
0.2475199 | 242.5261 | 11.49282
0.2475199 | 242.7173 | 11.50188
0.2438799 | 242.9146 | 11.51123
0.2438799 | 243.1129 | 11.52063
0.2475199 | 243.3007 | 11.52953
0.2475199 | 243.4939 | 11.53868
0.2475199 | 243.6962 | 11.54827
0.2475199 | 243.8998 | 11.55792
0.2475199 | 244.108 | 11.56779
0.2475199 | 244.3073 | 11.57723
0.2475199 | 244.5121 | 11.58693
0.2511599 | 244.7144 | 11.59652
0.2511599 | 244.9173 | 11.60614
0.2511599 | 245.1297 | 11.6162
0.2511599 | 245.3407 | 11.6262
0.2511599 | 245.5511 | 11.63617
0.2511599 | 245.753 | 11.64574
0.2511599 | 245.9582 | 11.65546
0.2511599 | 246.1578 | 11.66492
0.2475199 | 246.3624 | 11.67462
0.2475199 | 246.562 | 11.68408
0.2511599 | 246.7621 | 11.69355
0.2511599 | 246.9738 | 11.70359
0.2511599 | 247.172 | 11.71298
0.2547998 | 247.3749 | 11.72259
0.2547998 | 247.5741 | 11.73203
0.2547998 | 247.7781 | 11.7417
0.2547998 | 247.9872 | 11.75161
0.2547998 | 248.1874 | 11.7611
0.2547998 | 248.3911 | 11.77075
0.2547998 | 248.6061 | 11.78094
0.2547998 | 248.8215 | 11.79115
0.2547998 | 249.0192 | 11.80052
0.2547998 | 249.2216 | 11.81011
0.2547998 | 249.4282 | 11.8199
0.2547998 | 249.634 | 11.82965
0.2547998 | 249.8331 | 11.83909
0.2547998 | 250.0358 | 11.84869
0.2584399 | 250.2455 | 11.85863
0.2584399 | 250.4501 | 11.86832
0.2584399 | 250.6494 | 11.87777
0.2584399 | 250.8483 | 11.88719
0.2584399 | 251.0506 | 11.89678
0.2547998 | 251.2528 | 11.90636
0.2547998 | 251.4529 | 11.91584
0.2584399 | 251.655 | 11.92542
0.2584399 | 251.8656 | 11.9354
0.2584399 | 252.0677 | 11.94498
0.2584399 | 252.2677 | 11.95445
0.2584399 | 252.4722 | 11.96414
0.2584399 | 252.6721 | 11.97362
0.2584399 | 252.8687 | 11.98293
0.2584399 | 253.0749 | 11.99271
0.2584399 | 253.2834 | 12.00259
0.2620798 | 253.4923 | 12.01249
0.2620798 | 253.6904 | 12.02188
0.2620798 | 253.8936 | 12.0315
0.2620798 | 254.1013 | 12.04135
0.2620798 | 254.3069 | 12.05109
0.2620798 | 254.5174 | 12.06106
0.2584399 | 254.7188 | 12.07061
0.2620798 | 254.9297 | 12.0806
0.2620798 | 255.1336 | 12.09027
0.2620798 | 255.3375 | 12.09993
0.2657199 | 255.5418 | 12.10961
0.2657199 | 255.7514 | 12.11954
0.2620798 | 255.9624 | 12.12954
0.2620798 | 256.1673 | 12.13925
0.2620798 | 256.3709 | 12.1489
0.2620798 | 256.5752 | 12.15858
0.2657199 | 256.7843 | 12.16849
0.2657199 | 256.9886 | 12.17817
0.2657199 | 257.1966 | 12.18803
0.2657199 | 257.4117 | 12.19822
0.2657199 | 257.621 | 12.20814
0.2657199 | 257.8301 | 12.21805
0.2657199 | 258.0329 | 12.22766
0.2657199 | 258.2411 | 12.23752
0.2657199 | 258.4462 | 12.24724
0.2657199 | 258.6512 | 12.25696
0.2693598 | 258.8635 | 12.26702
0.2693598 | 259.0804 | 12.27729
0.2693598 | 259.2843 | 12.28696
0.2693598 | 259.4787 | 12.29617
0.2657199 | 259.6798 | 12.3057
0.2657199 | 259.8926 | 12.31578
0.2657199 | 260.0964 | 12.32544
0.2693598 | 260.298 | 12.335
0.2693598 | 260.5103 | 12.34506
0.2693598 | 260.7133 | 12.35467
0.2693598 | 260.915 | 12.36423
0.2693598 | 261.1124 | 12.37359
0.2693598 | 261.3162 | 12.38325
0.2693598 | 261.5251 | 12.39314
0.2693598 | 261.732 | 12.40295
0.2693598 | 261.9265 | 12.41217
0.2729998 | 262.1334 | 12.42197
0.2729998 | 262.3391 | 12.43172
0.2693598 | 262.5397 | 12.44122
0.2693598 | 262.7449 | 12.45095
0.2693598 | 262.9412 | 12.46025
0.2693598 | 263.1448 | 12.4699
0.2693598 | 263.3511 | 12.47967
0.2729998 | 263.5575 | 12.48945
0.2729998 | 263.7579 | 12.49895
0.2729998 | 263.9627 | 12.50866
0.2729998 | 264.1646 | 12.51822
0.2729998 | 264.3623 | 12.5276
0.2729998 | 264.5623 | 12.53707
0.2729998 | 264.7615 | 12.54651
0.2729998 | 264.9701 | 12.55639
0.2729998 | 265.1665 | 12.5657
0.2766398 | 265.3662 | 12.57517
0.2766398 | 265.5677 | 12.58472
0.2729998 | 265.7688 | 12.59424
0.2729998 | 265.9706 | 12.60381
0.2729998 | 266.1672 | 12.61313
0.2729998 | 266.368 | 12.62264
0.2766398 | 266.569 | 12.63217
0.2766398 | 266.7699 | 12.64169
0.2766398 | 266.9698 | 12.65116
0.2766398 | 267.174 | 12.66083
0.2766398 | 267.3785 | 12.67052
0.2766398 | 267.5783 | 12.67999
0.2766398 | 267.7797 | 12.68954
0.2766398 | 267.9807 | 12.69906
0.2766398 | 268.185 | 12.70875
0.2766398 | 268.3874 | 12.71834
0.2766398 | 268.5917 | 12.72802
0.2766398 | 268.7921 | 12.73752
0.2766398 | 268.9892 | 12.74685
0.2766398 | 269.1886 | 12.7563
0.2766398 | 269.389 | 12.7658
0.2766398 | 269.5829 | 12.77499
0.2766398 | 269.7743 | 12.78406
0.2802798 | 269.9695 | 12.79331
0.2802798 | 270.1683 | 12.80273
0.2802798 | 270.3667 | 12.81213
0.2802798 | 270.5596 | 12.82127
0.2802798 | 270.757 | 12.83063
0.2802798 | 270.9599 | 12.84024
0.2802798 | 271.1603 | 12.84974
0.2802798 | 271.353 | 12.85887
0.2802798 | 271.5515 | 12.86828
0.2802798 | 271.7585 | 12.87809
0.2802798 | 271.9575 | 12.88751
0.2802798 | 272.1508 | 12.89667
0.2802798 | 272.344 | 12.90583
0.2802798 | 272.5439 | 12.9153
0.2802798 | 272.7417 | 12.92468
0.2802798 | 272.9341 | 12.93379
0.2839198 | 273.1264 | 12.94291
0.2839198 | 273.3234 | 12.95224
0.2839198 | 273.5208 | 12.9616
0.2839198 | 273.7115 | 12.97063
0.2839198 | 273.9044 | 12.97977
0.2839198 | 274.0984 | 12.98897
0.2839198 | 274.2956 | 12.99831
0.2839198 | 274.4872 | 13.00739
0.2839198 | 274.6763 | 13.01636
0.2839198 | 274.8741 | 13.02572
0.2839198 | 275.0682 | 13.03492
0.2839198 | 275.2625 | 13.04413
0.2839198 | 275.4596 | 13.05347
0.2839198 | 275.658 | 13.06287
0.2839198 | 275.8627 | 13.07257
0.2839198 | 276.0648 | 13.08215
0.2875598 | 276.2608 | 13.09144
0.2875598 | 276.4622 | 13.10098
0.2875598 | 276.6631 | 13.11051
0.2875598 | 276.8589 | 13.11978
0.2875598 | 277.0528 | 13.12897
0.2875598 | 277.2468 | 13.13816
0.2875598 | 277.4413 | 13.14738
0.2875598 | 277.6371 | 13.15666
0.2875598 | 277.8236 | 13.1655
0.2875598 | 278.0101 | 13.17434
0.2875598 | 278.2007 | 13.18337
0.2875598 | 278.3862 | 13.19216
0.2875598 | 278.5782 | 13.20125
0.2875598 | 278.7727 | 13.21047
0.2875598 | 278.968 | 13.21973
0.2875598 | 279.1671 | 13.22916
0.2875598 | 279.3508 | 13.23787
0.2875598 | 279.5413 | 13.2469
0.2911998 | 279.738 | 13.25622
0.2911998 | 279.9361 | 13.2656
0.2911998 | 280.1338 | 13.27497
0.2911998 | 280.3311 | 13.28433
0.2911998 | 280.5302 | 13.29376
0.2911998 | 280.732 | 13.30332
0.2911998 | 280.9333 | 13.31286
0.2911998 | 281.1295 | 13.32216
0.2911998 | 281.3412 | 13.33219
0.2911998 | 281.5407 | 13.34165
0.2911998 | 281.7345 | 13.35083
0.2911998 | 281.9327 | 13.36022
0.2911998 | 282.1319 | 13.36966
0.2911998 | 282.3319 | 13.37914
0.2911998 | 282.5284 | 13.38845
0.2911998 | 282.7162 | 13.39735
0.2911998 | 282.909 | 13.40648
0.2948398 | 283.1068 | 13.41586
0.2948398 | 283.2997 | 13.425
0.2948398 | 283.5008 | 13.43453
0.2948398 | 283.7001 | 13.44397
0.2948398 | 283.899 | 13.4534
0.2948398 | 284.0969 | 13.46278
0.2948398 | 284.2959 | 13.47221
0.2948398 | 284.4971 | 13.48174
0.2948398 | 284.6963 | 13.49118
0.2948398 | 284.9008 | 13.50087
0.2948398 | 285.0994 | 13.51028
0.2948398 | 285.2976 | 13.51968
0.2948398 | 285.4929 | 13.52893
0.2948398 | 285.6964 | 13.53857
0.2948398 | 285.8972 | 13.54809
0.2984798 | 286.0981 | 13.55761
0.2984798 | 286.3032 | 13.56733
0.2984798 | 286.4976 | 13.57654
0.2984798 | 286.6999 | 13.58613
0.2984798 | 286.8928 | 13.59527
0.2984798 | 287.0924 | 13.60473
0.2984798 | 287.2881 | 13.614
0.2984798 | 287.4883 | 13.62349
0.2984798 | 287.6933 | 13.6332
0.2984798 | 287.894 | 13.64271
0.2984798 | 288.0966 | 13.65232
0.3021198 | 288.295 | 13.66171
0.3021198 | 288.5035 | 13.6716
0.3021198 | 288.7023 | 13.68102
0.3021198 | 288.9171 | 13.69119
0.3021198 | 289.1177 | 13.7007
0.3021198 | 289.3213 | 13.71035
0.3021198 | 289.5201 | 13.71977
0.3021198 | 289.7151 | 13.72901
0.3021198 | 289.9142 | 13.73845
0.3021198 | 290.1107 | 13.74776
0.3021198 | 290.3064 | 13.75703
0.3021198 | 290.5019 | 13.7663
0.3021198 | 290.7026 | 13.77581
0.3021198 | 290.8972 | 13.78503
0.3021198 | 291.0996 | 13.79462
0.3021198 | 291.3015 | 13.80419
0.3057598 | 291.4986 | 13.81353
0.3057598 | 291.6924 | 13.82271
0.3057598 | 291.8901 | 13.83208
0.3057598 | 292.0884 | 13.84148
0.3057598 | 292.2883 | 13.85095
0.3057598 | 292.4854 | 13.86029
0.3057598 | 292.6819 | 13.8696
0.3057598 | 292.8748 | 13.87874
0.3057598 | 293.0652 | 13.88776
0.3057598 | 293.2637 | 13.89717
0.3057598 | 293.4666 | 13.90679
0.3057598 | 293.6663 | 13.91625
0.3057598 | 293.8621 | 13.92553
0.3057598 | 294.0564 | 13.93474
0.3057598 | 294.2501 | 13.94391
0.3057598 | 294.45 | 13.95339
0.3057598 | 294.644 | 13.96258
0.3093998 | 294.8406 | 13.9719
0.3093998 | 295.0439 | 13.98154
0.3093998 | 295.2351 | 13.99059
0.3093998 | 295.4308 | 13.99987
0.3093998 | 295.6309 | 14.00935
0.3093998 | 295.8324 | 14.0189
0.3093998 | 296.0359 | 14.02854
0.3093998 | 296.2382 | 14.03813
0.3093998 | 296.4396 | 14.04767
0.3093998 | 296.6501 | 14.05765
0.3093998 | 296.8553 | 14.06737
0.3093998 | 297.0524 | 14.07671
0.3093998 | 297.2542 | 14.08628
0.3093998 | 297.4568 | 14.09587
0.3093998 | 297.6578 | 14.1054
0.3093998 | 297.8608 | 14.11502
0.3093998 | 298.0592 | 14.12442
0.3130398 | 298.2565 | 14.13377
0.3130398 | 298.4597 | 14.1434
0.3130398 | 298.6498 | 14.15241
0.3130398 | 298.8415 | 14.16149
0.3130398 | 299.039 | 14.17085
0.3130398 | 299.2413 | 14.18044
0.3130398 | 299.4377 | 14.18975
0.3130398 | 299.6307 | 14.19889
0.3130398 | 299.8207 | 14.2079
0.3130398 | 300.02 | 14.21734
0.3130398 | 300.2121 | 14.22644
0.3130398 | 300.3917 | 14.23495
0.3130398 | 300.589 | 14.2443
0.3166798 | 300.7831 | 14.2535
0.3166798 | 300.9739 | 14.26254
0.3166798 | 301.1577 | 14.27125
0.3166798 | 301.3447 | 14.28012
0.3166798 | 301.5397 | 14.28936
0.3166798 | 301.7364 | 14.29867
0.3166798 | 301.9308 | 14.30789
0.3166798 | 302.1339 | 14.31751
0.3166798 | 302.334 | 14.327
0.3166798 | 302.5302 | 14.33629
0.3166798 | 302.7283 | 14.34568
0.3166798 | 302.9291 | 14.3552
0.3166798 | 303.1262 | 14.36454
0.3166798 | 303.3259 | 14.374
0.3166798 | 303.5166 | 14.38304
0.3203198 | 303.7046 | 14.39194
0.3203198 | 303.8937 | 14.40091
0.3203198 | 304.0874 | 14.41009
0.3203198 | 304.2826 | 14.41934
0.3203198 | 304.4797 | 14.42868
0.3203198 | 304.6745 | 14.43791
0.3203198 | 304.8642 | 14.4469
0.3203198 | 305.0645 | 14.45639
0.3203198 | 305.2637 | 14.46583
0.3203198 | 305.4659 | 14.47541
0.3203198 | 305.667 | 14.48494
0.3203198 | 305.8692 | 14.49452
0.3203198 | 306.0675 | 14.50392
0.3203198 | 306.2727 | 14.51364
0.3203198 | 306.4698 | 14.52298
0.3203198 | 306.6695 | 14.53245
0.3203198 | 306.8677 | 14.54184
0.3239598 | 307.0663 | 14.55125
0.3239598 | 307.2655 | 14.56069
0.3239598 | 307.4693 | 14.57035
0.3239598 | 307.673 | 14.58
0.3239598 | 307.8756 | 14.5896
0.3239598 | 308.0722 | 14.59892
0.3239598 | 308.2677 | 14.60818
0.3239598 | 308.472 | 14.61787
0.3239598 | 308.6764 | 14.62755
0.3239598 | 308.8825 | 14.63732
0.3239598 | 309.0891 | 14.64711
0.3239598 | 309.2885 | 14.65655
0.3239598 | 309.487 | 14.66596
0.3239598 | 309.687 | 14.67544
0.3275998 | 309.888 | 14.68497
0.3275998 | 310.0891 | 14.69449
0.3275998 | 310.289 | 14.70397
0.3275998 | 310.4865 | 14.71333
0.3275998 | 310.6872 | 14.72284
0.3275998 | 310.8922 | 14.73255
0.3275998 | 311.0929 | 14.74206
0.3275998 | 311.2945 | 14.75162
0.3275998 | 311.4975 | 14.76124
0.3275998 | 311.7034 | 14.77099
0.3275998 | 311.9032 | 14.78046
0.3275998 | 312.1103 | 14.79028
0.3275998 | 312.311 | 14.79979
0.3275998 | 312.5057 | 14.80901
0.3275998 | 312.7023 | 14.81833
0.3312398 | 312.8915 | 14.8273
0.3312398 | 313.09 | 14.8367
0.3312398 | 313.2918 | 14.84626
0.3312398 | 313.4885 | 14.85559
0.3312398 | 313.6849 | 14.86489
0.3312398 | 313.8811 | 14.87419
0.3312398 | 314.0758 | 14.88342
0.3312398 | 314.2726 | 14.89274
0.3312398 | 314.4739 | 14.90228
0.3312398 | 314.6747 | 14.91179
0.3312398 | 314.8792 | 14.92149
0.3312398 | 315.0707 | 14.93056
0.3312398 | 315.2704 | 14.94003
0.3312398 | 315.467 | 14.94934
0.3312398 | 315.6608 | 14.95853
0.3312398 | 315.8568 | 14.96781
0.3348798 | 316.0537 | 14.97715
0.3348798 | 316.2516 | 14.98653
0.3348798 | 316.4529 | 14.99606
0.3348798 | 316.6465 | 15.00524
0.3348798 | 316.836 | 15.01421
0.3348798 | 317.033 | 15.02355
0.3348798 | 317.2227 | 15.03254
0.3348798 | 317.4171 | 15.04175
0.3348798 | 317.61 | 15.0509
0.3348798 | 317.8081 | 15.06028
0.3348798 | 318.0029 | 15.06951
0.3348798 | 318.1984 | 15.07878
0.3348798 | 318.3904 | 15.08788
0.3348798 | 318.5866 | 15.09717
0.3348798 | 318.7889 | 15.10676
0.3385198 | 318.986 | 15.1161
0.3385198 | 319.1794 | 15.12527
0.3385198 | 319.3771 | 15.13463
0.3385198 | 319.5759 | 15.14405
0.3385198 | 319.7683 | 15.15317
0.3385198 | 319.9651 | 15.1625
0.3385198 | 320.1556 | 15.17153
0.3385198 | 320.3452 | 15.18051
0.3385198 | 320.5385 | 15.18967
0.3385198 | 320.7322 | 15.19885
0.3385198 | 320.9288 | 15.20817
0.3385198 | 321.1263 | 15.21753
0.3385198 | 321.3191 | 15.22666
0.3385198 | 321.5074 | 15.23558
0.3385198 | 321.7014 | 15.24478
0.3421598 | 321.8929 | 15.25385
0.3421598 | 322.0863 | 15.26302
0.3421598 | 322.2802 | 15.27221
0.3421598 | 322.473 | 15.28134
0.3421598 | 322.6626 | 15.29033
0.3421598 | 322.8478 | 15.2991
0.3421598 | 323.0343 | 15.30794
0.3421598 | 323.2222 | 15.31684
0.3421598 | 323.4172 | 15.32609
0.3421598 | 323.6055 | 15.33501
0.3421598 | 323.7927 | 15.34388
0.3421598 | 323.9883 | 15.35315
0.3421598 | 324.179 | 15.36219
0.3457998 | 324.3699 | 15.37123
0.3457998 | 324.5611 | 15.38029
0.3457998 | 324.7522 | 15.38935
0.3457998 | 324.9477 | 15.39861
0.3457998 | 325.141 | 15.40777
0.3421598 | 325.3262 | 15.41655
0.3457998 | 325.5154 | 15.42551
0.3457998 | 325.7061 | 15.43455
0.3457998 | 325.8932 | 15.44342
0.3457998 | 326.0806 | 15.4523
0.3457998 | 326.2612 | 15.46086
0.3457998 | 326.4529 | 15.46994
0.3457998 | 326.6487 | 15.47922
0.3457998 | 326.8315 | 15.48788
0.3457998 | 327.0236 | 15.49699
0.3457998 | 327.2198 | 15.50628
0.3457998 | 327.4074 | 15.51518
0.3457998 | 327.5975 | 15.52418
0.3457998 | 327.7865 | 15.53314
0.3457998 | 327.9817 | 15.54239
0.3457998 | 328.1791 | 15.55174
0.3457998 | 328.3586 | 15.56025
0.3457998 | 328.5421 | 15.56895
0.3457998 | 328.7394 | 15.57829
0.3457998 | 328.9273 | 15.5872
0.3457998 | 329.1113 | 15.59592
0.3494398 | 329.3018 | 15.60494
0.3494398 | 329.4952 | 15.61411
0.3494398 | 329.6843 | 15.62307
0.3494398 | 329.8746 | 15.63209
0.3494398 | 330.0651 | 15.64112
0.3494398 | 330.2646 | 15.65057
0.3494398 | 330.454 | 15.65954
0.3494398 | 330.639 | 15.66831
0.3494398 | 330.8203125 | 15.6769
0.3494398 | 331.0145 | 15.68611
0.3494398 | 331.2055 | 15.69516
0.3494398 | 331.3913 | 15.70396
0.3494398 | 331.5782 | 15.71282
0.3494398 | 331.7669 | 15.72176
0.3494398 | 331.9525 | 15.73056
0.3530798 | 332.1403 | 15.73945
0.3530798 | 332.33 | 15.74844
0.3530798 | 332.5235 | 15.75762
0.3530798 | 332.7169 | 15.76678
0.3530798 | 332.9051 | 15.7757
0.3530798 | 333.0967 | 15.78478
0.3530798 | 333.2873 | 15.79381
0.3530798 | 333.4853 | 15.80319
0.3530798 | 333.6753 | 15.81219
0.3530798 | 333.8677 | 15.82131
0.3530798 | 334.0593 | 15.83039
0.3530798 | 334.2543 | 15.83964
0.3530798 | 334.4458 | 15.84871
0.3530798 | 334.6428 | 15.85805
0.3530798 | 334.8367 | 15.86723
0.3530798 | 335.0325 | 15.87651
0.3567198 | 335.2287 | 15.88581
0.3567198 | 335.4188 | 15.89482
0.3567198 | 335.6094 | 15.90385
0.3567198 | 335.8093 | 15.91332
0.3567198 | 336.0052 | 15.92261
0.3567198 | 336.1996 | 15.93182
0.3567198 | 336.393 | 15.94098
0.3567198 | 336.5838 | 15.95003
0.3567198 | 336.7761 | 15.95914
0.3567198 | 336.9657 | 15.96812
0.3567198 | 337.1572 | 15.9772
0.3567198 | 337.345 | 15.9861
0.3567198 | 337.5388 | 15.99528
0.3567198 | 337.7241 | 16.00406
0.3567198 | 337.9115 | 16.01294
0.3567198 | 338.1064 | 16.02218
0.3567198 | 338.2951 | 16.03112
0.3603598 | 338.4878 | 16.04025
0.3603598 | 338.6768 | 16.04921
0.3603598 | 338.8653 | 16.05814
0.3603598 | 339.0561 | 16.06718
0.3603598 | 339.2545 | 16.07658
0.3603598 | 339.446 | 16.08566
0.3603598 | 339.6393 | 16.09482
0.3603598 | 339.8247 | 16.1036
0.3603598 | 340.0067 | 16.11223
0.3603598 | 340.1926 | 16.12104
0.3603598 | 340.3802 | 16.12993
0.3603598 | 340.5748 | 16.13915
0.3603598 | 340.7683 | 16.14832
0.3603598 | 340.9565 | 16.15724
0.3603598 | 341.14 | 16.16594
0.3603598 | 341.3335 | 16.1751
0.3639998 | 341.5221 | 16.18404
0.3639998 | 341.7177 | 16.19331
0.3639998 | 341.9108 | 16.20246
0.3639998 | 342.1038 | 16.21161
0.3639998 | 342.2943 | 16.22063
0.3639998 | 342.4775 | 16.22932
0.3639998 | 342.6624 | 16.23808
0.3639998 | 342.8526 | 16.24709
0.3639998 | 343.0406 | 16.256
0.3639998 | 343.2317 | 16.26505
0.3639998 | 343.4234 | 16.27414
0.3639998 | 343.6144 | 16.28319
0.3639998 | 343.8074 | 16.29234
0.3639998 | 344.0029 | 16.3016
0.3639998 | 344.1938 | 16.31065
0.3639998 | 344.4009 | 16.32046
0.3639998 | 344.6034 | 16.33006
0.3639998 | 344.8018 | 16.33946
0.3676398 | 345.0004 | 16.34887
0.3676398 | 345.1896 | 16.35784
0.3676398 | 345.3871 | 16.36719
0.3676398 | 345.5757 | 16.37613
0.3676398 | 345.7684 | 16.38526
0.3676398 | 345.9678 | 16.39472
0.3676398 | 346.1617 | 16.4039
0.3676398 | 346.3442 | 16.41255
0.3676398 | 346.5345 | 16.42157
0.3676398 | 346.7295 | 16.43081
0.3676398 | 346.9242 | 16.44003
0.3676398 | 347.1176 | 16.4492
0.3676398 | 347.3049 | 16.45808
0.3676398 | 347.5022 | 16.46743
0.3712798 | 347.6939 | 16.47651
0.3712798 | 347.8744 | 16.48506
0.3712798 | 348.0692 | 16.4943
0.3712798 | 348.2612 | 16.50339
0.3712798 | 348.4502 | 16.51235
0.3712798 | 348.6435 | 16.52151
0.3712798 | 348.8385 | 16.53075
0.3712798 | 349.0338 | 16.54001
0.3712798 | 349.2278 | 16.5492
0.3712798 | 349.4214 | 16.55837
0.3712798 | 349.6179 | 16.56768
0.3712798 | 349.8147 | 16.57701
0.3712798 | 350.0131 | 16.58641
0.3749198 | 350.2165 | 16.59605
0.3749198 | 350.4124 | 16.60533
0.3749198 | 350.5957 | 16.61402
0.3749198 | 350.7915 | 16.6233
0.3749198 | 350.985 | 16.63247
0.3749198 | 351.1777 | 16.6416
0.3749198 | 351.3659 | 16.65052
0.3749198 | 351.5556 | 16.65951
0.3749198 | 351.7569 | 16.66905
0.3749198 | 351.9435 | 16.67789
0.3749198 | 352.1307 | 16.68676
0.3749198 | 352.3238 | 16.69591
0.3785598 | 352.5291 | 16.70564
0.3785598 | 352.7188 | 16.71463
0.3785598 | 352.91 | 16.72369
0.3785598 | 353.1121 | 16.73327
0.3785598 | 353.3115 | 16.74272
0.3785598 | 353.5048 | 16.75188
0.3785598 | 353.6943 | 16.76086
0.3785598 | 353.8882 | 16.77004
0.3785598 | 354.0825 | 16.77925
0.3785598 | 354.28 | 16.78861
0.3785598 | 354.4706 | 16.79765
0.3785598 | 354.6672 | 16.80696
0.3821998 | 354.864 | 16.81628
0.3821998 | 355.0573 | 16.82545
0.3821998 | 355.2523 | 16.83469
0.3821998 | 355.4536 | 16.84422
0.3821998 | 355.6551 | 16.85378
0.3821998 | 355.8528 | 16.86314
0.3821998 | 356.0597 | 16.87295
0.3821998 | 356.2611 | 16.88249
0.3821998 | 356.4569 | 16.89177
0.3821998 | 356.6559 | 16.9012
0.3821998 | 356.8541 | 16.91059
0.3821998 | 357.0524 | 16.91999
0.3821998 | 357.2494 | 16.92933
0.3821998 | 357.4488 | 16.93878
0.3821998 | 357.637 | 16.94769
0.3821998 | 357.8307 | 16.95687
0.3858398 | 358.018 | 16.96575
0.3858398 | 358.2057 | 16.97464
0.3858398 | 358.3987 | 16.98379
0.3821998 | 358.5946 | 16.99307
0.3821998 | 358.7898 | 17.00232
0.3821998 | 358.9813 | 17.0114
0.3821998 | 359.1755 | 17.0206
0.3821998 | 359.3658 | 17.02962
0.3858398 | 359.5641 | 17.03901
0.3858398 | 359.7625 | 17.04841
0.3858398 | 359.9619 | 17.05786
0.3858398 | 360.1566 | 17.06709
0.3858398 | 360.3542 | 17.07645
0.3858398 | 360.5424 | 17.08537
0.3858398 | 360.737 | 17.09459
0.3894798 | 360.9275 | 17.10362
0.3894798 | 361.1245 | 17.11296
0.3894798 | 361.3231 | 17.12237
0.3858398 | 361.5191 | 17.13166
0.3858398 | 361.7072 | 17.14057
0.3858398 | 361.8937 | 17.14941
0.3858398 | 362.0909 | 17.15876
0.3858398 | 362.2787 | 17.16765
0.3858398 | 362.4649 | 17.17648
0.3858398 | 362.6487 | 17.18519
0.3858398 | 362.8426 | 17.19438
0.3858398 | 363.0225 | 17.2029
0.3858398 | 363.2009 | 17.21135
0.3894798 | 363.3843 | 17.22005
0.3894798 | 363.5792 | 17.22928
0.3894798 | 363.7682 | 17.23824
0.3894798 | 363.9478 | 17.24675
0.3894798 | 364.1385 | 17.25579
0.3894798 | 364.3339 | 17.26504
0.3931198 | 364.5217 | 17.27395
0.3931198 | 364.7048 | 17.28262
0.3931198 | 364.8995 | 17.29185
0.3931198 | 365.0946 | 17.30109
0.3894798 | 365.2866 | 17.31019
0.3894798 | 365.4735 | 17.31905
0.3894798 | 365.6613 | 17.32795
0.3894798 | 365.8537 | 17.33706
0.3894798 | 366.0383 | 17.34582
0.3894798 | 366.2209 | 17.35447
0.3931198 | 366.4114 | 17.36349
0.3931198 | 366.6059 | 17.37271
0.3931198 | 366.7952 | 17.38168
0.3967598 | 366.9812 | 17.3905
0.3967598 | 367.1645 | 17.39918
0.3967598 | 367.345 | 17.40774
0.3967598 | 367.5246 | 17.41625
0.3967598 | 367.711 | 17.42508
0.3931198 | 367.9053 | 17.43429
0.3931198 | 368.093 | 17.44318
0.3931198 | 368.2774 | 17.45192
0.3931198 | 368.4634 | 17.46073
0.3967598 | 368.6479 | 17.46948
0.3967598 | 368.8289 | 17.47806
0.3967598 | 369.0191 | 17.48707
0.3967598 | 369.213 | 17.49625
0.3967598 | 369.4006 | 17.50515
0.3967598 | 369.5823 | 17.51376
0.3967598 | 369.761 | 17.52223
0.3967598 | 369.9565 | 17.53149
0.3967598 | 370.1461 | 17.54047
0.3967598 | 370.3152 | 17.54849
0.4003998 | 370.496 | 17.55706
0.3967598 | 370.6833 | 17.56593
0.3967598 | 370.867 | 17.57463
0.3967598 | 371.0431 | 17.58298
0.4003998 | 371.2238 | 17.59154
0.4003998 | 371.412 | 17.60046
0.4003998 | 371.596 | 17.60918
0.4040398 | 371.7663 | 17.61725
0.4003998 | 371.9421 | 17.62558
0.4003998 | 372.1466 | 17.63528
0.3967598 | 372.3409 | 17.64448
0.3967598 | 372.5195 | 17.65295
0.4003998 | 372.7019 | 17.66159
0.4003998 | 372.8989 | 17.67092
0.4003998 | 373.0916 | 17.68005
0.4003998 | 373.2759 | 17.68879
0.4003998 | 373.4715 | 17.69806
0.4003998 | 373.6668 | 17.70731
0.4040398 | 373.8576 | 17.71636
0.4040398 | 374.0284 | 17.72445
0.4040398 | 374.2114 | 17.73312
0.4040398 | 374.4122 | 17.74263
0.4040398 | 374.5994 | 17.75151
0.4040398 | 374.774 | 17.75978
0.4040398 | 374.9641 | 17.76879
0.4003998 | 375.1519 | 17.77769
0.4003998 | 375.3246 | 17.78587
0.4003998 | 375.4987 | 17.79412
0.4040398 | 375.6865 | 17.80302
0.4040398 | 375.8849 | 17.81242
0.4076798 | 376.0674 | 17.82107
0.4076798 | 376.2473 | 17.8296
0.4076798 | 376.4319 | 17.83834
0.4040398 | 376.628 | 17.84764
0.4040398 | 376.8133 | 17.85642
0.4040398 | 377.0002 | 17.86528
0.4040398 | 377.1934 | 17.87443
0.4076798 | 377.3914 | 17.88382
0.4076798 | 377.5767 | 17.89259
0.4076798 | 377.7591 | 17.90124
0.4076798 | 377.945 | 17.91005
0.4040398 | 378.1323 | 17.91892
0.4076798 | 378.3262 | 17.92811
0.4076798 | 378.5142 | 17.93702
0.4113198 | 378.6978 | 17.94572
0.4076798 | 378.8886 | 17.95476
0.4076798 | 379.0753 | 17.96361
0.4076798 | 379.261 | 17.97241
0.4076798 | 379.4541 | 17.98156
0.4076798 | 379.6511 | 17.99089
0.4076798 | 379.8524 | 18.00043
0.4076798 | 380.0467 | 18.00964
0.4076798 | 380.2383 | 18.01872
0.4076798 | 380.4284 | 18.02773
0.4076798 | 380.6273 | 18.03716
0.4076798 | 380.822 | 18.04638
0.4113198 | 381.0178 | 18.05566
0.4113198 | 381.2162 | 18.06506
0.4113198 | 381.4062 | 18.07407
0.4113198 | 381.5848 | 18.08253
0.4113198 | 381.7697 | 18.09129
0.4113198 | 381.9645 | 18.10053
0.4113198 | 382.1502 | 18.10933
0.4113198 | 382.3361 | 18.11813
0.4113198 | 382.5205 | 18.12687
0.4113198 | 382.7019 | 18.13547
0.4113198 | 382.8886 | 18.14432
0.4113198 | 383.0721 | 18.15301
0.4113198 | 383.2668 | 18.16224
0.4113198 | 383.4706 | 18.1719
0.4113198 | 383.6638 | 18.18105
0.4113198 | 383.8479 | 18.18978
0.4149597 | 384.0394 | 18.19885
0.4149597 | 384.2343 | 18.20808
0.4149597 | 384.4274 | 18.21724
0.4149597 | 384.624 | 18.22655
0.4149597 | 384.814 | 18.23555
0.4149597 | 385.0087 | 18.24478
0.4149597 | 385.1888 | 18.25332
0.4149597 | 385.3711 | 18.26195
0.4149597 | 385.5537 | 18.27061
0.4149597 | 385.7353 | 18.27921
0.4149597 | 385.9167 | 18.28781
0.4149597 | 386.1043 | 18.2967
0.4149597 | 386.2889 | 18.30545
0.4149597 | 386.4696 | 18.31401
0.4149597 | 386.6537 | 18.32273
0.4149597 | 386.8402 | 18.33157
0.4185998 | 387.0244 | 18.3403
0.4185998 | 387.2094 | 18.34907
0.4185998 | 387.4068 | 18.35843
0.4185998 | 387.5994 | 18.36755
0.4185998 | 387.7934 | 18.37674
0.4185998 | 387.9786 | 18.38552
0.4185998 | 388.1652 | 18.39436
0.4185998 | 388.3486 | 18.40306
0.4185998 | 388.5352 | 18.4119
0.4185998 | 388.7129 | 18.42032
0.4185998 | 388.9074 | 18.42954
0.4185998 | 389.0891 | 18.43815
0.4185998 | 389.266 | 18.44653
0.4185998 | 389.4455 | 18.45503
0.4185998 | 389.6243 | 18.4635
0.4185998 | 389.8036 | 18.472
0.4185998 | 389.9771 | 18.48022
0.4222398 | 390.1581 | 18.4888
0.4222398 | 390.3399 | 18.49742
0.4222398 | 390.5228 | 18.50609
0.4222398 | 390.7013 | 18.51454
0.4222398 | 390.8835 | 18.52318
0.4222398 | 391.0684 | 18.53194
0.4222398 | 391.2471 | 18.54041
0.4222398 | 391.4325 | 18.54919
0.4222398 | 391.623 | 18.55822
0.4222398 | 391.8173 | 18.56743
0.4222398 | 392.0052 | 18.57633
0.4222398 | 392.1935 | 18.58525
0.4222398 | 392.3776 | 18.59398
0.4222398 | 392.5685 | 18.60303
0.4222398 | 392.7619 | 18.61219
0.4258798 | 392.9427 | 18.62076
0.4258798 | 393.1343 | 18.62984
0.4258798 | 393.3193 | 18.63861
0.4258798 | 393.4946 | 18.64691
0.4258798 | 393.6711 | 18.65527
0.4258798 | 393.8555 | 18.66401
0.4258798 | 394.0404 | 18.67278
0.4258798 | 394.2269 | 18.68161
0.4258798 | 394.4029 | 18.68996
0.4258798 | 394.578125 | 18.69826
0.4258798 | 394.7686 | 18.70729
0.4258798 | 394.9551 | 18.71612
0.4258798 | 395.133 | 18.72455
0.4258798 | 395.3271 | 18.73375
0.4258798 | 395.5205 | 18.74292
0.4258798 | 395.698 | 18.75133
0.4258798 | 395.8766 | 18.75979
0.4258798 | 396.0594 | 18.76846
0.4295197 | 396.2498 | 18.77748
0.4295197 | 396.4319 | 18.78611
0.4295197 | 396.6096 | 18.79453
0.4295197 | 396.7894 | 18.80304
0.4295197 | 396.9768 | 18.81193
0.4295197 | 397.1509 | 18.82018
0.4295197 | 397.334 | 18.82885
0.4295197 | 397.5325 | 18.83826
0.4295197 | 397.7213 | 18.8472
0.4295197 | 397.9126 | 18.85627
0.4295197 | 398.0923 | 18.86479
0.4295197 | 398.2886 | 18.87409
0.4295197 | 398.4763 | 18.88299
0.4295197 | 398.6597 | 18.89168
0.4331597 | 398.8456 | 18.90049
0.4331597 | 399.0326 | 18.90935
0.4331597 | 399.2182 | 18.91814
0.4331597 | 399.3933 | 18.92644
0.4331597 | 399.578 | 18.93519
0.4331597 | 399.7604 | 18.94384
0.4331597 | 399.9486 | 18.95276
0.4331597 | 400.1258 | 18.96115
0.4331597 | 400.3109 | 18.96992
0.4331597 | 400.5038 | 18.97907
0.4331597 | 400.6926 | 18.98801
0.4295197 | 400.8881 | 18.99728
0.4295197 | 401.0806 | 19.0064
0.4295197 | 401.2794 | 19.01582
0.4331597 | 401.4689 | 19.0248
0.4331597 | 401.6566 | 19.03369
0.4331597 | 401.8457 | 19.04266
0.4331597 | 402.0444 | 19.05207
0.4331597 | 402.2312 | 19.06092
0.4367998 | 402.4215 | 19.06994
0.4367998 | 402.6142 | 19.07907
0.4367998 | 402.8 | 19.08787
0.4367998 | 402.9804 | 19.09643
0.4367998 | 403.1645 | 19.10515
0.4367998 | 403.3524 | 19.11405
0.4367998 | 403.5448 | 19.12317
0.4367998 | 403.7353 | 19.1322
0.4367998 | 403.9183 | 19.14087
0.4331597 | 404.1148 | 19.15018
0.4331597 | 404.3145 | 19.15965
0.4367998 | 404.5097 | 19.1689
0.4367998 | 404.7067 | 19.17823
0.4367998 | 404.9065 | 19.1877
0.4367998 | 405.1039 | 19.19705
0.4367998 | 405.3044 | 19.20656
0.4367998 | 405.4989 | 19.21577
0.4404398 | 405.6914 | 19.22489
0.4404398 | 405.8873 | 19.23418
0.4404398 | 406.074 | 19.24302
0.4404398 | 406.2571 | 19.2517
0.4404398 | 406.4332 | 19.26005
0.4404398 | 406.6153 | 19.26868
0.4404398 | 406.8004 | 19.27744
0.4404398 | 406.9861 | 19.28624
0.4404398 | 407.1668 | 19.29481
0.4404398 | 407.3497 | 19.30348
0.4404398 | 407.5347 | 19.31225
0.4404398 | 407.7193 | 19.32099
0.4404398 | 407.9103 | 19.33004
0.4404398 | 408.0989 | 19.33898
0.4404398 | 408.3 | 19.34851
0.4404398 | 408.4927 | 19.35764
0.4440797 | 408.6799 | 19.36651
0.4440797 | 408.8669 | 19.37537
0.4440797 | 409.054 | 19.38424
0.4440797 | 409.2442 | 19.39326
0.4440797 | 409.4323 | 19.40217
0.4440797 | 409.6176 | 19.41095
0.4440797 | 409.797 | 19.41945
0.4440797 | 409.9743 | 19.42785
0.4404398 | 410.1485 | 19.43611
0.4404398 | 410.3253 | 19.44449
0.4404398 | 410.5089 | 19.45318
0.4440797 | 410.6903 | 19.46178
0.4440797 | 410.8662 | 19.47012
0.4440797 | 411.0438 | 19.47853
0.4440797 | 411.2207 | 19.48692
0.4440797 | 411.4047 | 19.49564
0.4440797 | 411.5893 | 19.50438
0.4477197 | 411.7774 | 19.5133
0.4477197 | 411.9663 | 19.52225
0.4477197 | 412.1493 | 19.53092
0.4477197 | 412.3298 | 19.53948
0.4477197 | 412.5122 | 19.54812
0.4477197 | 412.6983 | 19.55694
0.4477197 | 412.8852 | 19.56579
0.4477197 | 413.0716 | 19.57462
0.4477197 | 413.2561 | 19.58337
0.4477197 | 413.441 | 19.59213
0.4477197 | 413.6239 | 19.6008
0.4477197 | 413.8077 | 19.60951
0.4477197 | 413.9925 | 19.61826
0.4477197 | 414.1801 | 19.62716
0.4477197 | 414.3671 | 19.63602
0.4477197 | 414.5504 | 19.64471
0.4477197 | 414.7265 | 19.65305
0.4477197 | 414.9081 | 19.66165
0.4513597 | 415.089 | 19.67023
0.4513597 | 415.2736 | 19.67898
0.4513597 | 415.4488 | 19.68728
0.4513597 | 415.6246 | 19.69561
0.4513597 | 415.8076 | 19.70428
0.4513597 | 415.9833 | 19.71261
0.4513597 | 416.1599 | 19.72098
0.4513597 | 416.3419 | 19.7296
0.4513597 | 416.5282 | 19.73843
0.4513597 | 416.71 | 19.74704
0.4513597 | 416.8773 | 19.75497
0.4513597 | 417.0538 | 19.76334
0.4513597 | 417.2385 | 19.77209
0.4513597 | 417.4229 | 19.78083
0.4513597 | 417.5945 | 19.78896
0.4549997 | 417.7701 | 19.79728
0.4549997 | 417.9504 | 19.80582
0.4549997 | 418.1264 | 19.81416
0.4549997 | 418.3043 | 19.82259
0.4549997 | 418.4776 | 19.83081
0.4549997 | 418.6605 | 19.83947
0.4549997 | 418.8367 | 19.84782
0.4549997 | 419.0069 | 19.85589
0.4549997 | 419.1757 | 19.86389
0.4549997 | 419.3602 | 19.87263
0.4549997 | 419.5414 | 19.88121
0.4549997 | 419.7141 | 19.8894
0.4549997 | 419.8904 | 19.89775
0.4549997 | 420.0631 | 19.90594
0.4549997 | 420.2441 | 19.91452
0.4549997 | 420.4252 | 19.9231
0.4549997 | 420.601 | 19.93143
0.4586397 | 420.7869 | 19.94024
0.4586397 | 420.9691 | 19.94887
0.4586397 | 421.1405 | 19.957
0.4586397 | 421.3177 | 19.96539
0.4586397 | 421.5012 | 19.97409
0.4586397 | 421.6808 | 19.9826
0.4586397 | 421.8564 | 19.99092
0.4586397 | 422.0348 | 19.99938
0.4586397 | 422.2133 | 20.00783
0.4586397 | 422.3923 | 20.01632
0.4586397 | 422.5683 | 20.02466
0.4586397 | 422.7472 | 20.03313
0.4586397 | 422.9242 | 20.04152
0.4586397 | 423.1028 | 20.04999
0.4586397 | 423.2804 | 20.0584
0.4586397 | 423.4599 | 20.06691
0.4622797 | 423.6462 | 20.07574
0.4622797 | 423.8258 | 20.08425
0.4622797 | 424.0067 | 20.09282
0.4622797 | 424.1934 | 20.10166
0.4622797 | 424.3739 | 20.11022
0.4622797 | 424.5549 | 20.1188
0.4622797 | 424.7401 | 20.12757
0.4622797 | 424.9208 | 20.13614
0.4622797 | 425.0986 | 20.14456
0.4622797 | 425.2863 | 20.15346
0.4622797 | 425.4652 | 20.16193
0.4622797 | 425.6431 | 20.17036
0.4622797 | 425.8142 | 20.17847
0.4622797 | 425.9846 | 20.18655
0.4622797 | 426.1588 | 20.1948
0.4622797 | 426.3342 | 20.20311
0.4659197 | 426.5118 | 20.21153
0.4659197 | 426.6881 | 20.21988
0.4659197 | 426.8681 | 20.22841
0.4659197 | 427.0385 | 20.23649
0.4659197 | 427.2196 | 20.24507
0.4659197 | 427.3983 | 20.25354
0.4659197 | 427.584 | 20.26234
0.4695597 | 427.7678 | 20.27105
0.4695597 | 427.9476 | 20.27957
0.4659197 | 428.1336 | 20.28838
0.4659197 | 428.3159 | 20.29702
0.4659197 | 428.502 | 20.30584
0.4659197 | 428.6904 | 20.31477
0.4659197 | 428.8763 | 20.32358
0.4695597 | 429.0647 | 20.33251
0.4695597 | 429.2592 | 20.34172
0.4695597 | 429.4463 | 20.35059
0.4695597 | 429.632 | 20.35939
0.4695597 | 429.8236 | 20.36847
0.4695597 | 430.0051 | 20.37707
0.4695597 | 430.1872 | 20.3857
0.4695597 | 430.3684 | 20.39429
0.4695597 | 430.5437 | 20.40259
0.4695597 | 430.7249 | 20.41118
0.4695597 | 430.8968 | 20.41933
0.4695597 | 431.0674 | 20.42741
0.4695597 | 431.2501 | 20.43607
0.4695597 | 431.4287 | 20.44453
0.4695597 | 431.6077 | 20.45302
0.4695597 | 431.7911 | 20.46171
0.4695597 | 431.9742 | 20.47038
0.4731997 | 432.1548 | 20.47894
0.4731997 | 432.3405 | 20.48774
0.4731997 | 432.5224 | 20.49636
0.4731997 | 432.7035 | 20.50494
0.4731997 | 432.8881 | 20.51369
0.4731997 | 433.0655 | 20.5221
0.4731997 | 433.2439 | 20.53055
0.4731997 | 433.4243 | 20.5391
0.4731997 | 433.6013 | 20.54749
0.4731997 | 433.7849 | 20.55619
0.4731997 | 433.9644 | 20.5647
0.4731997 | 434.1389 | 20.57296
0.4731997 | 434.3128 | 20.5812
0.4731997 | 434.4931 | 20.58975
0.4731997 | 434.671 | 20.59818
0.4731997 | 434.8515 | 20.60673
0.4768397 | 435.0279 | 20.61509
0.4768397 | 435.2003 | 20.62326
0.4768397 | 435.3804 | 20.63179
0.4768397 | 435.5571 | 20.64017
0.4768397 | 435.7337 | 20.64854
0.4768397 | 435.9163 | 20.65719
0.4804797 | 436.1001 | 20.6659
0.4804797 | 436.2726 | 20.67407
0.4804797 | 436.4548 | 20.68271
0.4804797 | 436.6304 | 20.69103
0.4804797 | 436.8186 | 20.69995
0.4768397 | 437.0082 | 20.70894
0.4768397 | 437.1889 | 20.7175
0.4768397 | 437.3665 | 20.72591
0.4768397 | 437.5444 | 20.73434
0.4768397 | 437.723 | 20.7428
0.4768397 | 437.9006 | 20.75122
0.4768397 | 438.0833 | 20.75988
0.4804797 | 438.2596 | 20.76823
0.4804797 | 438.4366 | 20.77662
0.4804797 | 438.6086 | 20.78477
0.4804797 | 438.7762 | 20.79272
0.4804797 | 438.9527 | 20.80108
0.4841197 | 439.1332 | 20.80963
0.4841197 | 439.3156 | 20.81827
0.4841197 | 439.4883 | 20.82646
0.4841197 | 439.671 | 20.83512
0.4841197 | 439.859 | 20.84403
0.4804797 | 440.0454 | 20.85286
0.4804797 | 440.2306 | 20.86164
0.4804797 | 440.4104 | 20.87016
0.4804797 | 440.5986 | 20.87907
0.4841197 | 440.774 | 20.88739
0.4841197 | 440.9571 | 20.89606
0.4841197 | 441.136 | 20.90454
0.4841197 | 441.3176 | 20.91315
0.4841197 | 441.4886 | 20.92125
0.4841197 | 441.6632 | 20.92952
0.4841197 | 441.8338 | 20.93761
0.4841197 | 442.0095 | 20.94593
0.4841197 | 442.186 | 20.9543
0.4877597 | 442.3602 | 20.96255
0.4841197 | 442.5369 | 20.97093
0.4841197 | 442.7068 | 20.97898
0.4841197 | 442.8814 | 20.98725
0.4841197 | 443.0569 | 20.99557
0.4841197 | 443.2348 | 21.004
0.4841197 | 443.4133 | 21.01246
0.4841197 | 443.5934 | 21.02099
0.4877597 | 443.7702 | 21.02937
0.4877597 | 443.949 | 21.03785
0.4877597 | 444.1277 | 21.04631
0.4877597 | 444.3122 | 21.05505
0.4877597 | 444.4957 | 21.06375
0.4877597 | 444.6781 | 21.07239
0.4913997 | 444.8617 | 21.08109
0.4913997 | 445.0466 | 21.08986
0.4913997 | 445.2187 | 21.09801
0.4913997 | 445.3967 | 21.10645
0.4913997 | 445.5746 | 21.11488
0.4877597 | 445.7566 | 21.1235
0.4877597 | 445.9326 | 21.13185
0.4877597 | 446.1086 | 21.14018
0.4877597 | 446.2893 | 21.14875
0.4877597 | 446.4749 | 21.15754
0.4877597 | 446.6531 | 21.16599
0.4877597 | 446.8295 | 21.17434
0.4877597 | 447.0191 | 21.18333
0.4913997 | 447.2046 | 21.19212
0.4913997 | 447.3906 | 21.20093
0.4913997 | 447.572 | 21.20953
0.4913997 | 447.7584 | 21.21836
0.4913997 | 447.9414 | 21.22704
0.4950397 | 448.1198 | 21.23549
0.4950397 | 448.293 | 21.2437
0.4950397 | 448.4745 | 21.2523
0.4950397 | 448.6563 | 21.26091
0.4913997 | 448.8264 | 21.26898
0.4913997 | 448.9962 | 21.27702
0.4913997 | 449.1754 | 21.28551
0.4950397 | 449.3556 | 21.29405
0.4950397 | 449.5368 | 21.30264
0.4950397 | 449.7173 | 21.31119
0.4950397 | 449.902 | 21.31995
0.4950397 | 450.0926 | 21.32897
0.4950397 | 450.2735 | 21.33755
0.4950397 | 450.4586 | 21.34632
0.4950397 | 450.6498 | 21.35538
0.4986797 | 450.841 | 21.36444
0.4986797 | 451.0241 | 21.37312
0.4986797 | 451.1996 | 21.38143
0.4986797 | 451.3869 | 21.39031
0.4986797 | 451.5687 | 21.39893
0.4986797 | 451.7463 | 21.40734
0.4986797 | 451.9168 | 21.41542
0.4986797 | 452.0976 | 21.42399
0.4986797 | 452.2783 | 21.43255
0.4986797 | 452.4554 | 21.44094
0.4950397 | 452.6315 | 21.44929
0.4950397 | 452.8115 | 21.45782
0.4950397 | 453.0025 | 21.46687
0.4986797 | 453.174 | 21.475
0.4986797 | 453.3461 | 21.48315
0.4986797 | 453.5262 | 21.49169
0.4986797 | 453.7176 | 21.50076
0.5023197 | 453.9033 | 21.50956
0.5023197 | 454.0808 | 21.51797
0.5023197 | 454.2576 | 21.52635
0.5023197 | 454.4422 | 21.53509
0.5023197 | 454.623 | 21.54366
0.5023197 | 454.8008 | 21.55209
0.5023197 | 454.9851 | 21.56082
0.5023197 | 455.1683 | 21.5695
0.5023197 | 455.3447 | 21.57786
0.5023197 | 455.5167 | 21.58601
0.4986797 | 455.6906 | 21.59426
0.4986797 | 455.8714 | 21.60282
0.5023197 | 456.0421 | 21.61091
0.5023197 | 456.2118 | 21.61895
0.5023197 | 456.3864 | 21.62723
0.5023197 | 456.5546 | 21.6352
0.5059597 | 456.7158 | 21.64283
0.5059597 | 456.8871 | 21.65095
0.5059597 | 457.0649 | 21.65938
0.5059597 | 457.2412 | 21.66773
0.5059597 | 457.4062 | 21.67555
0.5059597 | 457.5724 | 21.68343
0.5059597 | 457.7558 | 21.69212
0.5059597 | 457.9299 | 21.70037
0.5059597 | 458.0944 | 21.70817
0.5059597 | 458.272 | 21.71658
0.5059597 | 458.4554 | 21.72528
0.5059597 | 458.6385 | 21.73395
0.5059597 | 458.8047 | 21.74183
0.5059597 | 458.9742 | 21.74986
0.5059597 | 459.1628 | 21.75879
0.5059597 | 459.3394 | 21.76716
0.5095997 | 459.512 | 21.77534
0.5095997 | 459.6886 | 21.78371
0.5095997 | 459.8729 | 21.79244
0.5095997 | 460.0492 | 21.8008
0.5095997 | 460.2143 | 21.80862
0.5095997 | 460.3896 | 21.81693
0.5095997 | 460.5703 | 21.8255
0.5095997 | 460.7424 | 21.83365
0.5095997 | 460.9001 | 21.84112
0.5095997 | 461.0719 | 21.84926
0.5095997 | 461.2474 | 21.85758
0.5095997 | 461.4238 | 21.86594
0.5095997 | 461.5946 | 21.87403
0.5095997 | 461.765 | 21.88211
0.5095997 | 461.9521 | 21.89097
0.5095997 | 462.1208 | 21.89897
0.5132397 | 462.2875 | 21.90687
0.5132397 | 462.4632 | 21.91519
0.5132397 | 462.6478 | 21.92394
0.5132397 | 462.8198 | 21.93209
0.5132397 | 462.9926 | 21.94028
0.5132397 | 463.1638 | 21.94839
0.5132397 | 463.3403 | 21.95676
0.5132397 | 463.5143 | 21.96501
0.5132397 | 463.6782 | 21.97277
0.5132397 | 463.8614 | 21.98145
0.5132397 | 464.0492 | 21.99035
0.5132397 | 464.2192 | 21.99841
0.5132397 | 464.3849 | 22.00626
0.5132397 | 464.5668 | 22.01488
0.5132397 | 464.7471 | 22.02342
0.5132397 | 464.9168 | 22.03147
0.5132397 | 465.0794 | 22.03917
0.5168797 | 465.2533 | 22.04741
0.5168797 | 465.4362 | 22.05608
0.5168797 | 465.605 | 22.06408
0.5168797 | 465.7651 | 22.07167
0.5168797 | 465.9415 | 22.08002
0.5168797 | 466.1243 | 22.08869
0.5168797 | 466.2952 | 22.09679
0.5168797 | 466.4589 | 22.10454
0.5168797 | 466.6317 | 22.11273
0.5168797 | 466.8124 | 22.12129
0.5168797 | 466.9863 | 22.12953
0.5168797 | 467.1495 | 22.13727
0.5168797 | 467.3156 | 22.14514
0.5168797 | 467.4953 | 22.15366
0.5168797 | 467.6639 | 22.16165
0.5168797 | 467.8344 | 22.16973
0.5205197 | 468.0044 | 22.17778
0.5205197 | 468.1816 | 22.18618
0.5205197 | 468.3602 | 22.19464
0.5205197 | 468.5325 | 22.20281
0.5205197 | 468.7135 | 22.21138
0.5205197 | 468.898 | 22.22013
0.5205197 | 469.0738 | 22.22846
0.5205197 | 469.2447 | 22.23655
0.5205197 | 469.4254 | 22.24512
0.5205197 | 469.6017 | 22.25347
0.5205197 | 469.7796 | 22.2619
0.5205197 | 469.9506 | 22.27001
0.5205197 | 470.1278 | 22.2784
0.5205197 | 470.3094 | 22.28701
0.5241597 | 470.4788 | 22.29504
0.5241597 | 470.6507 | 22.30318
0.5241597 | 470.8289 | 22.31163
0.5241597 | 471.0026 | 22.31986
0.5241597 | 471.1725 | 22.32791
0.5241597 | 471.342 | 22.33594
0.5241597 | 471.5161 | 22.34419
0.5241597 | 471.6977 | 22.3528
0.5277997 | 471.872 | 22.36106
0.5277997 | 472.0467 | 22.36934
0.5277997 | 472.2196 | 22.37753
0.5277997 | 472.393 | 22.38575
0.5277997 | 472.5634 | 22.39382
0.5277997 | 472.7413 | 22.40225
0.5277997 | 472.9172 | 22.41059
0.5277997 | 473.0968 | 22.4191
0.5277997 | 473.2701 | 22.42731
0.5277997 | 473.4443 | 22.43557
0.5277997 | 473.6182 | 22.44381
0.5277997 | 473.7915 | 22.45202
0.5277997 | 473.9724 | 22.46059
0.5277997 | 474.1447 | 22.46875
0.5277997 | 474.3211 | 22.47712
0.5277997 | 474.4969 | 22.48545
0.5277997 | 474.672 | 22.49374
0.5314397 | 474.8453 | 22.50196
0.5314397 | 475.0233 | 22.51039
0.5314397 | 475.1902 | 22.5183
0.5314397 | 475.3624 | 22.52646
0.5314397 | 475.5375 | 22.53476
0.5314397 | 475.7086 | 22.54287
0.5314397 | 475.8822 | 22.55109
0.5314397 | 476.0584 | 22.55944
0.5314397 | 476.2291 | 22.56753
0.5314397 | 476.4086 | 22.57604
0.5314397 | 476.5839 | 22.58435
0.5314397 | 476.7536 | 22.59239
0.5314397 | 476.9302 | 22.60076
0.5314397 | 477.1039 | 22.60899
0.5314397 | 477.2696 | 22.61684
0.5350797 | 477.4296 | 22.62442
0.5350797 | 477.6007 | 22.63253
0.5350797 | 477.7751 | 22.64079
0.5350797 | 477.9499 | 22.64908
0.5350797 | 478.1155 | 22.65693
0.5350797 | 478.2846 | 22.66494
0.5350797 | 478.4577 | 22.67314
0.5350797 | 478.633 | 22.68145
0.5350797 | 478.802 | 22.68946
0.5350797 | 478.9752 | 22.69766
0.5350797 | 479.1603 | 22.70644
0.5350797 | 479.3365 | 22.71479
0.5350797 | 479.5071 | 22.72287
0.5350797 | 479.6765 | 22.7309
0.5387197 | 479.8484 | 22.73905
0.5387197 | 480.024 | 22.74737
0.5387197 | 480.2001 | 22.75571
0.5387197 | 480.3644 | 22.7635
0.5387197 | 480.5415 | 22.77189
0.5387197 | 480.719 | 22.7803
0.5387197 | 480.893 | 22.78854
0.5387197 | 481.0698 | 22.79692
0.5387197 | 481.242 | 22.80509
0.5387197 | 481.4202 | 22.81353
0.5387197 | 481.6049 | 22.82228
0.5387197 | 481.7791 | 22.83054
0.5387197 | 481.953 | 22.83878
0.5387197 | 482.1342 | 22.84736
0.5387197 | 482.3083 | 22.85561
0.5387197 | 482.4846 | 22.86397
0.5423597 | 482.6607 | 22.87231
0.5423597 | 482.8359 | 22.88061
0.5423597 | 483.0129 | 22.889
0.5423597 | 483.1876 | 22.89728
0.5423597 | 483.3591 | 22.90541
0.5423597 | 483.543 | 22.91412
0.5423597 | 483.72 | 22.92251
0.5423597 | 483.9014 | 22.93111
0.5423597 | 484.0829 | 22.93971
0.5423597 | 484.2549 | 22.94786
0.5423597 | 484.4291 | 22.95611
0.5423597 | 484.6042 | 22.96441
0.5423597 | 484.7792 | 22.97271
0.5423597 | 484.9572 | 22.98114
0.5459997 | 485.1276 | 22.98922
0.5459997 | 485.2921 | 22.99701
0.5459997 | 485.4678 | 23.00534
0.5459997 | 485.6334 | 23.01318
0.5459997 | 485.7985 | 23.02101
0.5459997 | 485.9663 | 23.02896
0.5459997 | 486.1358 | 23.03699
0.5459997 | 486.3084 | 23.04517
0.5459997 | 486.4884 | 23.0537
0.5459997 | 486.6579 | 23.06173
0.5459997 | 486.831 | 23.06993
0.5459997 | 486.9985 | 23.07787
0.5459997 | 487.1636 | 23.0857
0.5459997 | 487.3382 | 23.09397
0.5459997 | 487.511 | 23.10216
0.5459997 | 487.6913 | 23.1107
0.5459997 | 487.8703 | 23.11919
0.5496397 | 488.0439 | 23.12741
0.5496397 | 488.2088 | 23.13522
0.5496397 | 488.3765 | 23.14317
0.5496397 | 488.5534 | 23.15156
0.5496397 | 488.7365 | 23.16023
0.5496397 | 488.9198 | 23.16892
0.5496397 | 489.0905 | 23.17701
0.5496397 | 489.2657 | 23.18531
0.5496397 | 489.4439 | 23.19375
0.5496397 | 489.6071 | 23.20149
0.5496397 | 489.7765 | 23.20952
0.5496397 | 489.9479 | 23.21764
0.5496397 | 490.1285 | 23.2262
0.5532797 | 490.2972 | 23.23419
0.5532797 | 490.4661 | 23.24219
0.5532797 | 490.6331 | 23.25011
0.5532797 | 490.816 | 23.25878
0.5532797 | 490.9966 | 23.26734
0.5532797 | 491.1688 | 23.2755
0.5532797 | 491.3535 | 23.28425
0.5532797 | 491.5398 | 23.29307
0.5532797 | 491.7202 | 23.30162
0.5532797 | 491.8929 | 23.30981
0.5532797 | 492.0731 | 23.31835
0.5532797 | 492.2518 | 23.32681
0.5532797 | 492.4326 | 23.33538
0.5532797 | 492.6077 | 23.34368
0.5532797 | 492.7809 | 23.35189
0.5569197 | 492.965 | 23.36061
0.5569197 | 493.1385 | 23.36884
0.5569197 | 493.3128 | 23.37709
0.5569197 | 493.4943 | 23.38569
0.5569197 | 493.6772 | 23.39436
0.5569197 | 493.8599 | 23.40302
0.5569197 | 494.0377 | 23.41144
0.5569197 | 494.2202 | 23.4201
0.5569197 | 494.4021 | 23.42871
0.5569197 | 494.5752 | 23.43692
0.5569197 | 494.7472 | 23.44507
0.5569197 | 494.9301 | 23.45373
0.5569197 | 495.1052 | 23.46203
0.5569197 | 495.2785 | 23.47024
0.5569197 | 495.4521 | 23.47847
0.5569197 | 495.6305 | 23.48693
0.5569197 | 495.8059 | 23.49524
0.5569197 | 495.9724 | 23.50313
0.5605597 | 496.1462 | 23.51136
0.5605597 | 496.3276 | 23.51996
0.5605597 | 496.5017 | 23.52821
0.5605597 | 496.6727 | 23.53631
0.5605597 | 496.8497 | 23.5447
0.5605597 | 497.0287 | 23.55319
0.5605597 | 497.2049 | 23.56153
0.5605597 | 497.369 | 23.56931
0.5605597 | 497.5463 | 23.57771
0.5605597 | 497.7272 | 23.58628
0.5605597 | 497.8993 | 23.59444
0.5605597 | 498.0712 | 23.60258
0.5605597 | 498.2479 | 23.61096
0.5605597 | 498.4235 | 23.61928
0.5605597 | 498.5955 | 23.62743
0.5605597 | 498.7682 | 23.63561
0.5641997 | 498.9469 | 23.64408
0.5641997 | 499.1305 | 23.65278
0.5641997 | 499.3003 | 23.66083
0.5641997 | 499.4707 | 23.66891
0.5641997 | 499.6489 | 23.67735
0.5641997 | 499.8185 | 23.68539
0.5641997 | 499.987 | 23.69337
0.5641997 | 500.1631 | 23.70172
0.5641997 | 500.3338 | 23.70981
0.5641997 | 500.5023 | 23.71779
0.5641997 | 500.6709 | 23.72578
0.5641997 | 500.8467 | 23.73411
0.5641997 | 501.0214 | 23.74239
0.5641997 | 501.1894 | 23.75035
0.5641997 | 501.3505 | 23.75799
0.5641997 | 501.5323 | 23.7666
0.5641997 | 501.7002 | 23.77455
0.5678397 | 501.8655 | 23.78239
0.5678397 | 502.0363 | 23.79048
0.5678397 | 502.2157 | 23.79899
0.5678397 | 502.3866 | 23.80708
0.5678397 | 502.5429 | 23.81449
0.5678397 | 502.7114 | 23.82248
0.5678397 | 502.8859 | 23.83074
0.5678397 | 503.0555 | 23.83878
0.5678397 | 503.2188 | 23.84652
0.5678397 | 503.3979 | 23.85501
0.5678397 | 503.5703 | 23.86317
0.5678397 | 503.7374 | 23.8711
0.5678397 | 503.8899 | 23.87832
0.5678397 | 504.0552 | 23.88615
0.5678397 | 504.2335 | 23.8946
0.5678397 | 504.4047 | 23.90272
0.5714797 | 504.5779 | 23.91093
0.5714797 | 504.7513 | 23.91914
0.5714797 | 504.9236 | 23.92731
0.5714797 | 505.0931 | 23.93534
0.5714797 | 505.2576 | 23.94314
0.5714797 | 505.4292 | 23.95126
0.5714797 | 505.6044 | 23.95957
0.5714797 | 505.7792 | 23.96785
0.5714797 | 505.9433 | 23.97563
0.5714797 | 506.1164 | 23.98383
0.5714797 | 506.2912 | 23.99211
0.5714797 | 506.4672 | 24.00045
0.5714797 | 506.637 | 24.0085
0.5714797 | 506.8004 | 24.01625
0.5714797 | 506.9724 | 24.02439
0.5714797 | 507.1411 | 24.03239
0.5751197 | 507.306 | 24.0402
0.5751197 | 507.4636 | 24.04767
0.5751197 | 507.6321 | 24.05566
0.5751197 | 507.7882 | 24.06306
0.5751197 | 507.942 | 24.07034
0.5751197 | 508.0987 | 24.07777
0.5751197 | 508.2578 | 24.08531
0.5751197 | 508.4153 | 24.09277
0.5751197 | 508.5814 | 24.10064
0.5714797 | 508.7461 | 24.10845
0.5714797 | 508.9215 | 24.11676
0.5714797 | 509.0896 | 24.12472
0.5751197 | 509.25 | 24.13233
0.5751197 | 509.4209 | 24.14043
0.5751197 | 509.592 | 24.14853
0.5751197 | 509.7549 | 24.15625
0.5751197 | 509.9224 | 24.16419
0.5787597 | 510.0935 | 24.1723
0.5787597 | 510.26 | 24.18019
0.5787597 | 510.4199 | 24.18777
0.5787597 | 510.5773 | 24.19523
0.5787597 | 510.7432 | 24.20309
0.5751197 | 510.9094 | 24.21096
0.5751197 | 511.0722 | 24.21868
0.5751197 | 511.2264 | 24.22598
0.5751197 | 511.3867 | 24.23358
0.5751197 | 511.5495 | 24.24129
0.5751197 | 511.71 | 24.2489
0.5751197 | 511.872 | 24.25658
0.5751197 | 512.0358 | 24.26434
0.5751197 | 512.1976 | 24.27201
0.5787597 | 512.3642 | 24.2799
0.5787597 | 512.5269 | 24.28761
0.5787597 | 512.6934 | 24.2955
0.5787597 | 512.864 | 24.30358
0.5787597 | 513.0417 | 24.31201
0.5823996 | 513.2021 | 24.31961
0.5823996 | 513.3665 | 24.3274
0.5823996 | 513.532 | 24.33524
0.5787597 | 513.7037 | 24.34338
0.5787597 | 513.8744 | 24.35147
0.5787597 | 514.0413 | 24.35938
0.5787597 | 514.2133 | 24.36753
0.5787597 | 514.3781 | 24.37534
0.5787597 | 514.5483 | 24.3834
0.5787597 | 514.7084 | 24.39099
0.5787597 | 514.8836 | 24.39929
0.5787597 | 515.0519 | 24.40727
0.5823996 | 515.2234 | 24.4154
0.5823996 | 515.3911 | 24.42334
0.5823996 | 515.5554 | 24.43113
0.5823996 | 515.7252 | 24.43917
0.5823996 | 515.8965 | 24.44729
0.5823996 | 516.0683 | 24.45543
0.5860397 | 516.2388 | 24.46351
0.5860397 | 516.4153 | 24.47188
0.5860397 | 516.5901 | 24.48016
0.5860397 | 516.7638 | 24.48839
0.5823996 | 516.9312 | 24.49632
0.5823996 | 517.105 | 24.50456
0.5823996 | 517.2835 | 24.51302
0.5823996 | 517.454 | 24.5211
0.5823996 | 517.624 | 24.52915
0.5860397 | 517.7903 | 24.53703
0.5860397 | 517.9588 | 24.54502
0.5860397 | 518.1279 | 24.55303
0.5860397 | 518.2955 | 24.56098
0.5860397 | 518.4681 | 24.56915
0.5860397 | 518.6374 | 24.57718
0.5860397 | 518.8102 | 24.58537
0.5896797 | 518.9757 | 24.59321
0.5896797 | 519.1458 | 24.60127
0.5896797 | 519.312 | 24.60914
0.5896797 | 519.4831 | 24.61725
0.5896797 | 519.6558 | 24.62543
0.5860397 | 519.8241 | 24.63341
0.5860397 | 519.9897 | 24.64126
0.5860397 | 520.1559 | 24.64913
0.5860397 | 520.3203125 | 24.65693
0.5896797 | 520.4869 | 24.66482
0.5896797 | 520.6544 | 24.67276
0.5896797 | 520.8171 | 24.68047
0.5896797 | 520.9847 | 24.68841
0.5896797 | 521.1534 | 24.69641
0.5896797 | 521.3119 | 24.70391
0.5896797 | 521.4706 | 24.71144
0.5896797 | 521.629 | 24.71894
0.5896797 | 521.7905 | 24.7266
0.5896797 | 521.9527 | 24.73428
0.5896797 | 522.1125 | 24.74186
0.5896797 | 522.2748 | 24.74954
0.5896797 | 522.4409 | 24.75741
0.5896797 | 522.6042 | 24.76516
0.5896797 | 522.7643 | 24.77274
0.5896797 | 522.9318 | 24.78068
0.5896797 | 523.1014 | 24.78871
0.5896797 | 523.2642 | 24.79643
0.5933197 | 523.4369 | 24.80461
0.5933197 | 523.6126 | 24.81294
0.5933197 | 523.7795 | 24.82085
0.5933197 | 523.9509 | 24.82897
0.5933197 | 524.1219 | 24.83708
0.5933197 | 524.2954 | 24.8453
0.5969596 | 524.4681 | 24.85348
0.5969596 | 524.6372 | 24.86149
0.5933197 | 524.8064 | 24.86951
0.5933197 | 524.9858 | 24.87801
0.5933197 | 525.1499 | 24.88579
0.5933197 | 525.3156 | 24.89364
0.5933197 | 525.4815 | 24.9015
0.5933197 | 525.6525 | 24.90961
0.5933197 | 525.8217 | 24.91763
0.5933197 | 525.9847 | 24.92535
0.5933197 | 526.1567 | 24.9335
0.5969596 | 526.3254 | 24.9415
0.5969596 | 526.4942 | 24.94949
0.5969596 | 526.6633 | 24.95751
0.5969596 | 526.8373 | 24.96575
0.5969596 | 527.0028 | 24.9736
0.5969596 | 527.1739 | 24.9817
0.5969596 | 527.3429 | 24.98971
0.5969596 | 527.5123 | 24.99774
0.5969596 | 527.6859 | 25.00597
0.5969596 | 527.8453 | 25.01352
0.5969596 | 528.0128 | 25.02146
0.5969596 | 528.186 | 25.02967
0.5969596 | 528.3507 | 25.03747
0.5969596 | 528.5134 | 25.04518
0.5969596 | 528.682 | 25.05317
0.6005996 | 528.8474 | 25.06101
0.6005996 | 529.0117 | 25.06879
0.6005996 | 529.1735 | 25.07646
0.6005996 | 529.3336 | 25.08405
0.6005996 | 529.505 | 25.09217
0.6005996 | 529.671 | 25.10003
0.6005996 | 529.8345 | 25.10778
0.6005996 | 530.0021 | 25.11572
0.6005996 | 530.1741 | 25.12388
0.6005996 | 530.345 | 25.13197
0.6042397 | 530.5098 | 25.13979
0.6042397 | 530.6774 | 25.14773
0.6042397 | 530.8406 | 25.15546
0.6042397 | 531.0192 | 25.16392
0.6042397 | 531.1862 | 25.17184
0.6042397 | 531.3533 | 25.17976
0.6042397 | 531.5127 | 25.18731
0.6042397 | 531.6794 | 25.19521
0.6042397 | 531.8457 | 25.20309
0.6042397 | 532.011 | 25.21092
0.6042397 | 532.1782 | 25.21885
0.6042397 | 532.34 | 25.22652
0.6078796 | 532.5057 | 25.23437
0.6078796 | 532.6624 | 25.24179
0.6042397 | 532.8287 | 25.24967
0.6042397 | 532.9957 | 25.25759
0.6078796 | 533.1747 | 25.26607
0.6078796 | 533.3415 | 25.27397
0.6078796 | 533.5062 | 25.28178
0.6078796 | 533.6689 | 25.28949
0.6078796 | 533.838 | 25.2975
0.6078796 | 534.0079 | 25.30555
0.6078796 | 534.1829 | 25.31385
0.6078796 | 534.3585 | 25.32217
0.6078796 | 534.5279 | 25.33019
0.6078796 | 534.6951 | 25.33812
0.6078796 | 534.8612 | 25.34599
0.6078796 | 535.0314 | 25.35406
0.6078796 | 535.2032 | 25.3622
0.6078796 | 535.3759 | 25.37038
0.6078796 | 535.5479 | 25.37853
0.6078796 | 535.7167 | 25.38653
0.6078796 | 535.8868 | 25.39459
0.6078796 | 536.0528 | 25.40246
0.6078796 | 536.2236 | 25.41055
0.6078796 | 536.3901 | 25.41844
0.6078796 | 536.5522 | 25.42612
0.6078796 | 536.7267 | 25.43439
0.6078796 | 536.8939 | 25.44232
0.6078796 | 537.0645 | 25.4504
0.6115196 | 537.231 | 25.45829
0.6115196 | 537.4019 | 25.46639
0.6115196 | 537.5627 | 25.47401
0.6115196 | 537.7239 | 25.48165
0.6115196 | 537.8914 | 25.48958
0.6115196 | 538.0637 | 25.49775
0.6115196 | 538.236 | 25.50591
0.6115196 | 538.3945 | 25.51342
0.6151597 | 538.5564 | 25.5211
0.6151597 | 538.7227 | 25.52898
0.6115196 | 538.8912 | 25.53696
0.6115196 | 539.0543 | 25.54469
0.6115196 | 539.2271 | 25.55288
0.6115196 | 539.3963 | 25.5609
0.6115196 | 539.5641 | 25.56885
0.6115196 | 539.7286 | 25.57664
0.6115196 | 539.8933 | 25.58445
0.6115196 | 540.0627 | 25.59248
0.6151597 | 540.2325 | 25.60053
0.6151597 | 540.3972 | 25.60833
0.6151597 | 540.5621 | 25.61614
0.6151597 | 540.7346 | 25.62432
0.6151597 | 540.8947 | 25.63191
0.6151597 | 541.0587 | 25.63967
0.6187997 | 541.2252 | 25.64756
0.6151597 | 541.3953 | 25.65563
0.6151597 | 541.5619 | 25.66352
0.6151597 | 541.7253 | 25.67127
0.6151597 | 541.8917 | 25.67915
0.6151597 | 542.0576 | 25.68701
0.6151597 | 542.225 | 25.69494
0.6151597 | 542.384 | 25.70248
0.6151597 | 542.556 | 25.71063
0.6187997 | 542.7324 | 25.71899
0.6187997 | 542.8981 | 25.72684
0.6187997 | 543.0587 | 25.73445
0.6187997 | 543.2224 | 25.74221
0.6187997 | 543.3948 | 25.75038
0.6187997 | 543.5638 | 25.75839
0.6187997 | 543.7269 | 25.76612
0.6187997 | 543.8887 | 25.77378
0.6187997 | 544.052 | 25.78152
0.6187997 | 544.2136 | 25.78918
0.6187997 | 544.3689 | 25.79654
0.6187997 | 544.5281 | 25.80409
0.6187997 | 544.6911 | 25.81181
0.6187997 | 544.8546 | 25.81955
0.6187997 | 545.0145 | 25.82713
0.6187997 | 545.1695 | 25.83448
0.6187997 | 545.3273 | 25.84196
0.6187997 | 545.4964 | 25.84997
0.6224397 | 545.6619 | 25.85781
0.6224397 | 545.8263 | 25.8656
0.6224397 | 545.9912 | 25.87342
0.6224397 | 546.155 | 25.88118
0.6224397 | 546.3181 | 25.88891
0.6224397 | 546.481 | 25.89663
0.6224397 | 546.64 | 25.90416
0.6224397 | 546.806 | 25.91203
0.6224397 | 546.9689 | 25.91975
0.6224397 | 547.1235 | 25.92707
0.6224397 | 547.278 | 25.93439
0.6224397 | 547.4379 | 25.94197
0.6224397 | 547.5942 | 25.94938
0.6224397 | 547.7513 | 25.95682
0.6224397 | 547.9102 | 25.96436
0.6224397 | 548.0722 | 25.97203
0.6224397 | 548.2314 | 25.97958
0.6224397 | 548.389 | 25.98705
0.6260796 | 548.5496 | 25.99465
0.6260796 | 548.7049 | 26.00201
0.6260796 | 548.8718 | 26.00992
0.6260796 | 549.0308 | 26.01746
0.6260796 | 549.1933 | 26.02516
0.6260796 | 549.3622 | 26.03316
0.6260796 | 549.5299 | 26.04111
0.6260796 | 549.6822 | 26.04833
0.6260796 | 549.839 | 26.05576
0.6260796 | 549.9997 | 26.06337
0.6260796 | 550.1672 | 26.07131
0.6260796 | 550.3345 | 26.07924
0.6260796 | 550.4897 | 26.08659
0.6260796 | 550.6484 | 26.09411
0.6260796 | 550.8099 | 26.10176
0.6260796 | 550.9551 | 26.10865
0.6260796 | 551.1074 | 26.11586
0.6260796 | 551.2681 | 26.12348
0.6297196 | 551.4299 | 26.13115
0.6297196 | 551.5831 | 26.1384
0.6297196 | 551.7322 | 26.14547
0.6297196 | 551.8889 | 26.1529
0.6297196 | 552.0466 | 26.16037
0.6297196 | 552.2042 | 26.16784
0.6297196 | 552.3563 | 26.17505
0.6297196 | 552.5242 | 26.183
0.6297196 | 552.6836 | 26.19056
0.6297196 | 552.8345 | 26.19771
0.6297196 | 552.9886 | 26.20501
0.6297196 | 553.1533 | 26.21281
0.6297196 | 553.3175 | 26.2206
0.6297196 | 553.4768 | 26.22814
0.6297196 | 553.6391 | 26.23584
0.6297196 | 553.7984 | 26.24338
0.6333596 | 553.9598 | 26.25103
0.6333596 | 554.1156 | 26.25842
0.6333596 | 554.2735 | 26.2659
0.6333596 | 554.4388 | 26.27373
0.6333596 | 554.5931 | 26.28104
0.6333596 | 554.7479 | 26.28838
0.6333596 | 554.9073 | 26.29593
0.6333596 | 555.0677 | 26.30354
0.6333596 | 555.2256 | 26.31102
0.6333596 | 555.3839 | 26.31852
0.6333596 | 555.5447 | 26.32614
0.6333596 | 555.7097 | 26.33396
0.6333596 | 555.8712 | 26.34161
0.6333596 | 556.0339 | 26.34932
0.6333596 | 556.2088 | 26.35761
0.6333596 | 556.381 | 26.36577
0.6369996 | 556.5441 | 26.3735
0.6369996 | 556.7001 | 26.38089
0.6369996 | 556.868 | 26.38885
0.6369996 | 557.0342 | 26.39672
0.6369996 | 557.1971 | 26.40444
0.6369996 | 557.35 | 26.41169
0.6369996 | 557.5166 | 26.41958
0.6369996 | 557.6809 | 26.42737
0.6369996 | 557.8378 | 26.4348
0.6369996 | 557.9908 | 26.44206
0.6369996 | 558.1528 | 26.44973
0.6369996 | 558.3216 | 26.45773
0.6369996 | 558.4781 | 26.46515
0.6369996 | 558.634 | 26.47254
0.6369996 | 558.7963 | 26.48023
0.6369996 | 558.9612 | 26.48804
0.6369996 | 559.1191 | 26.49552
0.6369996 | 559.2815 | 26.50322
0.6369996 | 559.4487 | 26.51114
0.6406396 | 559.6171875 | 26.51913
0.6406396 | 559.7781 | 26.52675
0.6406396 | 559.9342 | 26.53415
0.6406396 | 560.1035 | 26.54217
0.6406396 | 560.264 | 26.54978
0.6406396 | 560.4199 | 26.55717
0.6406396 | 560.5827 | 26.56488
0.6406396 | 560.7443 | 26.57254
0.6406396 | 560.9001 | 26.57992
0.6406396 | 561.0513 | 26.58709
0.6406396 | 561.2023 | 26.59424
0.6406396 | 561.3537 | 26.60141
0.6406396 | 561.5107 | 26.60886
0.6406396 | 561.6621 | 26.61603
0.6406396 | 561.8248 | 26.62374
0.6406396 | 561.9861 | 26.63139
0.6442796 | 562.1426 | 26.6388
0.6442796 | 562.2977 | 26.64615
0.6442796 | 562.4609 | 26.65388
0.6442796 | 562.623 | 26.66156
0.6442796 | 562.7838 | 26.66918
0.6442796 | 562.9453125 | 26.67684
0.6442796 | 563.1055 | 26.68443
0.6442796 | 563.265 | 26.69199
0.6442796 | 563.4225 | 26.69945
0.6442796 | 563.5711 | 26.70649
0.6442796 | 563.7325 | 26.71414
0.6442796 | 563.8874 | 26.72148
0.6442796 | 564.0364 | 26.72854
0.6442796 | 564.1946 | 26.73604
0.6442796 | 564.3547 | 26.74363
0.6442796 | 564.5129 | 26.75112
0.6442796 | 564.6652 | 26.75834
0.6442796 | 564.8185 | 26.76561
0.6442796 | 564.9738 | 26.77296
0.6479196 | 565.1382 | 26.78076
0.6479196 | 565.2946 | 26.78816
0.6479196 | 565.4532 | 26.79568
0.6479196 | 565.6217 | 26.80367
0.6479196 | 565.7811 | 26.81122
0.6479196 | 565.9333 | 26.81843
0.6479196 | 566.0822 | 26.82549
0.6479196 | 566.2482 | 26.83335
0.6479196 | 566.4152 | 26.84127
0.6479196 | 566.5716 | 26.84868
0.6479196 | 566.7348 | 26.85641
0.6479196 | 566.8912 | 26.86383
0.6479196 | 567.0517 | 26.87143
0.6479196 | 567.2022 | 26.87856
0.6479196 | 567.3558 | 26.88584
0.6479196 | 567.517 | 26.89348
0.6479196 | 567.6909 | 26.90172
0.6479196 | 567.8558 | 26.90954
0.6515597 | 568.014 | 26.91703
0.6515597 | 568.1732 | 26.92458
0.6515597 | 568.3354 | 26.93226
0.6515597 | 568.5007 | 26.9401
0.6515597 | 568.6639 | 26.94783
0.6515597 | 568.8295 | 26.95568
0.6515597 | 568.9921 | 26.96338
0.6515597 | 569.1627 | 26.97147
0.6515597 | 569.3216 | 26.979
0.6515597 | 569.4744 | 26.98624
0.6515597 | 569.631 | 26.99366
0.6515597 | 569.8023 | 27.00178
0.6515597 | 569.9573 | 27.00912
0.6515597 | 570.1141 | 27.01655
0.6515597 | 570.2719 | 27.02403
0.6515597 | 570.4352 | 27.03177
0.6515597 | 570.5959 | 27.03938
0.6515597 | 570.742 | 27.04631
0.6515597 | 570.9025 | 27.05391
0.6515597 | 571.061 | 27.06142
0.6515597 | 571.2149 | 27.06872
0.6515597 | 571.3682 | 27.07598
0.6551996 | 571.5305 | 27.08367
0.6551996 | 571.6915 | 27.0913
0.6551996 | 571.8442 | 27.09854
0.6551996 | 571.9976 | 27.10581
0.6551996 | 572.1602 | 27.11351
0.6551996 | 572.3298 | 27.12155
0.6551996 | 572.482 | 27.12876
0.6551996 | 572.6393 | 27.13622
0.6551996 | 572.8144 | 27.14451
0.6551996 | 572.978 | 27.15227
0.6551996 | 573.1346 | 27.15969
0.6551996 | 573.2916 | 27.16713
0.6551996 | 573.4635 | 27.17527
0.6551996 | 573.6293 | 27.18313
0.6551996 | 573.7909 | 27.19079
0.6551996 | 573.949 | 27.19828
0.6551996 | 574.1153 | 27.20616
0.6588396 | 574.2823 | 27.21408
0.6588396 | 574.435 | 27.22131
0.6588396 | 574.599 | 27.22908
0.6588396 | 574.7715 | 27.23726
0.6588396 | 574.9409 | 27.24528
0.6588396 | 575.1014 | 27.25289
0.6588396 | 575.2648 | 27.26063
0.6588396 | 575.4346 | 27.26868
0.6588396 | 575.6 | 27.27652
0.6588396 | 575.7706 | 27.2846
0.6588396 | 575.9477 | 27.29299
0.6588396 | 576.1193 | 27.30113
0.6588396 | 576.2781 | 27.30865
0.6588396 | 576.4354 | 27.3161
0.6588396 | 576.5985 | 27.32384
0.6624796 | 576.7623 | 27.3316
0.6624796 | 576.9243 | 27.33927
0.6624796 | 577.0778 | 27.34655
0.6624796 | 577.2423 | 27.35434
0.6624796 | 577.4038 | 27.362
0.6624796 | 577.5662 | 27.36969
0.6624796 | 577.7303 | 27.37747
0.6624796 | 577.8922 | 27.38514
0.6624796 | 578.0597 | 27.39308
0.6624796 | 578.2256 | 27.40094
0.6624796 | 578.3894 | 27.4087
0.6624796 | 578.5604 | 27.4168
0.6624796 | 578.7314 | 27.42491
0.6624796 | 578.8925 | 27.43254
0.6661196 | 579.0566 | 27.44032
0.6661196 | 579.2106 | 27.44762
0.6661196 | 579.3685 | 27.4551
0.6661196 | 579.5361 | 27.46304
0.6661196 | 579.6942 | 27.47053
0.6661196 | 579.8529 | 27.47805
0.6661196 | 580.0135 | 27.48566
0.6661196 | 580.1683 | 27.493
0.6661196 | 580.3287 | 27.5006
0.6661196 | 580.4803 | 27.50779
0.6661196 | 580.6342 | 27.51508
0.6661196 | 580.791 | 27.52251
0.6661196 | 580.9448 | 27.5298
0.6661196 | 581.101 | 27.5372
0.6661196 | 581.2569 | 27.54459
0.6661196 | 581.412 | 27.55194
0.6661196 | 581.5699 | 27.55942
0.6661196 | 581.7235 | 27.5667
0.6661196 | 581.8761 | 27.57393
0.6661196 | 582.037 | 27.58156
0.6661196 | 582.2026 | 27.5894
0.6661196 | 582.3621 | 27.59696
0.6697596 | 582.5125 | 27.60409
0.6697596 | 582.6678 | 27.61145
0.6697596 | 582.83 | 27.61913
0.6697596 | 582.9828 | 27.62637
0.6697596 | 583.1331 | 27.63349
0.6697596 | 583.2889 | 27.64088
0.6697596 | 583.4471 | 27.64838
0.6697596 | 583.6033 | 27.65578
0.6697596 | 583.7414 | 27.66232
0.6697596 | 583.8926 | 27.66949
0.6697596 | 584.0549 | 27.67718
0.6697596 | 584.2117 | 27.68461
0.6697596 | 584.3566 | 27.69148
0.6697596 | 584.5184 | 27.69914
0.6697596 | 584.6833 | 27.70696
0.6697596 | 584.8372 | 27.71425
0.6697596 | 584.9868 | 27.72134
0.6697596 | 585.1482 | 27.72899
0.6733996 | 585.3085 | 27.73659
0.6733996 | 585.4632 | 27.74392
0.6733996 | 585.6145 | 27.75109
0.6733996 | 585.7641 | 27.75817
0.6733996 | 585.918 | 27.76547
0.6733996 | 586.0658 | 27.77247
0.6733996 | 586.2129 | 27.77944
0.6733996 | 586.3606 | 27.78644
0.6733996 | 586.511 | 27.79357
0.6733996 | 586.6569 | 27.80048
0.6733996 | 586.812 | 27.80783
0.6733996 | 586.9601 | 27.81485
0.6733996 | 587.1057 | 27.82175
0.6733996 | 587.2606 | 27.82909
0.6733996 | 587.4178 | 27.83654
0.6733996 | 587.5612 | 27.84334
0.6770396 | 587.7145 | 27.8506
0.6770396 | 587.8714 | 27.85804
0.6770396 | 588.0211 | 27.86513
0.6770396 | 588.1689 | 27.87213
0.6770396 | 588.3203 | 27.87931
0.6770396 | 588.4816 | 27.88695
0.6770396 | 588.6427 | 27.89459
0.6770396 | 588.7958 | 27.90184
0.6770396 | 588.9438 | 27.90886
0.6770396 | 589.1049 | 27.91649
0.6770396 | 589.2552 | 27.92361
0.6770396 | 589.4075 | 27.93083
0.6733996 | 589.5625 | 27.93817
0.6733996 | 589.7198 | 27.94563
0.6770396 | 589.8741 | 27.95294
0.6770396 | 590.0208 | 27.95989
0.6770396 | 590.1702 | 27.96697
0.6770396 | 590.3177 | 27.97396
0.6770396 | 590.4697 | 27.98116
0.6770396 | 590.621 | 27.98833
0.6770396 | 590.7745 | 27.99561
0.6770396 | 590.9338 | 28.00315
0.6806796 | 591.0909 | 28.0106
0.6806796 | 591.2403 | 28.01768
0.6806796 | 591.3885 | 28.02471
0.6806796 | 591.545 | 28.03212
0.6806796 | 591.7008 | 28.0395
0.6806796 | 591.8539 | 28.04676
0.6806796 | 592.0074 | 28.05403
0.6806796 | 592.1636 | 28.06143
0.6806796 | 592.3134 | 28.06853
0.6806796 | 592.4559 | 28.07529
0.6806796 | 592.6013 | 28.08218
0.6806796 | 592.7597 | 28.08968
0.6806796 | 592.9116 | 28.09688
0.6806796 | 593.0615 | 28.10398
0.6843196 | 593.2157 | 28.11129
0.6843196 | 593.3681 | 28.11851
0.6843196 | 593.524 | 28.1259
0.6843196 | 593.6756 | 28.13308
0.6843196 | 593.8306 | 28.14043
0.6843196 | 593.9982 | 28.14837
0.6806796 | 594.1607 | 28.15607
0.6843196 | 594.3104 | 28.16316
0.6843196 | 594.4743 | 28.17093
0.6843196 | 594.6353 | 28.17856
0.6843196 | 594.7948 | 28.18612
0.6843196 | 594.948 | 28.19338
0.6843196 | 595.1038 | 28.20076
0.6843196 | 595.2662 | 28.20846
0.6843196 | 595.4307 | 28.21626
0.6843196 | 595.5795 | 28.22331
0.6843196 | 595.7377 | 28.2308
0.6843196 | 595.8977 | 28.23839
0.6843196 | 596.0554 | 28.24586
0.6843196 | 596.209 | 28.25314
0.6843196 | 596.3624 | 28.26041
0.6843196 | 596.5274 | 28.26823
0.6843196 | 596.688 | 28.27584
0.6843196 | 596.8487 | 28.28345
0.6843196 | 596.9979 | 28.29052
0.6843196 | 597.1595 | 28.29818
0.6879596 | 597.3214 | 28.30585
0.6879596 | 597.4854 | 28.31362
0.6879596 | 597.6433 | 28.32111
0.6879596 | 597.8046 | 28.32875
0.6879596 | 597.9703 | 28.3366
0.6879596 | 598.1342 | 28.34437
0.6879596 | 598.2912 | 28.35181
0.6879596 | 598.4504 | 28.35935
0.6879596 | 598.6156 | 28.36718
0.6879596 | 598.7752 | 28.37474
0.6879596 | 598.926 | 28.38189
0.6879596 | 599.077 | 28.38905
0.6879596 | 599.2343 | 28.3965
0.6879596 | 599.3853 | 28.40365
0.6879596 | 599.5379 | 28.41089
0.6879596 | 599.6873 | 28.41797
0.6879596 | 599.8427 | 28.42533
0.6915996 | 599.9916 | 28.43239
0.6915996 | 600.1431 | 28.43957
0.6915996 | 600.2973 | 28.44687
0.6915996 | 600.4533 | 28.45427
0.6915996 | 600.6151 | 28.46193
0.6915996 | 600.7692 | 28.46924
0.6915996 | 600.9277 | 28.47675
0.6915996 | 601.08 | 28.48396
0.6915996 | 601.237 | 28.4914
0.6915996 | 601.396 | 28.49894
0.6915996 | 601.5468 | 28.50609
0.6915996 | 601.6979 | 28.51324
0.6915996 | 601.8492 | 28.52042
0.6915996 | 602.0019 | 28.52765
0.6915996 | 602.1517 | 28.53475
0.6952396 | 602.2983 | 28.5417
0.6952396 | 602.4438 | 28.54859
0.6952396 | 602.5956 | 28.55579
0.6952396 | 602.7443 | 28.56283
0.6952396 | 602.8868 | 28.56958
0.6952396 | 603.0396 | 28.57682
0.6952396 | 603.1936 | 28.58412
0.6952396 | 603.3417 | 28.59114
0.6952396 | 603.4917 | 28.59825
0.6952396 | 603.637 | 28.60514
0.6988796 | 603.7872 | 28.61225
0.6988796 | 603.9448 | 28.61972
0.6988796 | 604.0917 | 28.62668
0.6988796 | 604.246 | 28.634
0.6988796 | 604.4015 | 28.64136
0.6988796 | 604.5496 | 28.64838
0.6988796 | 604.704 | 28.6557
0.6988796 | 604.8608 | 28.66313
0.6988796 | 605.0175 | 28.67055
0.6988796 | 605.1775 | 28.67814
0.6988796 | 605.3405 | 28.68586
0.6988796 | 605.502 | 28.69351
0.6988796 | 605.6576 | 28.70089
0.6988796 | 605.8163 | 28.70841
0.6988796 | 605.9728 | 28.71583
0.6988796 | 606.1326 | 28.72339
0.6988796 | 606.2888 | 28.7308
0.6988796 | 606.4337 | 28.73766
0.6988796 | 606.5792 | 28.74456
0.6988796 | 606.7301 | 28.75171
0.6988796 | 606.8729 | 28.75848
0.6988796 | 607.0151 | 28.76522
0.6988796 | 607.1683 | 28.77248
0.6988796 | 607.3154 | 28.77945
0.6988796 | 607.4695 | 28.78675
0.6988796 | 607.6194 | 28.79385
0.7025196 | 607.7729 | 28.80113
0.7025196 | 607.9358 | 28.80885
0.7025196 | 608.0973 | 28.8165
0.7025196 | 608.2531 | 28.82388
0.7025196 | 608.4142 | 28.83152
0.7025196 | 608.5751 | 28.83914
0.7025196 | 608.7294 | 28.84645
0.7025196 | 608.8802 | 28.8536
0.7025196 | 609.0284 | 28.86062
0.7025196 | 609.1863 | 28.8681
0.7025196 | 609.3377 | 28.87528
0.7025196 | 609.4866 | 28.88234
0.7025196 | 609.6375 | 28.88948
0.7025196 | 609.7949 | 28.89695
0.7025196 | 609.944 | 28.90401
0.7025196 | 610.0921 | 28.91103
0.7025196 | 610.2496 | 28.91849
0.7025196 | 610.4127 | 28.92622
0.7025196 | 610.5686 | 28.93361
0.7025196 | 610.713 | 28.94045
0.7061596 | 610.8724 | 28.948
0.7061596 | 611.0363 | 28.95577
0.7061596 | 611.1866 | 28.9629
0.7061596 | 611.3354 | 28.96995
0.7061596 | 611.4912 | 28.97733
0.7061596 | 611.6558 | 28.98513
0.7061596 | 611.8137 | 28.99261
0.7061596 | 611.9598 | 28.99954
0.7061596 | 612.1212 | 29.00718
0.7061596 | 612.2855 | 29.01497
0.7061596 | 612.4373 | 29.02216
0.7061596 | 612.5869 | 29.02925
0.7061596 | 612.7478 | 29.03688
0.7061596 | 612.9026 | 29.04421
0.7061596 | 613.0626 | 29.0518
0.7061596 | 613.2111 | 29.05883
0.7061596 | 613.363 | 29.06603
0.7061596 | 613.5239 | 29.07366
0.7061596 | 613.6807 | 29.08108
0.7097996 | 613.8372 | 29.0885
0.7097996 | 613.9885 | 29.09567
0.7097996 | 614.1422 | 29.10296
0.7097996 | 614.2997 | 29.11042
0.7097996 | 614.4657 | 29.11829
0.7097996 | 614.6209 | 29.12564
0.7097996 | 614.7767 | 29.13302
0.7097996 | 614.9324 | 29.1404
0.7097996 | 615.0914 | 29.14794
0.7097996 | 615.2405 | 29.155
0.7097996 | 615.3941 | 29.16228
0.7097996 | 615.5576 | 29.17003
0.7097996 | 615.7158 | 29.17752
0.7097996 | 615.8686 | 29.18477
0.7097996 | 616.0153 | 29.19172
0.7097996 | 616.1669 | 29.1989
0.7097996 | 616.3215 | 29.20623
0.7097996 | 616.4763 | 29.21356
0.7134396 | 616.629 | 29.2208
0.7134396 | 616.7867 | 29.22827
0.7134396 | 616.944 | 29.23573
0.7134396 | 617.0934 | 29.24281
0.7134396 | 617.2509 | 29.25027
0.7134396 | 617.4089 | 29.25776
0.7134396 | 617.5634 | 29.26508
0.7134396 | 617.7195 | 29.27248
0.7134396 | 617.8723 | 29.27971
0.7134396 | 618.0367 | 29.28751
0.7134396 | 618.2001 | 29.29525
0.7134396 | 618.3519 | 29.30245
0.7134396 | 618.5035 | 29.30963
0.7134396 | 618.662 | 29.31714
0.7134396 | 618.8128 | 29.32429
0.7134396 | 618.9554 | 29.33104
0.7170796 | 619.1078 | 29.33827
0.7170796 | 619.2599 | 29.34547
0.7170796 | 619.4099 | 29.35258
0.7170796 | 619.5516 | 29.3593
0.7170796 | 619.6928 | 29.36599
0.7170796 | 619.8472 | 29.3733
0.7170796 | 619.997 | 29.3804
0.7170796 | 620.142 | 29.38727
0.7170796 | 620.2938 | 29.39447
0.7170796 | 620.4558 | 29.40214
0.7207196 | 620.6053 | 29.40923
0.7207196 | 620.759 | 29.41651
0.7207196 | 620.9112 | 29.42372
0.7207196 | 621.0684 | 29.43117
0.7207196 | 621.2216 | 29.43843
0.7207196 | 621.3768 | 29.44579
0.7207196 | 621.5341 | 29.45324
0.7207196 | 621.6857 | 29.46042
0.7207196 | 621.8337 | 29.46744
0.7207196 | 621.9803 | 29.47439
0.7207196 | 622.1315 | 29.48155
0.7207196 | 622.2798 | 29.48858
0.7207196 | 622.4296875 | 29.49568
0.7207196 | 622.5753 | 29.50258
0.7207196 | 622.7238 | 29.50962
0.7207196 | 622.8621 | 29.51617
0.7207196 | 623.0068 | 29.52303
0.7207196 | 623.1569 | 29.53014
0.7207196 | 623.3104 | 29.53742
0.7243596 | 623.4611 | 29.54456
0.7243596 | 623.6133 | 29.55177
0.7243596 | 623.7619 | 29.55881
0.7243596 | 623.9139 | 29.56602
0.7243596 | 624.0656 | 29.5732
0.7243596 | 624.2151 | 29.58029
0.7243596 | 624.3693 | 29.5876
0.7243596 | 624.5162 | 29.59456
0.7243596 | 624.6654 | 29.60163
0.7243596 | 624.8111 | 29.60853
0.7243596 | 624.9575 | 29.61547
0.7243596 | 625.1033 | 29.62238
0.7243596 | 625.2499 | 29.62933
0.7243596 | 625.3967 | 29.63628
0.7279996 | 625.5398 | 29.64306
0.7243596 | 625.683 | 29.64985
0.7279996 | 625.8197 | 29.65633
0.7279996 | 625.9636 | 29.66315
0.7279996 | 626.1015 | 29.66968
0.7279996 | 626.2417 | 29.67633
0.7279996 | 626.3857 | 29.68315
0.7279996 | 626.5327 | 29.69011
0.7279996 | 626.6794 | 29.69707
0.7279996 | 626.8228 | 29.70386
0.7279996 | 626.9716 | 29.71092
0.7279996 | 627.1234 | 29.71811
0.7279996 | 627.2766 | 29.72537
0.7316396 | 627.4313 | 29.7327
0.7316396 | 627.5848 | 29.73997
0.7316396 | 627.7349 | 29.74708
0.7316396 | 627.8865 | 29.75427
0.7316396 | 628.031 | 29.76112
0.7316396 | 628.1741 | 29.7679
0.7316396 | 628.3259 | 29.77509
0.7316396 | 628.4712 | 29.78198
0.7316396 | 628.6123 | 29.78866
0.7316396 | 628.7578125 | 29.79556
0.7316396 | 628.9039 | 29.80248
0.7316396 | 629.0544 | 29.80961
0.7316396 | 629.1976 | 29.8164
0.7316396 | 629.3376 | 29.82303
0.7316396 | 629.4835 | 29.82995
0.7352796 | 629.6317 | 29.83697
0.7352796 | 629.7745 | 29.84374
0.7352796 | 629.9101 | 29.85016
0.7352796 | 630.0584 | 29.85719
0.7352796 | 630.2048 | 29.86413
0.7352796 | 630.3489 | 29.87096
0.7352796 | 630.4906 | 29.87767
0.7352796 | 630.6401 | 29.88476
0.7352796 | 630.7903 | 29.89187
0.7352796 | 630.9385 | 29.8989
0.7352796 | 631.0883 | 29.90599
0.7352796 | 631.2366 | 29.91303
0.7352796 | 631.3939 | 29.92048
0.7352796 | 631.5458 | 29.92768
0.7352796 | 631.6992 | 29.93494
0.7352796 | 631.8511 | 29.94214
0.7352796 | 632.0038 | 29.94938
0.7389196 | 632.1566 | 29.95662
0.7389196 | 632.3085 | 29.96382
0.7389196 | 632.4556 | 29.97079
0.7389196 | 632.6067 | 29.97795
0.7389196 | 632.7527 | 29.98487
0.7389196 | 632.9058 | 29.99212
0.7389196 | 633.0475 | 29.99884
0.7389196 | 633.1932 | 30.00574
0.7389196 | 633.3433 | 30.01285
0.7389196 | 633.4945 | 30.02002
0.7389196 | 633.6438 | 30.0271
0.7389196 | 633.792 | 30.03412
0.7389196 | 633.9457 | 30.0414
0.7389196 | 634.0907 | 30.04827
0.7389196 | 634.2463 | 30.05565
0.7389196 | 634.3912 | 30.06251
0.7389196 | 634.5392 | 30.06953
0.7389196 | 634.6904 | 30.07669
0.7389196 | 634.8357 | 30.08358
0.7425596 | 634.9785 | 30.09035
0.7425596 | 635.1218 | 30.09713
0.7425596 | 635.2712 | 30.10422
0.7425596 | 635.421 | 30.11132
0.7425596 | 635.5723 | 30.11849
0.7425596 | 635.717 | 30.12534
0.7425596 | 635.8657 | 30.13239
0.7425596 | 636.0129 | 30.13937
0.7425596 | 636.1595 | 30.14631
0.7425596 | 636.3013 | 30.15303
0.7425596 | 636.4532 | 30.16023
0.7425596 | 636.6033 | 30.16734
0.7425596 | 636.7452 | 30.17407
0.7461996 | 636.8937 | 30.1811
0.7461996 | 637.0419 | 30.18812
0.7461996 | 637.1955 | 30.1954
0.7461996 | 637.342 | 30.20235
0.7461996 | 637.4957 | 30.20963
0.7461996 | 637.642 | 30.21656
0.7461996 | 637.7927 | 30.22371
0.7461996 | 637.9333 | 30.23037
0.7461996 | 638.0801 | 30.23732
0.7461996 | 638.2316 | 30.2445
0.7461996 | 638.3707 | 30.25109
0.7461996 | 638.5101 | 30.2577
0.7461996 | 638.6545 | 30.26455
0.7461996 | 638.8013 | 30.2715
0.7461996 | 638.9459 | 30.27835
0.7461996 | 639.0942 | 30.28538
0.7461996 | 639.2348 | 30.29204
0.7498396 | 639.3779 | 30.29882
0.7498396 | 639.5187 | 30.30549
0.7498396 | 639.66 | 30.31219
0.7498396 | 639.8081 | 30.31921
0.7498396 | 639.9505 | 30.32596
0.7498396 | 640.0864 | 30.3324
0.7498396 | 640.2302 | 30.33921
0.7498396 | 640.3661 | 30.34565
0.7498396 | 640.5026 | 30.35212
0.7498396 | 640.6461 | 30.35892
0.7498396 | 640.7936 | 30.36591
0.7498396 | 640.9344 | 30.37259
0.7498396 | 641.0765 | 30.37932
0.7498396 | 641.2181 | 30.38603
0.7498396 | 641.3683 | 30.39315
0.7534795 | 641.5122 | 30.39996
0.7534795 | 641.6553 | 30.40675
0.7534795 | 641.8049 | 30.41383
0.7534795 | 641.9509 | 30.42075
0.7534795 | 642.0928 | 30.42748
0.7534795 | 642.2316 | 30.43406
0.7534795 | 642.381 | 30.44113
0.7534795 | 642.5269 | 30.44805
0.7534795 | 642.6746 | 30.45505
0.7534795 | 642.8157 | 30.46174
0.7571195 | 642.9653 | 30.46882
0.7571195 | 643.1093 | 30.47565
0.7534795 | 643.2525 | 30.48243
0.7534795 | 643.4068 | 30.48975
0.7534795 | 643.5651 | 30.49725
0.7534795 | 643.7165 | 30.50442
0.7534795 | 643.8661 | 30.51151
0.7534795 | 644.0165 | 30.51864
0.7571195 | 644.1657 | 30.52571
0.7571195 | 644.3163 | 30.53285
0.7571195 | 644.464 | 30.53984
0.7571195 | 644.6141 | 30.54696
0.7571195 | 644.7695 | 30.55432
0.7571195 | 644.9142 | 30.56118
0.7571195 | 645.0535 | 30.56778
0.7571195 | 645.1982 | 30.57464
0.7571195 | 645.3448 | 30.58159
0.7571195 | 645.4898 | 30.58845
0.7571195 | 645.6349 | 30.59533
0.7571195 | 645.7871 | 30.60254
0.7571195 | 645.9296 | 30.60929
0.7571195 | 646.0714 | 30.61601
0.7571195 | 646.212 | 30.62268
0.7571195 | 646.3614 | 30.62976
0.7607595 | 646.5092 | 30.63676
0.7607595 | 646.6583 | 30.64383
0.7607595 | 646.8022 | 30.65065
0.7607595 | 646.9482 | 30.65757
0.7607595 | 647.0922 | 30.66439
0.7607595 | 647.227 | 30.67078
0.7607595 | 647.368 | 30.67746
0.7607595 | 647.5181 | 30.68457
0.7607595 | 647.6658 | 30.69157
0.7607595 | 647.8032 | 30.69808
0.7607595 | 647.9434 | 30.70472
0.7571195 | 648.0904 | 30.71169
0.7571195 | 648.241 | 30.71883
0.7571195 | 648.3833 | 30.72557
0.7607595 | 648.5306 | 30.73255
0.7607595 | 648.6793 | 30.7396
0.7607595 | 648.827 | 30.7466
0.7643996 | 648.9725 | 30.75349
0.7643996 | 649.1212 | 30.76054
0.7643996 | 649.275 | 30.76783
0.7643996 | 649.4335 | 30.77534
0.7643996 | 649.5792 | 30.78224
0.7643996 | 649.7258 | 30.78919
0.7643996 | 649.8754 | 30.79628
0.7643996 | 650.0274 | 30.80348
0.7643996 | 650.1766 | 30.81055
0.7643996 | 650.3352 | 30.81807
0.7607595 | 650.4912 | 30.82546
0.7607595 | 650.640625 | 30.83254
0.7607595 | 650.7885 | 30.83955
0.7607595 | 650.9288 | 30.8462
0.7643996 | 651.0803 | 30.85338
0.7643996 | 651.2302 | 30.86048
0.7643996 | 651.3806 | 30.86761
0.7643996 | 651.5269 | 30.87454
0.7680396 | 651.6859 | 30.88208
0.7680396 | 651.8293 | 30.88887
0.7680396 | 651.9619 | 30.89515
0.7680396 | 652.1103 | 30.90219
0.7680396 | 652.2646 | 30.9095
0.7680396 | 652.4161 | 30.91668
0.7680396 | 652.5647 | 30.92372
0.7680396 | 652.7145 | 30.93082
0.7680396 | 652.8583 | 30.93763
0.7680396 | 653.0068 | 30.94467
0.7680396 | 653.1503 | 30.95147
0.7680396 | 653.2964 | 30.9584
0.7680396 | 653.453125 | 30.96582
0.7680396 | 653.6029 | 30.97292
0.7680396 | 653.7449 | 30.97965
0.7680396 | 653.893 | 30.98667
0.7716796 | 654.0406 | 30.99366
0.7716796 | 654.1833 | 31.00042
0.7716796 | 654.3344 | 31.00758
0.7753196 | 654.4774 | 31.01436
0.7753196 | 654.6201 | 31.02112
0.7716796 | 654.7759 | 31.0285
0.7680396 | 654.9277 | 31.0357
0.7680396 | 655.0718 | 31.04253
0.7680396 | 655.218 | 31.04945
0.7716796 | 655.3642 | 31.05638
0.7716796 | 655.5115 | 31.06336
0.7753196 | 655.6531 | 31.07007
0.7753196 | 655.7953 | 31.07681
0.7716796 | 655.9444 | 31.08388
0.7716796 | 656.0914 | 31.09084
0.7716796 | 656.2231 | 31.09709
0.7753196 | 656.359375 | 31.10354
0.7753196 | 656.501 | 31.11025
0.7789595 | 656.6437 | 31.11701
0.7789595 | 656.7887 | 31.12389
0.7789595 | 656.9267 | 31.13043
0.7753196 | 657.0779 | 31.13759
0.7753196 | 657.2296 | 31.14478
0.7753196 | 657.3716 | 31.15151
0.7753196 | 657.5158 | 31.15834
0.7753196 | 657.6696 | 31.16563
0.7753196 | 657.8196 | 31.17274
0.7753196 | 657.9662 | 31.17969
0.7753196 | 658.1042 | 31.18622
0.7753196 | 658.2535 | 31.1933
0.7753196 | 658.4056 | 31.20051
0.7753196 | 658.5441 | 31.20707
0.7789595 | 658.6816 | 31.21359
0.7789595 | 658.8203125 | 31.22016
0.7789595 | 658.9626 | 31.2269
0.7825995 | 659.0931 | 31.23309
0.7825995 | 659.2261 | 31.23939
0.7789595 | 659.3654 | 31.24599
0.7789595 | 659.5043 | 31.25257
0.7789595 | 659.631 | 31.25858
0.7789595 | 659.7625 | 31.26481
0.7789595 | 659.9053 | 31.27157
0.7789595 | 660.0433 | 31.27811
0.7825995 | 660.1837 | 31.28477
0.7825995 | 660.3256 | 31.29149
0.7825995 | 660.4744 | 31.29854
0.7825995 | 660.6213 | 31.30551
0.7825995 | 660.7596 | 31.31206
0.7825995 | 660.9052 | 31.31896
0.7825995 | 661.0471 | 31.32568
0.7825995 | 661.1888 | 31.3324
0.7825995 | 661.3251 | 31.33886
0.7825995 | 661.4648 | 31.34548
0.7825995 | 661.6041 | 31.35208
0.7825995 | 661.7384 | 31.35844
0.7789595 | 661.8727 | 31.36481
0.7789595 | 662.002 | 31.37093
0.7789595 | 662.14 | 31.37747
0.7825995 | 662.2789 | 31.38406
0.7825995 | 662.4219 | 31.39083
0.7825995 | 662.5534 | 31.39706
0.7862395 | 662.691 | 31.40358
0.7862395 | 662.8388 | 31.41059
0.7862395 | 662.9786 | 31.41721
0.7862395 | 663.1149 | 31.42367
0.7862395 | 663.2543 | 31.43028
0.7862395 | 663.4004 | 31.4372
0.7862395 | 663.5417 | 31.4439
0.7862395 | 663.6699 | 31.44997
0.7862395 | 663.8026 | 31.45626
0.7862395 | 663.9431 | 31.46292
0.7862395 | 664.0744 | 31.46914
0.7862395 | 664.2018 | 31.47518
0.7825995 | 664.3355 | 31.48151
0.7825995 | 664.473 | 31.48803
0.7862395 | 664.6115 | 31.49459
0.7862395 | 664.7434 | 31.50084
0.7862395 | 664.8736 | 31.50701
0.7862395 | 665.0146 | 31.51369
0.7862395 | 665.1526 | 31.52023
0.7862395 | 665.292 | 31.52684
0.7862395 | 665.4326 | 31.5335
0.7898795 | 665.5669 | 31.53987
0.7898795 | 665.7049 | 31.54641
0.7898795 | 665.8457 | 31.55308
0.7898795 | 665.98 | 31.55944
0.7898795 | 666.1204 | 31.56609
0.7898795 | 666.2623 | 31.57282
0.7898795 | 666.4055 | 31.57961
0.7898795 | 666.5444 | 31.58619
0.7898795 | 666.6838 | 31.59279
0.7898795 | 666.8297 | 31.59971
0.7898795 | 666.9718 | 31.60644
0.7898795 | 667.1159 | 31.61327
0.7898795 | 667.256 | 31.61991
0.7898795 | 667.4023 | 31.62685
0.7898795 | 667.5399 | 31.63336
0.7898795 | 667.6719 | 31.63962
0.7898795 | 667.8109 | 31.64621
0.7935195 | 667.9507 | 31.65283
0.7935195 | 668.0881 | 31.65934
0.7935195 | 668.2194 | 31.66557
0.7935195 | 668.3684 | 31.67263
0.7935195 | 668.5114 | 31.6794
0.7935195 | 668.6495 | 31.68595
0.7935195 | 668.793 | 31.69274
0.7935195 | 668.9423 | 31.69982
0.7935195 | 669.0904 | 31.70684
0.7935195 | 669.2357 | 31.71372
0.7935195 | 669.3781 | 31.72047
0.7935195 | 669.5259 | 31.72748
0.7935195 | 669.677 | 31.73464
0.7935195 | 669.8134 | 31.7411
0.7935195 | 669.9512 | 31.74763
0.7935195 | 670.0918 | 31.75429
0.7971595 | 670.2311 | 31.7609
0.7971595 | 670.3657 | 31.76727
0.7971595 | 670.5065 | 31.77394
0.7971595 | 670.6529 | 31.78088
0.7971595 | 670.7996 | 31.78783
0.7971595 | 670.9373 | 31.79436
0.7971595 | 671.0763 | 31.80095
0.7971595 | 671.217 | 31.80762
0.7971595 | 671.3578 | 31.81429
0.7971595 | 671.5059 | 31.82131
0.7971595 | 671.6468 | 31.82798
0.7971595 | 671.7931 | 31.83491
0.7971595 | 671.9488 | 31.84229
0.7971595 | 672.0927 | 31.84911
0.8007996 | 672.2413 | 31.85616
0.8007996 | 672.3927 | 31.86333
0.8007996 | 672.5397 | 31.87029
0.8007996 | 672.6851 | 31.87718
0.8007996 | 672.8311 | 31.8841
0.8007996 | 672.9698 | 31.89068
0.8007996 | 673.1066 | 31.89716
0.8007996 | 673.2499 | 31.90395
0.8007996 | 673.3774 | 31.90999
0.8007996 | 673.5075 | 31.91616
0.8007996 | 673.6423 | 31.92255
0.8007996 | 673.7734 | 31.92876
0.8007996 | 673.9027 | 31.93488
0.8007996 | 674.037 | 31.94125
0.8007996 | 674.1789 | 31.94797
0.8007996 | 674.3204 | 31.95468
0.8007996 | 674.4698 | 31.96176
0.8007996 | 674.6053 | 31.96818
0.8044396 | 674.7443 | 31.97476
0.8044396 | 674.8864 | 31.9815
0.8044396 | 675.0253 | 31.98808
0.8044396 | 675.1633 | 31.99462
0.8044396 | 675.3085 | 32.0015
0.8044396 | 675.4517 | 32.00829
0.8044396 | 675.5854 | 32.01462
0.8044396 | 675.7164 | 32.02083
0.8044396 | 675.8471 | 32.02703
0.8044396 | 675.9857 | 32.03359
0.8044396 | 676.1249 | 32.04019
0.8044396 | 676.254 | 32.04631
0.8044396 | 676.3834 | 32.05244
0.8044396 | 676.5167 | 32.05876
0.8044396 | 676.655 | 32.06531
0.8044396 | 676.7857 | 32.0715
0.8044396 | 676.9218 | 32.07795
0.8044396 | 677.0667 | 32.08482
0.8080795 | 677.2054 | 32.09139
0.8080795 | 677.3459 | 32.09805
0.8080795 | 677.4874 | 32.10475
0.8080795 | 677.6373 | 32.11186
0.8080795 | 677.7788 | 32.11857
0.8080795 | 677.923 | 32.1254
0.8080795 | 678.059 | 32.13184
0.8080795 | 678.2043 | 32.13873
0.8080795 | 678.3383 | 32.14508
0.8080795 | 678.4759 | 32.1516
0.8080795 | 678.6141 | 32.15815
0.8080795 | 678.7491 | 32.16454
0.8080795 | 678.8847 | 32.17097
0.8080795 | 679.0142 | 32.17711
0.8080795 | 679.1519 | 32.18363
0.8080795 | 679.2875 | 32.19006
0.8117195 | 679.4211 | 32.19639
0.8117195 | 679.5558 | 32.20277
0.8117195 | 679.6946 | 32.20935
0.8117195 | 679.829 | 32.21572
0.8117195 | 679.9633 | 32.22208
0.8153595 | 680.1064 | 32.22887
0.8153595 | 680.2475 | 32.23555
0.8153595 | 680.3893 | 32.24227
0.8153595 | 680.5325 | 32.24906
0.8153595 | 680.6732 | 32.25572
0.8117195 | 680.8165 | 32.26252
0.8117195 | 680.9567 | 32.26916
0.8117195 | 681.101 | 32.27599
0.8117195 | 681.243 | 32.28273
0.8117195 | 681.3843 | 32.28942
0.8153595 | 681.5212 | 32.29591
0.8153595 | 681.6539 | 32.3022
0.8153595 | 681.7888 | 32.30859
0.8117195 | 681.9156 | 32.3146
0.8117195 | 682.0501 | 32.32097
0.8117195 | 682.1783 | 32.32705
0.8153595 | 682.3141 | 32.33349
0.8153595 | 682.4503 | 32.33994
0.8153595 | 682.5775 | 32.34596
0.8153595 | 682.7083 | 32.35216
0.8153595 | 682.8369 | 32.35826
0.8153595 | 682.9748 | 32.36479
0.8153595 | 683.1138 | 32.37138
0.8153595 | 683.2543 | 32.37804
0.8153595 | 683.3958 | 32.38474
0.8189995 | 683.5383 | 32.39149
0.8189995 | 683.679 | 32.39816
0.8189995 | 683.8185 | 32.40477
0.8189995 | 683.9658 | 32.41176
0.8189995 | 684.1119 | 32.41868
0.8189995 | 684.252 | 32.42531
0.8189995 | 684.3927 | 32.43198
0.8189995 | 684.5342 | 32.43869
0.8189995 | 684.6755 | 32.44538
0.8189995 | 684.8126 | 32.45188
0.8189995 | 684.9554 | 32.45865
0.8189995 | 685.0909 | 32.46507
0.8189995 | 685.2252 | 32.47143
0.8153595 | 685.3553 | 32.4776
0.8153595 | 685.4923 | 32.48409
0.8189995 | 685.6293 | 32.49058
0.8189995 | 685.7651 | 32.49702
0.8189995 | 685.9051 | 32.50365
0.8226395 | 686.0423 | 32.51016
0.8226395 | 686.1804 | 32.5167
0.8226395 | 686.321 | 32.52336
0.8226395 | 686.455 | 32.52971
0.8226395 | 686.5987 | 32.53652
0.8226395 | 686.7451 | 32.54346
0.8226395 | 686.8876 | 32.55021
0.8226395 | 687.0335 | 32.55713
0.8226395 | 687.1819 | 32.56416
0.8226395 | 687.3269 | 32.57103
0.8226395 | 687.4736 | 32.57798
0.8226395 | 687.6176 | 32.58481
0.8226395 | 687.7559 | 32.59136
0.8226395 | 687.9005 | 32.59821
0.8226395 | 688.0428 | 32.60495
0.8226395 | 688.1859 | 32.61173
0.8226395 | 688.3258 | 32.61837
0.8226395 | 688.4624 | 32.62484
0.8226395 | 688.6022 | 32.63146
0.8226395 | 688.7368 | 32.63784
0.8226395 | 688.8719 | 32.64424
0.8262795 | 689.0132 | 32.65094
0.8262795 | 689.1541 | 32.65762
0.8262795 | 689.2989 | 32.66448
0.8262795 | 689.4382 | 32.67108
0.8262795 | 689.576 | 32.67761
0.8262795 | 689.717 | 32.68429
0.8262795 | 689.8658 | 32.69134
0.8262795 | 689.9968 | 32.69755
0.8262795 | 690.137 | 32.7042
0.8262795 | 690.2837 | 32.71115
0.8262795 | 690.4218 | 32.71769
0.8262795 | 690.5708 | 32.72475
0.8262795 | 690.7159 | 32.73163
0.8262795 | 690.8581 | 32.73837
0.8262795 | 690.9986 | 32.74502
0.8262795 | 691.1368 | 32.75157
0.8262795 | 691.2737 | 32.75806
0.8299195 | 691.4161 | 32.76481
0.8299195 | 691.5597 | 32.77161
0.8299195 | 691.6945 | 32.778
0.8299195 | 691.8408 | 32.78493
0.8299195 | 691.976 | 32.79134
0.8299195 | 692.108 | 32.7976
0.8299195 | 692.2396 | 32.80383
0.8299195 | 692.3801 | 32.81049
0.8299195 | 692.5247 | 32.81734
0.8299195 | 692.6613 | 32.82382
0.8299195 | 692.8018 | 32.83048
0.8299195 | 692.9368 | 32.83687
0.8299195 | 693.0826 | 32.84378
0.8335595 | 693.2183 | 32.85021
0.8335595 | 693.353 | 32.8566
0.8335595 | 693.4926 | 32.86321
0.8335595 | 693.6329 | 32.86986
0.8335595 | 693.7673 | 32.87623
0.8335595 | 693.899 | 32.88247
0.8335595 | 694.0334 | 32.88884
0.8335595 | 694.1689 | 32.89526
0.8335595 | 694.3041 | 32.90166
0.8335595 | 694.4276 | 32.90752
0.8335595 | 694.5535 | 32.91348
0.8335595 | 694.6904 | 32.91997
0.8335595 | 694.8202 | 32.92612
0.8335595 | 694.9524 | 32.93239
0.8335595 | 695.0906 | 32.93894
0.8335595 | 695.2307 | 32.94558
0.8335595 | 695.3681 | 32.95209
0.8335595 | 695.5051 | 32.95858
0.8371995 | 695.6378 | 32.96487
0.8371995 | 695.7842 | 32.9718
0.8371995 | 695.9222 | 32.97834
0.8371995 | 696.0524 | 32.98451
0.8371995 | 696.1897 | 32.99102
0.8371995 | 696.3298 | 32.99766
0.8371995 | 696.4671 | 33.00417
0.8371995 | 696.5959 | 33.01027
0.8371995 | 696.7257 | 33.01642
0.8371995 | 696.8557 | 33.02258
0.8371995 | 696.9894 | 33.02892
0.8371995 | 697.1219 | 33.03519
0.8371995 | 697.2659 | 33.04202
0.8371995 | 697.4077 | 33.04874
0.8371995 | 697.5351 | 33.05478
0.8371995 | 697.6627 | 33.06082
0.8371995 | 697.7957 | 33.06712
0.8371995 | 697.9307 | 33.07352
0.8371995 | 698.061 | 33.0797
0.8371995 | 698.1901 | 33.08581
0.8371995 | 698.326 | 33.09225
0.8371995 | 698.4557 | 33.0984
0.8408395 | 698.5745 | 33.10403
0.8408395 | 698.6973 | 33.10985
0.8408395 | 698.8367 | 33.11646
0.8408395 | 698.9651 | 33.12254
0.8444795 | 699.0892 | 33.12842
0.8408395 | 699.2114 | 33.13421
0.8408395 | 699.3467 | 33.14063
0.8408395 | 699.4811 | 33.14699
0.8408395 | 699.6041 | 33.15282
0.8408395 | 699.7305 | 33.15881
0.8408395 | 699.8684 | 33.16535
0.8408395 | 700.0016 | 33.17166
0.8408395 | 700.1285 | 33.17767
0.8408395 | 700.2648 | 33.18413
0.8408395 | 700.4023 | 33.19065
0.8408395 | 700.5396 | 33.19715
0.8444795 | 700.6697 | 33.20332
0.8444795 | 700.8041 | 33.20969
0.8444795 | 700.94 | 33.21613
0.8444795 | 701.078125 | 33.22267
0.8444795 | 701.2054 | 33.22871
0.8444795 | 701.3331 | 33.23476
0.8444795 | 701.4674 | 33.24112
0.8444795 | 701.6014 | 33.24747
0.8444795 | 701.7235 | 33.25326
0.8444795 | 701.857 | 33.25958
0.8444795 | 701.9901 | 33.26589
0.8444795 | 702.1149 | 33.2718
0.8444795 | 702.2458 | 33.27801
0.8444795 | 702.3693 | 33.28386
0.8444795 | 702.5065 | 33.29036
0.8444795 | 702.6352 | 33.29646
0.8444795 | 702.7672 | 33.30271
0.8444795 | 702.8996 | 33.30899
0.8481195 | 703.0396 | 33.31562
0.8481195 | 703.1763 | 33.3221
0.8481195 | 703.3098 | 33.32843
0.8481195 | 703.4487 | 33.33501
0.8444795 | 703.5864 | 33.34154
0.8444795 | 703.7291 | 33.3483
0.8444795 | 703.8594 | 33.35447
0.8481195 | 703.996 | 33.36095
0.8481195 | 704.1295 | 33.36727
0.8444795 | 704.2679 | 33.37383
0.8444795 | 704.3959 | 33.37989
0.8481195 | 704.5251 | 33.38602
0.8481195 | 704.6568 | 33.39226
0.8481195 | 704.7845 | 33.39831
0.8481195 | 704.9124 | 33.40437
0.8481195 | 705.0372 | 33.41029
0.8481195 | 705.1699 | 33.41657
0.8481195 | 705.3044 | 33.42295
0.8481195 | 705.4405 | 33.4294
0.8481195 | 705.5637 | 33.43524
0.8481195 | 705.6949 | 33.44145
0.8517595 | 705.8255 | 33.44764
0.8517595 | 705.9678 | 33.45439
0.8517595 | 706.1149 | 33.46136
0.8517595 | 706.2602 | 33.46824
0.8517595 | 706.4047 | 33.47509
0.8517595 | 706.5369 | 33.48135
0.8517595 | 706.6808 | 33.48817
0.8517595 | 706.8151 | 33.49454
0.8517595 | 706.9582 | 33.50132
0.8517595 | 707.0992 | 33.508
0.8517595 | 707.2371 | 33.51453
0.8517595 | 707.3753 | 33.52108
0.8517595 | 707.504 | 33.52718
0.8517595 | 707.631 | 33.5332
0.8517595 | 707.756 | 33.53913
0.8517595 | 707.8935 | 33.54564
0.8517595 | 708.0206 | 33.55166
0.8517595 | 708.1569 | 33.55812
0.8517595 | 708.2886 | 33.56436
0.8517595 | 708.4272 | 33.57093
0.8517595 | 708.5608 | 33.57726
0.8517595 | 708.6899 | 33.58338
0.8553995 | 708.8251 | 33.58978
0.8553995 | 708.9609375 | 33.59622
0.8553995 | 709.1015 | 33.60288
0.8553995 | 709.2367 | 33.60929
0.8553995 | 709.3789 | 33.61603
0.8553995 | 709.5198 | 33.62271
0.8553995 | 709.6517 | 33.62896
0.8553995 | 709.785 | 33.63527
0.8553995 | 709.9151 | 33.64144
0.8553995 | 710.0499 | 33.64783
0.8553995 | 710.1803 | 33.65401
0.8517595 | 710.312 | 33.66025
0.8517595 | 710.4408 | 33.66635
0.8517595 | 710.567 | 33.67233
0.8517595 | 710.6887 | 33.6781
0.8553995 | 710.8082 | 33.68376
0.8553995 | 710.938 | 33.68991
0.8553995 | 711.0677 | 33.69606
0.8553995 | 711.2087 | 33.70274
0.8590395 | 711.3347 | 33.70871
0.8590395 | 711.47 | 33.71512
0.8590395 | 711.609375 | 33.72173
0.8590395 | 711.7507 | 33.72843
0.8590395 | 711.897 | 33.73536
0.8590395 | 712.043 | 33.74227
0.8590395 | 712.1872 | 33.74911
0.8590395 | 712.3276 | 33.75576
0.8590395 | 712.4652 | 33.76228
0.8590395 | 712.6026 | 33.76879
0.8590395 | 712.7523 | 33.77589
0.8590395 | 712.8953 | 33.78267
0.8590395 | 713.0283 | 33.78897
0.8553995 | 713.1624 | 33.79532
0.8553995 | 713.295 | 33.8016
0.8590395 | 713.4284 | 33.80793
0.8590395 | 713.5623 | 33.81427
0.8590395 | 713.6996 | 33.82078
0.8590395 | 713.8347 | 33.82718
0.8590395 | 713.9637 | 33.83329
0.8590395 | 714.0873 | 33.83915
0.8590395 | 714.2219 | 33.84553
0.8626795 | 714.3579 | 33.85197
0.8626795 | 714.4977 | 33.8586
0.8626795 | 714.6425 | 33.86546
0.8626795 | 714.781 | 33.87202
0.8626795 | 714.9194 | 33.87858
0.8626795 | 715.0563 | 33.88507
0.8626795 | 715.1955 | 33.89167
0.8626795 | 715.3383 | 33.89843
0.8626795 | 715.4797 | 33.90513
0.8626795 | 715.6177 | 33.91167
0.8626795 | 715.7543 | 33.91815
0.8626795 | 715.8829 | 33.92424
0.8626795 | 716.0077 | 33.93015
0.8626795 | 716.1379 | 33.93632
0.8626795 | 716.2689 | 33.94253
0.8626795 | 716.4036 | 33.94891
0.8626795 | 716.527 | 33.95476
0.8626795 | 716.6536 | 33.96076
0.8626795 | 716.7869 | 33.96708
0.8626795 | 716.9137 | 33.97309
0.8663195 | 717.0419 | 33.97916
0.8663195 | 717.1771 | 33.98557
0.8663195 | 717.3154 | 33.99212
0.8663195 | 717.4512 | 33.99856
0.8663195 | 717.59 | 34.00514
0.8663195 | 717.7247 | 34.01152
0.8663195 | 717.8693 | 34.01837
0.8663195 | 718.0075 | 34.02492
0.8663195 | 718.1418 | 34.03128
0.8663195 | 718.2825 | 34.03795
0.8663195 | 718.4241 | 34.04466
0.8663195 | 718.5588 | 34.05105
0.8663195 | 718.6854 | 34.05704
0.8663195 | 718.8193 | 34.06339
0.8663195 | 718.9516 | 34.06966
0.8663195 | 719.0836 | 34.07592
0.8663195 | 719.2215 | 34.08245
0.8663195 | 719.3519 | 34.08863
0.8663195 | 719.4822 | 34.0948
0.8663195 | 719.6145 | 34.10107
0.8663195 | 719.7421 | 34.10712
0.8663195 | 719.8776 | 34.11354
0.8699595 | 720.0221 | 34.12039
0.8699595 | 720.1619 | 34.12701
0.8699595 | 720.2996 | 34.13354
0.8699595 | 720.4362 | 34.14001
0.8699595 | 720.5673 | 34.14622
0.8699595 | 720.7054 | 34.15277
0.8699595 | 720.8416 | 34.15922
0.8699595 | 720.9742 | 34.16551
0.8735995 | 721.1184 | 34.17234
0.8699595 | 721.2599 | 34.17905
0.8699595 | 721.3885 | 34.18514
0.8699595 | 721.5139 | 34.19108
0.8699595 | 721.644 | 34.19725
0.8699595 | 721.7797 | 34.20368
0.8699595 | 721.9117 | 34.20993
0.8699595 | 722.0428 | 34.21615
0.8699595 | 722.1786 | 34.22258
0.8699595 | 722.3078 | 34.2287
0.8699595 | 722.4331 | 34.23464
0.8699595 | 722.5642 | 34.24085
0.8735995 | 722.7009 | 34.24733
0.8735995 | 722.843 | 34.25407
0.8735995 | 722.9721 | 34.26018
0.8735995 | 723.0996 | 34.26623
0.8735995 | 723.2294 | 34.27238
0.8735995 | 723.3678 | 34.27893
0.8772395 | 723.4987 | 34.28514
0.8772395 | 723.6351 | 34.2916
0.8772395 | 723.772 | 34.29809
0.8772395 | 723.9033 | 34.30431
0.8772395 | 724.0298 | 34.31031
0.8735995 | 724.1525 | 34.31612
0.8735995 | 724.2926 | 34.32276
0.8735995 | 724.4279 | 34.32917
0.8735995 | 724.5638 | 34.33561
0.8772395 | 724.6891 | 34.34155
0.8772395 | 724.8209 | 34.34779
0.8772395 | 724.9532 | 34.35407
0.8772395 | 725.0813 | 34.36013
0.8772395 | 725.2083 | 34.36615
0.8772395 | 725.3435 | 34.37256
0.8772395 | 725.4781 | 34.37894
0.8772395 | 725.6046 | 34.38493
0.8772395 | 725.7314 | 34.39094
0.8772395 | 725.8613 | 34.3971
0.8772395 | 725.9899 | 34.40319
0.8808795 | 726.1183 | 34.40928
0.8808795 | 726.2469 | 34.41537
0.8808795 | 726.376 | 34.42149
0.8808795 | 726.5046 | 34.42758
0.8808795 | 726.6328 | 34.43365
0.8808795 | 726.7657 | 34.43995
0.8808795 | 726.9003 | 34.44633
0.8808795 | 727.0328 | 34.45261
0.8808795 | 727.1567 | 34.45849
0.8808795 | 727.2891 | 34.46476
0.8808795 | 727.4245 | 34.47117
0.8808795 | 727.5511 | 34.47718
0.8808795 | 727.6812 | 34.48334
0.8808795 | 727.8101 | 34.48945
0.8808795 | 727.9344 | 34.49534
0.8808795 | 728.0539 | 34.501
0.8808795 | 728.175 | 34.50674
0.8808795 | 728.3022 | 34.51277
0.8808795 | 728.4324 | 34.51894
0.8808795 | 728.5576 | 34.52487
0.8808795 | 728.6828 | 34.5308
0.8845195 | 728.8174 | 34.53718
0.8845195 | 728.9471 | 34.54333
0.8845195 | 729.079 | 34.54958
0.8845195 | 729.2115 | 34.55586
0.8845195 | 729.3436 | 34.56212
0.8845195 | 729.4705 | 34.56813
0.8845195 | 729.5979 | 34.57417
0.8845195 | 729.7286 | 34.58036
0.8845195 | 729.8592 | 34.58655
0.8845195 | 729.9834 | 34.59243
0.8845195 | 730.0999 | 34.59795
0.8845195 | 730.2189 | 34.60359
0.8845195 | 730.3425 | 34.60945
0.8845195 | 730.4697 | 34.61548
0.8845195 | 730.5935 | 34.62135
0.8845195 | 730.718 | 34.62725
0.8845195 | 730.8451 | 34.63327
0.8845195 | 730.9669 | 34.63904
0.8845195 | 731.09 | 34.64487
0.8845195 | 731.2182 | 34.65095
0.8881595 | 731.35 | 34.65719
0.8881595 | 731.4819 | 34.66345
0.8881595 | 731.6049 | 34.66927
0.8881595 | 731.7307 | 34.67524
0.8881595 | 731.8648 | 34.68159
0.8881595 | 731.9958 | 34.6878
0.8881595 | 732.1209 | 34.69373
0.8881595 | 732.2543 | 34.70005
0.8881595 | 732.3839 | 34.70619
0.8881595 | 732.5035 | 34.71186
0.8881595 | 732.6264 | 34.71768
0.8881595 | 732.7587 | 34.72395
0.8881595 | 732.8828 | 34.72983
0.8881595 | 733.0037 | 34.73556
0.8881595 | 733.1238 | 34.74125
0.8881595 | 733.2463 | 34.74706
0.8881595 | 733.375 | 34.75316
0.8881595 | 733.4973 | 34.75895
0.8917995 | 733.6213 | 34.76483
0.8917995 | 733.7528 | 34.77106
0.8917995 | 733.881 | 34.77714
0.8917995 | 734.0077 | 34.78314
0.8917995 | 734.1403 | 34.78942
0.8917995 | 734.2756 | 34.79584
0.8917995 | 734.4061 | 34.80202
0.8917995 | 734.5309 | 34.80793
0.8917995 | 734.6614 | 34.81412
0.8917995 | 734.7928 | 34.82034
0.8917995 | 734.924 | 34.82656
0.8917995 | 735.0535 | 34.8327
0.8917995 | 735.183 | 34.83883
0.8917995 | 735.309 | 34.8448
0.8917995 | 735.436 | 34.85082
0.8917995 | 735.5568 | 34.85655
0.8917995 | 735.685 | 34.86262
0.8954395 | 735.8173 | 34.86889
0.8954395 | 735.9413 | 34.87477
0.8954395 | 736.0658 | 34.88067
0.8954395 | 736.1951 | 34.8868
0.8954395 | 736.3234 | 34.89288
0.8954395 | 736.4454 | 34.89865
0.8954395 | 736.5683 | 34.90448
0.8954395 | 736.7015 | 34.91079
0.8954395 | 736.839 | 34.91731
0.8954395 | 736.965 | 34.92328
0.8990795 | 737.0934 | 34.92937
0.8990795 | 737.223 | 34.9355
0.8990795 | 737.3551 | 34.94177
0.8990795 | 737.481 | 34.94773
0.8990795 | 737.606 | 34.95366
0.8990795 | 737.7429 | 34.96014
0.8990795 | 737.8741 | 34.96636
0.8990795 | 738.0016 | 34.9724
0.8990795 | 738.1285 | 34.97842
0.8990795 | 738.2664 | 34.98495
0.8990795 | 738.3995 | 34.99126
0.8990795 | 738.5287 | 34.99738
0.8990795 | 738.6605 | 35.00363
0.8990795 | 738.7938 | 35.00994
0.8990795 | 738.9219 | 35.01601
0.8990795 | 739.0507 | 35.02211
0.8990795 | 739.1868 | 35.02856
0.8990795 | 739.3145 | 35.03462
0.8990795 | 739.4379 | 35.04046
0.9027195 | 739.5632 | 35.0464
0.9027195 | 739.6954 | 35.05267
0.9027195 | 739.8258 | 35.05885
0.9027195 | 739.9461 | 35.06455
0.9027195 | 740.0736 | 35.07059
0.9027195 | 740.2053 | 35.07683
0.9027195 | 740.3348 | 35.08297
0.9027195 | 740.4562 | 35.08872
0.9027195 | 740.5863 | 35.09489
0.9027195 | 740.7184 | 35.10114
0.9027195 | 740.8486 | 35.10732
0.9027195 | 740.9703 | 35.11308
0.9027195 | 741.0979 | 35.11913
0.9027195 | 741.2272 | 35.12526
0.9027195 | 741.3588 | 35.13149
0.9027195 | 741.4868 | 35.13756
0.9063594 | 741.6085 | 35.14332
0.9063594 | 741.7307 | 35.14912
0.9063594 | 741.8506 | 35.1548
0.9063594 | 741.9714 | 35.16052
0.9063594 | 742.0833 | 35.16582
0.9063594 | 742.203125 | 35.1715
0.9063594 | 742.3282 | 35.17743
0.9063594 | 742.454 | 35.18339
0.9063594 | 742.5685 | 35.18882
0.9063594 | 742.688 | 35.19448
0.9063594 | 742.8041 | 35.19998
0.9063594 | 742.9305 | 35.20597
0.9063594 | 743.0599 | 35.2121
0.9063594 | 743.1904 | 35.21829
0.9063594 | 743.3179 | 35.22433
0.9063594 | 743.4474 | 35.23047
0.9063594 | 743.565 | 35.23604
0.9099994 | 743.6821 | 35.24159
0.9099994 | 743.8074 | 35.24753
0.9099994 | 743.931 | 35.25338
0.9099994 | 744.0602 | 35.25951
0.9099994 | 744.1838 | 35.26536
0.9099994 | 744.2993 | 35.27084
0.9099994 | 744.4157 | 35.27635
0.9099994 | 744.5428 | 35.28238
0.9099994 | 744.671 | 35.28845
0.9099994 | 744.8 | 35.29456
0.9099994 | 744.9266 | 35.30056
0.9099994 | 745.0524 | 35.30653
0.9099994 | 745.1838 | 35.31275
0.9099994 | 745.3146 | 35.31895
0.9099994 | 745.4441 | 35.32509
0.9099994 | 745.5756 | 35.33132
0.9136395 | 745.7034 | 35.33738
0.9136395 | 745.8309 | 35.34341
0.9136395 | 745.9481 | 35.34897
0.9136395 | 746.0659 | 35.35455
0.9136395 | 746.1937 | 35.36061
0.9136395 | 746.3203 | 35.36661
0.9136395 | 746.4476 | 35.37264
0.9136395 | 746.5679 | 35.37834
0.9136395 | 746.6888 | 35.38407
0.9136395 | 746.8184 | 35.39021
0.9136395 | 746.9517 | 35.39653
0.9136395 | 747.0706 | 35.40216
0.9136395 | 747.2 | 35.40829
0.9136395 | 747.336 | 35.41474
0.9136395 | 747.4682 | 35.421
0.9136395 | 747.59375 | 35.42695
0.9172795 | 747.7138 | 35.43264
0.9172795 | 747.8463 | 35.43892
0.9172795 | 747.9766 | 35.4451
0.9172795 | 748.0929 | 35.45061
0.9172795 | 748.2074 | 35.45603
0.9172795 | 748.3362 | 35.46214
0.9172795 | 748.4549 | 35.46776
0.9172795 | 748.574 | 35.47341
0.9172795 | 748.6968 | 35.47922
0.9172795 | 748.8213 | 35.48512
0.9172795 | 748.9478 | 35.49112
0.9172795 | 749.0716 | 35.49699
0.9172795 | 749.1954 | 35.50285
0.9172795 | 749.3267 | 35.50907
0.9172795 | 749.455 | 35.51516
0.9172795 | 749.5857 | 35.52135
0.9209195 | 749.7163 | 35.52754
0.9209195 | 749.8427 | 35.53353
0.9209195 | 749.9653 | 35.53934
0.9209195 | 750.095 | 35.54548
0.9209195 | 750.2159 | 35.55121
0.9209195 | 750.3365 | 35.55693
0.9209195 | 750.4623 | 35.56289
0.9209195 | 750.5879 | 35.56884
0.9209195 | 750.7174 | 35.57498
0.9209195 | 750.8408 | 35.58082
0.9209195 | 750.9692 | 35.58691
0.9209195 | 751.0964 | 35.59294
0.9209195 | 751.2265625 | 35.59911
0.9209195 | 751.3585 | 35.60536
0.9209195 | 751.4994 | 35.61203
0.9209195 | 751.6351 | 35.61846
0.9209195 | 751.7651 | 35.62463
0.9209195 | 751.894 | 35.63074
0.9209195 | 752.0195 | 35.63668
0.9209195 | 752.144 | 35.64258
0.9245595 | 752.2762 | 35.64884
0.9245595 | 752.4108 | 35.65522
0.9245595 | 752.5352 | 35.66112
0.9245595 | 752.6555 | 35.66682
0.9245595 | 752.7816 | 35.67279
0.9245595 | 752.9099 | 35.67888
0.9209195 | 753.0356 | 35.68483
0.9245595 | 753.1679 | 35.6911
0.9245595 | 753.3011 | 35.69741
0.9245595 | 753.4356 | 35.70379
0.9245595 | 753.5667 | 35.71
0.9245595 | 753.6904 | 35.71586
0.9245595 | 753.8209 | 35.72204
0.9245595 | 753.9535 | 35.72833
0.9245595 | 754.0813 | 35.73439
0.9245595 | 754.2142 | 35.74068
0.9245595 | 754.3475 | 35.747
0.9245595 | 754.4726 | 35.75293
0.9281995 | 754.6035 | 35.75913
0.9245595 | 754.7307 | 35.76516
0.9245595 | 754.8524 | 35.77093
0.9245595 | 754.9822 | 35.77708
0.9245595 | 755.1142 | 35.78333
0.9281995 | 755.2407 | 35.78933
0.9281995 | 755.3635 | 35.79514
0.9281995 | 755.4854 | 35.80092
0.9281995 | 755.6116 | 35.8069
0.9281995 | 755.7361 | 35.81281
0.9281995 | 755.858 | 35.81858
0.9281995 | 755.9823 | 35.82447
0.9281995 | 756.1135 | 35.83069
0.9281995 | 756.2415 | 35.83675
0.9318395 | 756.3646 | 35.84258
0.9318395 | 756.4905 | 35.84855
0.9318395 | 756.6207 | 35.85472
0.9318395 | 756.7469 | 35.8607
0.9281995 | 756.8736 | 35.86671
0.9281995 | 757.0038 | 35.87288
0.9281995 | 757.1332 | 35.87901
0.9281995 | 757.2665 | 35.88533
0.9281995 | 757.3939 | 35.89136
0.9318395 | 757.5199 | 35.89733
0.9318395 | 757.6509 | 35.90354
0.9318395 | 757.7756 | 35.90945
0.9318395 | 757.8984375 | 35.91527
0.9318395 | 758.0276 | 35.9214
0.9318395 | 758.1498 | 35.92719
0.9354794 | 758.2716 | 35.93296
0.9354794 | 758.3894 | 35.93854
0.9354794 | 758.5082 | 35.94417
0.9354794 | 758.6307 | 35.94997
0.9354794 | 758.75 | 35.95563
0.9354794 | 758.8733 | 35.96147
0.9354794 | 759.0035 | 35.96764
0.9354794 | 759.1311 | 35.97369
0.9354794 | 759.248 | 35.97923
0.9354794 | 759.3699 | 35.985
0.9354794 | 759.4902 | 35.9907
0.9354794 | 759.6117 | 35.99646
0.9354794 | 759.7277 | 36.00196
0.9354794 | 759.8459 | 36.00756
0.9354794 | 759.9689 | 36.01339
0.9354794 | 760.0826 | 36.01877
0.9391194 | 760.1904 | 36.02388
0.9391194 | 760.3057 | 36.02935
0.9391194 | 760.4222 | 36.03487
0.9391194 | 760.5441 | 36.04065
0.9391194 | 760.66 | 36.04614
0.9391194 | 760.7749 | 36.05158
0.9391194 | 760.9053 | 36.05776
0.9391194 | 761.0278 | 36.06357
0.9391194 | 761.1488 | 36.0693
0.9391194 | 761.2708 | 36.07508
0.9391194 | 761.4009 | 36.08125
0.9391194 | 761.5211 | 36.08694
0.9391194 | 761.6368 | 36.09243
0.9391194 | 761.7501 | 36.09779
0.9391194 | 761.8781 | 36.10386
0.9391194 | 762.0035 | 36.1098
0.9391194 | 762.1152 | 36.1151
0.9391194 | 762.2283 | 36.12046
0.9391194 | 762.3435 | 36.12591
0.9391194 | 762.4582 | 36.13135
0.9391194 | 762.564 | 36.13636
0.9391194 | 762.6803 | 36.14187
0.9391194 | 762.8057 | 36.14782
0.9391194 | 762.9256 | 36.1535
0.9391194 | 763.0338 | 36.15863
0.9391194 | 763.1575 | 36.16449
0.9391194 | 763.2771 | 36.17016
0.9427594 | 763.3953 | 36.17576
0.9427594 | 763.5112 | 36.18125
0.9427594 | 763.6321 | 36.18698
0.9427594 | 763.7495 | 36.19254
0.9427594 | 763.8625 | 36.1979
0.9427594 | 763.9772 | 36.20333
0.9427594 | 764.0991 | 36.20911
0.9427594 | 764.2151 | 36.21461
0.9427594 | 764.3245 | 36.21979
0.9427594 | 764.438 | 36.22517
0.9427594 | 764.5571 | 36.23081
0.9427594 | 764.673 | 36.23631
0.9427594 | 764.7881 | 36.24176
0.9427594 | 764.913 | 36.24768
0.9427594 | 765.0312 | 36.25328
0.9427594 | 765.1444 | 36.25864
0.9463994 | 765.2529 | 36.26378
0.9463994 | 765.3748 | 36.26956
0.9463994 | 765.4938 | 36.2752
0.9463994 | 765.6083 | 36.28063
0.9463994 | 765.7226 | 36.28604
0.9463994 | 765.8398 | 36.2916
0.9463994 | 765.9579 | 36.29719
0.9500395 | 766.0705 | 36.30253
0.9463994 | 766.1872 | 36.30806
0.9463994 | 766.3062 | 36.3137
0.9463994 | 766.4229 | 36.31923
0.9463994 | 766.5393 | 36.32475
0.9463994 | 766.6579 | 36.33037
0.9463994 | 766.7823 | 36.33626
0.9500395 | 766.9013 | 36.3419
0.9500395 | 767.0222 | 36.34763
0.9463994 | 767.1415 | 36.35328
0.9500395 | 767.263 | 36.35904
0.9500395 | 767.3862 | 36.36488
0.9500395 | 767.5044 | 36.37048
0.9500395 | 767.6236 | 36.37613
0.9500395 | 767.7429 | 36.38178
0.9500395 | 767.8625 | 36.38745
0.9500395 | 767.9759 | 36.39282
0.9500395 | 768.0939 | 36.39842
0.9536795 | 768.215 | 36.40415
0.9536795 | 768.336 | 36.40989
0.9536795 | 768.4533 | 36.41545
0.9536795 | 768.5683 | 36.4209
0.9536795 | 768.6903 | 36.42668
0.9536795 | 768.8185 | 36.43275
0.9536795 | 768.9361 | 36.43832
0.9536795 | 769.0572 | 36.44406
0.9536795 | 769.1883 | 36.45028
0.9536795 | 769.3157 | 36.45631
0.9536795 | 769.4371 | 36.46207
0.9536795 | 769.56 | 36.46789
0.9536795 | 769.6943 | 36.47426
0.9536795 | 769.8224 | 36.48032
0.9536795 | 769.9462 | 36.48619
0.9536795 | 770.0682 | 36.49197
0.9536795 | 770.2012 | 36.49827
0.9573195 | 770.3213 | 36.50397
0.9573195 | 770.4352 | 36.50937
0.9573195 | 770.556 | 36.51509
0.9573195 | 770.679 | 36.52092
0.9573195 | 770.7868 | 36.52603
0.9573195 | 770.8973 | 36.53126
0.9573195 | 771.0221 | 36.53718
0.9573195 | 771.1479 | 36.54314
0.9573195 | 771.2644 | 36.54866
0.9573195 | 771.3812 | 36.55419
0.9573195 | 771.5094 | 36.56027
0.9573195 | 771.6305 | 36.56601
0.9573195 | 771.7456 | 36.57146
0.9573195 | 771.8654 | 36.57714
0.9573195 | 771.9957 | 36.58331
0.9573195 | 772.1168 | 36.58905
0.9609595 | 772.2297 | 36.5944
0.9573195 | 772.341 | 36.59968
0.9609595 | 772.4619 | 36.6054
0.9609595 | 772.5697 | 36.61051
0.9609595 | 772.6833 | 36.6159
0.9609595 | 772.7978 | 36.62132
0.9609595 | 772.9153 | 36.62689
0.9609595 | 773.0272 | 36.63219
0.9609595 | 773.1418 | 36.63763
0.9609595 | 773.2537 | 36.64293
0.9609595 | 773.3693 | 36.6484
0.9609595 | 773.488 | 36.65403
0.9609595 | 773.608 | 36.65972
0.9645994 | 773.7321 | 36.6656
0.9645994 | 773.847 | 36.67104
0.9645994 | 773.9677 | 36.67676
0.9645994 | 774.092 | 36.68265
0.9645994 | 774.2128 | 36.68838
0.9645994 | 774.3353 | 36.69418
0.9645994 | 774.456 | 36.6999
0.9645994 | 774.5778 | 36.70567
0.9645994 | 774.6992 | 36.71143
0.9645994 | 774.8154 | 36.71693
0.9645994 | 774.9343 | 36.72257
0.9645994 | 775.054 | 36.72824
0.9645994 | 775.1787 | 36.73415
0.9645994 | 775.2883 | 36.73934
0.9645994 | 775.4105 | 36.74513
0.9645994 | 775.5271 | 36.75066
0.9682394 | 775.6524 | 36.7566
0.9682394 | 775.7756 | 36.76243
0.9682394 | 775.8937 | 36.76803
0.9682394 | 776.0122 | 36.77365
0.9682394 | 776.1393 | 36.77967
0.9682394 | 776.2597 | 36.78538
0.9682394 | 776.3735 | 36.79077
0.9682394 | 776.5018 | 36.79685
0.9682394 | 776.6221 | 36.80255
0.9682394 | 776.7457 | 36.8084
0.9682394 | 776.8605 | 36.81384
0.9682394 | 776.983 | 36.81965
0.9682394 | 777.1042 | 36.82539
0.9682394 | 777.2276 | 36.83124
0.9682394 | 777.344 | 36.83676
0.9682394 | 777.4666 | 36.84257
0.9682394 | 777.5891 | 36.84837
0.9682394 | 777.7053 | 36.85388
0.9682394 | 777.8229 | 36.85945
0.9682394 | 777.9393 | 36.86497
0.9718794 | 778.0578 | 36.87058
0.9718794 | 778.1652 | 36.87567
0.9718794 | 778.284 | 36.8813
0.9718794 | 778.4024 | 36.88691
0.9718794 | 778.5199 | 36.89248
0.9718794 | 778.6378 | 36.89807
0.9718794 | 778.76 | 36.90386
0.9718794 | 778.8821 | 36.90965
0.9718794 | 778.9997 | 36.91522
0.9718794 | 779.1208 | 36.92096
0.9718794 | 779.2443 | 36.92681
0.9718794 | 779.369 | 36.93272
0.9718794 | 779.4919 | 36.93854
0.9718794 | 779.6091 | 36.9441
0.9718794 | 779.7243 | 36.94956
0.9718794 | 779.8439 | 36.95522
0.9718794 | 779.9622 | 36.96083
0.9718794 | 780.0794 | 36.96638
0.9755194 | 780.194 | 36.97182
0.9755194 | 780.3119 | 36.9774
0.9755194 | 780.427 | 36.98286
0.9755194 | 780.5497 | 36.98867
0.9755194 | 780.6682 | 36.99428
0.9755194 | 780.7909 | 37.0001
0.9755194 | 780.922 | 37.00631
0.9755194 | 781.0431 | 37.01205
0.9755194 | 781.1591 | 37.01755
0.9755194 | 781.2847 | 37.0235
0.9755194 | 781.4147 | 37.02966
0.9791594 | 781.5363 | 37.03542
0.9791594 | 781.6555 | 37.04107
0.9791594 | 781.7798 | 37.04696
0.9791594 | 781.9067 | 37.05297
0.9791594 | 782.0259 | 37.05863
0.9791594 | 782.1439 | 37.06422
0.9791594 | 782.2626 | 37.06984
0.9791594 | 782.3909 | 37.07592
0.9791594 | 782.5091 | 37.08152
0.9791594 | 782.6283 | 37.08717
0.9791594 | 782.7546 | 37.09315
0.9791594 | 782.8878 | 37.09947
0.9791594 | 783.0064 | 37.10509
0.9791594 | 783.1296 | 37.11093
0.9791594 | 783.252 | 37.11672
0.9827994 | 783.3757 | 37.12259
0.9827994 | 783.5029 | 37.12862
0.9827994 | 783.626 | 37.13445
0.9827994 | 783.7495 | 37.1403
0.9827994 | 783.8668 | 37.14586
0.9827994 | 783.9855 | 37.15148
0.9827994 | 784.1003 | 37.15692
0.9827994 | 784.2232 | 37.16275
0.9827994 | 784.3424 | 37.1684
0.9827994 | 784.4658 | 37.17424
0.9827994 | 784.5841 | 37.17985
0.9827994 | 784.7033 | 37.1855
0.9827994 | 784.8235 | 37.1912
0.9827994 | 784.9422 | 37.19682
0.9827994 | 785.0657 | 37.20267
0.9827994 | 785.1839 | 37.20827
0.9827994 | 785.306 | 37.21406
0.9827994 | 785.4249 | 37.2197
0.9827994 | 785.5407 | 37.22518
0.9864395 | 785.6602 | 37.23084
0.9864395 | 785.7733 | 37.2362
0.9864395 | 785.8944 | 37.24194
0.9864395 | 786.0159 | 37.2477
0.9864395 | 786.1331 | 37.25325
0.9864395 | 786.2448 | 37.25855
0.9864395 | 786.3676 | 37.26437
0.9864395 | 786.4862 | 37.26999
0.9864395 | 786.5961 | 37.2752
0.9864395 | 786.7108 | 37.28063
0.9864395 | 786.8275 | 37.28616
0.9864395 | 786.9492 | 37.29193
0.9864395 | 787.058 | 37.29708
0.9864395 | 787.1668 | 37.30224
0.9864395 | 787.284 | 37.30779
0.9900794 | 787.4093 | 37.31373
0.9900794 | 787.5204 | 37.319
0.9900794 | 787.6372 | 37.32453
0.9864395 | 787.7595 | 37.33033
0.9900794 | 787.8724 | 37.33568
0.9900794 | 787.9907 | 37.34128
0.9900794 | 788.1102 | 37.34695
0.9900794 | 788.2294 | 37.35259
0.9900794 | 788.348 | 37.35822
0.9900794 | 788.4609375 | 37.36357
0.9900794 | 788.5762 | 37.36903
0.9900794 | 788.6901 | 37.37443
0.9900794 | 788.8004 | 37.37965
0.9900794 | 788.9178 | 37.38522
0.9900794 | 789.0457 | 37.39128
0.9900794 | 789.1577 | 37.39658
0.9937194 | 789.2683 | 37.40183
0.9937194 | 789.3849 | 37.40735
0.9937194 | 789.4975 | 37.41269
0.9937194 | 789.6106 | 37.41805
0.9937194 | 789.722 | 37.42333
0.9937194 | 789.8356 | 37.42871
0.9937194 | 789.9533 | 37.43429
0.9937194 | 790.0699 | 37.43981
0.9937194 | 790.1774 | 37.44491
0.9937194 | 790.2946 | 37.45046
0.9937194 | 790.4149 | 37.45616
0.9937194 | 790.5232 | 37.46129
0.9937194 | 790.6401 | 37.46683
0.9937194 | 790.7553 | 37.47229
0.9937194 | 790.8769 | 37.47805
0.9937194 | 790.9902 | 37.48343
0.9973594 | 791.0977 | 37.48852
0.9973594 | 791.208 | 37.49375
0.9973594 | 791.3207 | 37.49909
0.9973594 | 791.4254 | 37.50405
0.9973594 | 791.5359 | 37.50929
0.9973594 | 791.6564 | 37.51499
0.9973594 | 791.7657 | 37.52017
0.9973594 | 791.8798 | 37.52558
0.9973594 | 791.9887 | 37.53074
0.9973594 | 792.1133 | 37.53665
0.9973594 | 792.2347 | 37.5424
0.9973594 | 792.3432 | 37.54754
0.9973594 | 792.4554 | 37.55286
0.9973594 | 792.5803 | 37.55878
0.9973594 | 792.6889 | 37.56392
0.9973594 | 792.7988 | 37.56913
0.9973594 | 792.9128 | 37.57453
0.9973594 | 793.0296 | 37.58007
1.000999 | 793.1488 | 37.58572
1.000999 | 793.2493 | 37.59048
1.000999 | 793.3569 | 37.59558
1.000999 | 793.4768 | 37.60126
1.000999 | 793.5902 | 37.60663
1.000999 | 793.6991 | 37.61179
1.000999 | 793.8134 | 37.61721
1.000999 | 793.9236 | 37.62243
1.000999 | 794.0353 | 37.62772
1.000999 | 794.1484375 | 37.63309
1.000999 | 794.2579 | 37.63827
1.000999 | 794.3829 | 37.6442
1.000999 | 794.4978 | 37.64964
1.000999 | 794.6053 | 37.65474
1.004639 | 794.7175 | 37.66005
1.004639 | 794.8356 | 37.66565
1.004639 | 794.9487 | 37.67101
1.004639 | 795.0681 | 37.67666
1.000999 | 795.1867 | 37.68229
1.004639 | 795.3015 | 37.68773
1.004639 | 795.4126 | 37.69299
1.004639 | 795.5263 | 37.69838
1.004639 | 795.6448 | 37.70399
1.004639 | 795.7674 | 37.70981
1.004639 | 795.8882 | 37.71553
1.004639 | 796.0002 | 37.72084
1.004639 | 796.1181 | 37.72642
1.004639 | 796.2335 | 37.73189
1.004639 | 796.3491 | 37.73737
1.004639 | 796.4637 | 37.7428
1.004639 | 796.58 | 37.74831
1.004639 | 796.6943 | 37.75373
1.004639 | 796.8127 | 37.75934
1.004639 | 796.921875 | 37.76451
1.004639 | 797.0356 | 37.76991
1.004639 | 797.1558 | 37.7756
1.004639 | 797.2731 | 37.78116
1.004639 | 797.3879 | 37.7866
1.008279 | 797.5023 | 37.79202
1.008279 | 797.6196 | 37.79758
1.008279 | 797.7348 | 37.80304
1.008279 | 797.8447 | 37.80824
1.008279 | 797.962 | 37.8138
1.008279 | 798.0804 | 37.81942
1.008279 | 798.192 | 37.8247
1.008279 | 798.3018 | 37.82991
1.008279 | 798.4218 | 37.83559
1.008279 | 798.5429 | 37.84133
1.008279 | 798.6678 | 37.84725
1.008279 | 798.7883 | 37.85296
1.008279 | 798.9155 | 37.85899
1.008279 | 799.0406 | 37.86492
1.008279 | 799.1579 | 37.87047
1.008279 | 799.2697 | 37.87577
1.008279 | 799.3951 | 37.88172
1.008279 | 799.5094 | 37.88713
1.008279 | 799.6222 | 37.89248
1.011919 | 799.7374 | 37.89793
1.011919 | 799.8401 | 37.9028
1.011919 | 799.9459 | 37.90782
1.011919 | 800.0497 | 37.91273
1.011919 | 800.1614 | 37.91803
1.011919 | 800.2733 | 37.92333
1.011919 | 800.4011 | 37.92939
1.011919 | 800.5165 | 37.93486
1.011919 | 800.6367 | 37.94055
1.011919 | 800.7564 | 37.94622
1.011919 | 800.8761 | 37.9519
1.011919 | 801.0018 | 37.95785
1.011919 | 801.1202 | 37.96347
1.011919 | 801.2352 | 37.96891
1.011919 | 801.35 | 37.97436
1.011919 | 801.4642 | 37.97976
1.011919 | 801.5693 | 37.98475
1.011919 | 801.6754 | 37.98977
1.011919 | 801.7805 | 37.99475
1.011919 | 801.8849 | 37.9997
1.011919 | 802.0847 | 38.00917
1.011919 | 802.1897 | 38.01415
1.011919 | 802.3005 | 38.01939
1.011919 | 802.404 | 38.0243
1.011919 | 802.5078125 | 38.02922
1.015559 | 802.6164 | 38.03437
1.015559 | 802.729 | 38.0397
1.015559 | 802.84 | 38.04496
1.015559 | 802.949 | 38.05013
1.015559 | 803.0654 | 38.05564
1.015559 | 803.1749 | 38.06083
1.015559 | 803.2878 | 38.06618
1.015559 | 803.4017 | 38.07158
1.015559 | 803.5155 | 38.07697
1.015559 | 803.6285 | 38.08233
1.015559 | 803.7352 | 38.08738
1.015559 | 803.8463 | 38.09265
1.015559 | 803.9603 | 38.09805
1.015559 | 804.0671 | 38.10311
1.015559 | 804.1701 | 38.10799
1.015559 | 804.28 | 38.1132
1.015559 | 804.3931 | 38.11856
1.015559 | 804.4969 | 38.12348
1.015559 | 804.606 | 38.12865
1.015559 | 804.7198 | 38.13404
1.015559 | 804.833 | 38.13941
1.019199 | 804.942 | 38.14457
1.019199 | 805.0577 | 38.15006
1.019199 | 805.1823 | 38.15596
1.019199 | 805.3004 | 38.16155
1.022839 | 805.4199 | 38.16722
1.022839 | 805.5398 | 38.1729
1.022839 | 805.6603 | 38.17861
1.022839 | 805.777 | 38.18414
1.019199 | 805.8902 | 38.1895
1.019199 | 806.0135 | 38.19535
1.019199 | 806.1333 | 38.20102
1.019199 | 806.2358 | 38.20588
1.019199 | 806.3403 | 38.21083
1.019199 | 806.456 | 38.21632
1.019199 | 806.5703 | 38.22173
1.019199 | 806.6705 | 38.22648
1.019199 | 806.7839 | 38.23186
1.019199 | 806.8989 | 38.23731
1.019199 | 807.0117 | 38.24265
1.022839 | 807.1191 | 38.24774
1.022839 | 807.2272 | 38.25286
1.022839 | 807.3546 | 38.2589
1.022839 | 807.478 | 38.26475
1.022839 | 807.5881 | 38.26996
1.022839 | 807.7048 | 38.27549
1.026479 | 807.8281 | 38.28134
1.026479 | 807.9496 | 38.2871
1.026479 | 808.0575 | 38.29221
1.026479 | 808.1769 | 38.29787
1.026479 | 808.2913 | 38.30329
1.026479 | 808.4066 | 38.30875
1.026479 | 808.5131 | 38.3138
1.026479 | 808.6237 | 38.31904
1.026479 | 808.7444 | 38.32476
1.026479 | 808.8515 | 38.32983
1.026479 | 808.963 | 38.33512
1.026479 | 809.066 | 38.34
1.026479 | 809.1803 | 38.34542
1.026479 | 809.2873 | 38.35049
1.026479 | 809.3997 | 38.35581
1.026479 | 809.5157 | 38.36131
1.026479 | 809.6326 | 38.36685
1.026479 | 809.7449 | 38.37217
1.026479 | 809.8517 | 38.37723
1.026479 | 809.9728 | 38.38297
1.026479 | 810.0876 | 38.38841
1.030119 | 810.2025 | 38.39385
1.030119 | 810.3289 | 38.39984
1.030119 | 810.4496 | 38.40557
1.030119 | 810.5688 | 38.41122
1.030119 | 810.6856 | 38.41675
1.030119 | 810.8028 | 38.4223
1.030119 | 810.9277 | 38.42822
1.030119 | 811.0515 | 38.43409
1.030119 | 811.1664 | 38.43953
1.030119 | 811.2905 | 38.44542
1.030119 | 811.4145 | 38.45129
1.030119 | 811.5321 | 38.45686
1.030119 | 811.6423 | 38.46209
1.030119 | 811.7606 | 38.46769
1.030119 | 811.8814 | 38.47342
1.030119 | 811.999 | 38.47899
1.033759 | 812.1027 | 38.4839
1.030119 | 812.2209 | 38.48951
1.033759 | 812.3451 | 38.49539
1.030119 | 812.4598 | 38.50083
1.033759 | 812.5719 | 38.50614
1.033759 | 812.6857 | 38.51153
1.033759 | 812.8098 | 38.51741
1.033759 | 812.9287 | 38.52305
1.033759 | 813.0413 | 38.52838
1.033759 | 813.1603 | 38.53402
1.033759 | 813.2835 | 38.53986
1.033759 | 813.3977 | 38.54527
1.033759 | 813.5104 | 38.55061
1.033759 | 813.6227 | 38.55593
1.033759 | 813.7481 | 38.56187
1.033759 | 813.8596 | 38.56716
1.033759 | 813.97 | 38.57239
1.033759 | 814.0865 | 38.57791
1.033759 | 814.2003 | 38.5833
1.033759 | 814.3095 | 38.58848
1.033759 | 814.418 | 38.59362
1.033759 | 814.5339 | 38.59911
1.033759 | 814.6483 | 38.60453
1.033759 | 814.7605 | 38.60985
1.037399 | 814.8633 | 38.61472
1.037399 | 814.9771 | 38.62011
1.037399 | 815.0951 | 38.62571
1.037399 | 815.199 | 38.63063
1.037399 | 815.3118 | 38.63597
1.037399 | 815.4279 | 38.64147
1.041039 | 815.5468 | 38.64711
1.041039 | 815.654 | 38.65219
1.041039 | 815.758 | 38.65712
1.037399 | 815.8811 | 38.66295
1.037399 | 816.0021 | 38.66869
1.037399 | 816.1102 | 38.67381
1.037399 | 816.2157 | 38.67881
1.037399 | 816.3257 | 38.68402
1.037399 | 816.4317 | 38.68904
1.037399 | 816.5347 | 38.69392
1.037399 | 816.6384 | 38.69884
1.037399 | 816.7439 | 38.70384
1.037399 | 816.8555 | 38.70913
1.041039 | 817.0439 | 38.71806
1.041039 | 817.1556 | 38.72335
1.041039 | 817.2635 | 38.72846
1.041039 | 817.3764 | 38.73381
1.041039 | 817.4835 | 38.73889
1.041039 | 817.5911 | 38.74399
1.044679 | 817.7021 | 38.74925
1.044679 | 817.813 | 38.7545
1.044679 | 817.9192 | 38.75953
1.044679 | 818.032 | 38.76488
1.044679 | 818.1489 | 38.77042
1.044679 | 818.2565 | 38.77552
1.044679 | 818.3657 | 38.78069
1.044679 | 818.4689 | 38.78558
1.044679 | 818.5839 | 38.79103
1.044679 | 818.6985 | 38.79646
1.044679 | 818.8008 | 38.80131
1.044679 | 818.9075 | 38.80637
1.044679 | 819.0196 | 38.81168
1.044679 | 819.1231 | 38.81659
1.044679 | 819.2266 | 38.82149
1.044679 | 819.3276 | 38.82628
1.044679 | 819.4339 | 38.83131
1.044679 | 819.5416 | 38.83642
1.048319 | 819.6421 | 38.84118
1.048319 | 819.8457 | 38.85083
1.048319 | 819.9547 | 38.85599
1.048319 | 820.1506 | 38.86527
1.048319 | 820.2556 | 38.87025
1.048319 | 820.3692 | 38.87564
1.048319 | 820.4709 | 38.88046
1.048319 | 820.5715 | 38.88522
1.048319 | 820.6745 | 38.8901
1.048319 | 820.7902 | 38.89558
1.048319 | 820.8945 | 38.90053
1.048319 | 821.1051 | 38.91051
1.048319 | 821.2151 | 38.91572
1.048319 | 821.3167 | 38.92053
1.051959 | 821.5187 | 38.93011
1.051959 | 821.6302 | 38.93539
1.051959 | 821.8282 | 38.94478
1.051959 | 821.938 | 38.94998
1.051959 | 822.044 | 38.955
1.051959 | 822.2488 | 38.9647
1.051959 | 822.3632 | 38.97012
1.051959 | 822.47 | 38.97519
1.051959 | 822.5817 | 38.98048
1.051959 | 822.6851 | 38.98538
1.051959 | 822.7955 | 38.99061
1.051959 | 822.9089 | 38.99599
1.051959 | 823.1148 | 39.00574
1.051959 | 823.2324 | 39.01132
1.051959 | 823.3344 | 39.01615
1.051959 | 823.5349 | 39.02565
1.051959 | 823.6349 | 39.03039
1.051959 | 823.7414 | 39.03544
1.051959 | 823.8508 | 39.04062
1.051959 | 824.063 | 39.05068
1.055599 | 824.1769 | 39.05607
1.055599 | 824.2839 | 39.06115
1.055599 | 824.394 | 39.06636
1.055599 | 824.5077 | 39.07175
1.055599 | 824.62 | 39.07707
1.055599 | 824.7378 | 39.08265
1.055599 | 824.8509 | 39.08801
1.055599 | 824.954 | 39.0929
1.055599 | 825.0654 | 39.09818
1.055599 | 825.1768 | 39.10346
1.055599 | 825.2818 | 39.10843
1.055599 | 825.3848 | 39.11332
1.055599 | 825.4936 | 39.11847
1.055599 | 825.5994 | 39.12348
1.055599 | 825.7083 | 39.12864
1.055599 | 825.8154 | 39.13372
1.055599 | 825.9214 | 39.13874
1.055599 | 826.041 | 39.14441
1.055599 | 826.1547 | 39.1498
1.055599 | 826.2568 | 39.15464
1.059239 | 826.3615 | 39.1596
1.059239 | 826.4736 | 39.16491
1.059239 | 826.5812 | 39.17001
1.059239 | 826.6912 | 39.17522
1.059239 | 826.8029 | 39.18051
1.059239 | 826.9141 | 39.18579
1.059239 | 827.0221 | 39.1909
1.059239 | 827.1254 | 39.1958
1.059239 | 827.2365 | 39.20106
1.059239 | 827.3527 | 39.20657
1.059239 | 827.4684 | 39.21205
1.059239 | 827.5815 | 39.21741
1.059239 | 827.6954 | 39.22281
1.059239 | 827.8135 | 39.2284
1.059239 | 827.9203 | 39.23347
1.059239 | 828.0219 | 39.23828
1.062879 | 828.1367 | 39.24372
1.062879 | 828.2554 | 39.24935
1.062879 | 828.356 | 39.25411
1.062879 | 828.4634 | 39.2592
1.062879 | 828.5778 | 39.26462
1.062879 | 828.686 | 39.26975
1.062879 | 828.7931 | 39.27483
1.062879 | 828.8981 | 39.2798
1.062879 | 829.0089 | 39.28505
1.062879 | 829.1226 | 39.29044
1.062879 | 829.2277 | 39.29542
1.062879 | 829.3289 | 39.30022
1.062879 | 829.4466 | 39.30579
1.062879 | 829.5522 | 39.3108
1.062879 | 829.6544 | 39.31564
1.066519 | 829.7626 | 39.32077
1.066519 | 829.8649 | 39.32562
1.066519 | 829.9698 | 39.33059
1.066519 | 830.0717 | 39.33542
1.066519 | 830.1792 | 39.34051
1.066519 | 830.2874 | 39.34564
1.066519 | 830.3898 | 39.35049
1.066519 | 830.6 | 39.36045
1.066519 | 830.703125 | 39.36534
1.066519 | 830.8053 | 39.37018
1.066519 | 830.9169 | 39.37547
1.066519 | 831.0223 | 39.38047
1.066519 | 831.134 | 39.38576
1.066519 | 831.2402 | 39.39079
1.066519 | 831.3443 | 39.39572
1.066519 | 831.4546 | 39.40095
1.066519 | 831.5623 | 39.40605
1.070159 | 831.6675 | 39.41104
1.070159 | 831.7778 | 39.41627
1.070159 | 831.8873 | 39.42145
1.070159 | 831.9895 | 39.4263
1.070159 | 832.0975 | 39.43141
1.070159 | 832.2059 | 39.43655
1.070159 | 832.3129 | 39.44162
1.070159 | 832.4207 | 39.44673
1.070159 | 832.5295 | 39.45189
1.070159 | 832.6385 | 39.45705
1.070159 | 832.7424 | 39.46197
1.070159 | 832.9465 | 39.47165
1.070159 | 833.0553 | 39.4768
1.070159 | 833.1619 | 39.48186
1.070159 | 833.264 | 39.4867
1.070159 | 833.3719 | 39.49181
1.073799 | 833.4803 | 39.49694
1.073799 | 833.5832 | 39.50182
1.073799 | 833.6889 | 39.50683
1.073799 | 833.7985 | 39.51202
1.073799 | 833.9091 | 39.51726
1.073799 | 834.0106 | 39.52207
1.073799 | 834.1174 | 39.52713
1.073799 | 834.233 | 39.53261
1.073799 | 834.3481 | 39.53807
1.073799 | 834.4498 | 39.54289
1.073799 | 834.554 | 39.54782
1.073799 | 834.6643 | 39.55305
1.073799 | 834.7719 | 39.55815
1.073799 | 834.8741 | 39.56299
1.073799 | 834.9808 | 39.56805
1.073799 | 835.0916 | 39.5733
1.073799 | 835.1978 | 39.57833
1.073799 | 835.3951 | 39.58768
1.077439 | 835.4991 | 39.59261
1.077439 | 835.6059 | 39.59767
1.077439 | 835.7064 | 39.60243
1.077439 | 835.8078 | 39.60724
1.077439 | 835.917 | 39.61241
1.077439 | 836.0222 | 39.6174
1.077439 | 836.1262 | 39.62233
1.077439 | 836.3243 | 39.63172
1.077439 | 836.5262 | 39.64128
1.077439 | 836.629 | 39.64615
1.077439 | 836.729 | 39.65089
1.077439 | 836.8329 | 39.65582
1.077439 | 836.9351 | 39.66066
1.077439 | 837.0401 | 39.66564
1.077439 | 837.2498 | 39.67557
1.077439 | 837.3561 | 39.68061
1.077439 | 837.4617 | 39.68561
1.081079 | 837.5682 | 39.69066
1.081079 | 837.6706 | 39.69551
1.081079 | 837.7885 | 39.7011
1.081079 | 837.9006 | 39.70641
1.081079 | 838.0074 | 39.71147
1.081079 | 838.1092 | 39.7163
1.081079 | 838.2189 | 39.7215
1.081079 | 838.3295 | 39.72674
1.081079 | 838.4365 | 39.73181
1.081079 | 838.5473 | 39.73706
1.081079 | 838.6569 | 39.74225
1.081079 | 838.7676 | 39.7475
1.081079 | 838.8684 | 39.75228
1.081079 | 838.9701 | 39.75709
1.081079 | 839.0797 | 39.76229
1.081079 | 839.1918 | 39.7676
1.081079 | 839.3013 | 39.77279
1.081079 | 839.4037 | 39.77764
1.081079 | 839.5127 | 39.78281
1.081079 | 839.6223 | 39.788
1.081079 | 839.7262 | 39.79292
1.084719 | 839.9305 | 39.80261
1.084719 | 840.0405 | 39.80782
1.084719 | 840.2471 | 39.81761
1.084719 | 840.3531 | 39.82263
1.084719 | 840.4598 | 39.82769
1.084719 | 840.5642 | 39.83264
1.084719 | 840.7722 | 39.84249
1.084719 | 840.8878 | 39.84797
1.084719 | 840.9973 | 39.85316
1.084719 | 841.0994 | 39.858
1.084719 | 841.212 | 39.86333
1.084719 | 841.3215 | 39.86852
1.084719 | 841.4272 | 39.87353
1.084719 | 841.5341 | 39.8786
1.084719 | 841.6466 | 39.88393
1.084719 | 841.7535 | 39.889
1.084719 | 841.8552 | 39.89381
1.088359 | 841.9634 | 39.89894
1.088359 | 842.0728 | 39.90413
1.088359 | 842.1761 | 39.90902
1.088359 | 842.2853 | 39.91419
1.088359 | 842.3876 | 39.91904
1.088359 | 842.4915 | 39.92396
1.088359 | 842.5933 | 39.92879
1.088359 | 842.6968 | 39.93369
1.088359 | 842.809 | 39.93901
1.088359 | 842.9178 | 39.94417
1.088359 | 843.0193 | 39.94898
1.088359 | 843.2267 | 39.9588
1.088359 | 843.4237 | 39.96814
1.088359 | 843.5278 | 39.97308
1.088359 | 843.6389 | 39.97834
1.088359 | 843.7438 | 39.98331
1.088359 | 843.848 | 39.98825
1.091999 | 843.957 | 39.99341
1.091999 | 844.0621 | 39.99839
1.091999 | 844.1655 | 40.00329
1.091999 | 844.2662 | 40.00806
1.091999 | 844.3752 | 40.01323
1.091999 | 844.4791 | 40.01816
1.091999 | 844.5881 | 40.02332
1.091999 | 844.6891 | 40.02811
1.091999 | 844.7902 | 40.0329
1.091999 | 844.8932 | 40.03778
1.091999 | 845.0924 | 40.04722
1.091999 | 845.2023 | 40.05243
1.091999 | 845.3098 | 40.05752
1.091999 | 845.5088 | 40.06695
1.091999 | 845.6098 | 40.07174
1.091999 | 845.7113 | 40.07655
1.095639 | 845.9023 | 40.0856
1.095639 | 846.0071 | 40.09057
1.095639 | 846.1102 | 40.09545
1.095639 | 846.218 | 40.10056
1.095639 | 846.4215 | 40.1102
1.095639 | 846.5291 | 40.1153
1.095639 | 846.726 | 40.12463
1.095639 | 846.8286 | 40.12949
1.095639 | 846.9424 | 40.13489
1.095639 | 847.1356 | 40.14404
1.095639 | 847.3392 | 40.15369
1.095639 | 847.5304 | 40.16275
1.095639 | 847.6307 | 40.1675
1.095639 | 847.7386 | 40.17261
1.095639 | 847.8409 | 40.17746
1.099279 | 848.0362 | 40.18672
1.099279 | 848.1468 | 40.19196
1.099279 | 848.3324 | 40.20075
1.099279 | 848.5374 | 40.21047
1.099279 | 848.7254 | 40.21938
1.099279 | 848.9296 | 40.22906
1.099279 | 849.1162 | 40.2379
1.099279 | 849.2173 | 40.24269
1.099279 | 849.4167 | 40.25214
1.099279 | 849.6058 | 40.2611
1.099279 | 849.7086 | 40.26597
1.099279 | 849.9044 | 40.27525
1.099279 | 850.1032 | 40.28467
1.099279 | 850.3038 | 40.29418
1.102919 | 850.4042 | 40.29893
1.102919 | 850.5098 | 40.30394
1.102919 | 850.6127 | 40.30881
1.102919 | 850.7171 | 40.31376
1.102919 | 850.8178 | 40.31853
1.102919 | 851.0206 | 40.32814
1.102919 | 851.2196 | 40.33757
1.102919 | 851.4182 | 40.34698
1.102919 | 851.608 | 40.35598
1.102919 | 851.8105 | 40.36557
1.102919 | 851.9988 | 40.3745
1.106559 | 852.1977 | 40.38392
1.106559 | 852.3009 | 40.38881
1.106559 | 852.4968 | 40.3981
1.106559 | 852.6015625 | 40.40306
1.106559 | 852.7034 | 40.40789
1.106559 | 852.9043 | 40.41741
1.106559 | 853.0165 | 40.42273
1.106559 | 853.1241 | 40.42782
1.106559 | 853.2247 | 40.43259
1.106559 | 853.3325 | 40.4377
1.106559 | 853.4407 | 40.44283
1.106559 | 853.5447 | 40.44776
1.106559 | 853.7421 | 40.45711
1.106559 | 853.8498 | 40.46221
1.106559 | 853.9501 | 40.46696
1.106559 | 854.15625 | 40.47673
1.106559 | 854.2616 | 40.48173
1.106559 | 854.4564 | 40.49096
1.110199 | 854.5595 | 40.49584
1.110199 | 854.6665 | 40.50091
1.110199 | 854.7668 | 40.50567
1.110199 | 854.9636 | 40.51499
1.110199 | 855.0664 | 40.51987
1.110199 | 855.2557 | 40.52884
1.110199 | 855.3619 | 40.53387
1.110199 | 855.5539 | 40.54297
1.110199 | 855.757 | 40.55259
1.110199 | 855.9495 | 40.56171
1.110199 | 856.1429 | 40.57088
1.110199 | 856.3329 | 40.57988
1.113839 | 856.5294 | 40.58919
1.113839 | 856.726 | 40.59851
1.113839 | 856.8312 | 40.6035
1.113839 | 856.9344 | 40.60839
1.113839 | 857.0419 | 40.61348
1.113839 | 857.2377 | 40.62276
1.113839 | 857.3414 | 40.62767
1.113839 | 857.4428 | 40.63248
1.113839 | 857.6472 | 40.64216
1.113839 | 857.8417 | 40.65138
1.113839 | 858.0378 | 40.66067
1.113839 | 858.1445 | 40.66573
1.113839 | 858.2495 | 40.6707
1.113839 | 858.3537 | 40.67564
1.113839 | 858.4614 | 40.68075
1.113839 | 858.5665 | 40.68573
1.117479 | 858.7585 | 40.69483
1.117479 | 858.8646 | 40.69985
1.117479 | 858.975 | 40.70509
1.117479 | 859.1713 | 40.71439
1.117479 | 859.279 | 40.71949
1.117479 | 859.3793 | 40.72425
1.117479 | 859.5665 | 40.73311
1.117479 | 859.6838 | 40.73867
1.117479 | 859.793 | 40.74385
1.117479 | 859.9752 | 40.75248
1.117479 | 860.0867 | 40.75777
1.117479 | 860.1919 | 40.76275
1.117479 | 860.3862 | 40.77196
1.121119 | 860.5034 | 40.77751
1.121119 | 860.615 | 40.7828
1.121119 | 860.8041 | 40.79176
1.121119 | 860.9172 | 40.79712
1.121119 | 861.0177 | 40.80189
1.121119 | 861.2035 | 40.81069
1.121119 | 861.3112 | 40.81579
1.121119 | 861.4981 | 40.82465
1.121119 | 861.7039 | 40.8344
1.121119 | 861.8926 | 40.84335
1.121119 | 861.9935 | 40.84812
1.121119 | 862.0955 | 40.85296
1.121119 | 862.2006 | 40.85794
1.121119 | 862.3022 | 40.86276
1.121119 | 862.4044 | 40.8676
1.121119 | 862.5087 | 40.87254
1.124759 | 862.6109 | 40.87738
1.124759 | 862.712 | 40.88218
1.124759 | 862.9186 | 40.89197
1.124759 | 863.0233 | 40.89692
1.124759 | 863.1248 | 40.90174
1.124759 | 863.3206 | 40.91102
1.124759 | 863.4239 | 40.91591
1.124759 | 863.525 | 40.9207
1.124759 | 863.7198 | 40.92993
1.124759 | 863.8277 | 40.93505
1.124759 | 863.9291 | 40.93985
1.124759 | 864.0294 | 40.9446
1.124759 | 864.1308 | 40.94941
1.128399 | 864.2365 | 40.95442
1.128399 | 864.3497 | 40.95978
1.128399 | 864.4558 | 40.96481
1.128399 | 864.5613 | 40.96981
1.128399 | 864.6746 | 40.97518
1.128399 | 864.786 | 40.98046
1.128399 | 864.8897 | 40.98537
1.128399 | 864.9941 | 40.99032
1.128399 | 865.0987 | 40.99528
1.128399 | 865.2081 | 41.00046
1.128399 | 865.3119 | 41.00538
1.128399 | 865.5181 | 41.01515
1.128399 | 865.6229 | 41.02012
1.128399 | 865.7244 | 41.02493
1.128399 | 865.8264 | 41.02976
1.128399 | 865.9296 | 41.03465
1.128399 | 866.0344 | 41.03961
1.128399 | 866.1421 | 41.04472
1.128399 | 866.2441 | 41.04955
1.132039 | 866.4473 | 41.05918
1.132039 | 866.631 | 41.06789
1.132039 | 866.7348 | 41.07281
1.132039 | 866.9345 | 41.08227
1.132039 | 867.0388 | 41.08721
1.132039 | 867.2363 | 41.09657
1.132039 | 867.4299 | 41.10575
1.132039 | 867.6229 | 41.11489
1.132039 | 867.8072 | 41.12363
1.132039 | 867.9934 | 41.13245
1.132039 | 868.1847 | 41.14151
1.135679 | 868.2868 | 41.14635
1.135679 | 868.4881 | 41.15589
1.135679 | 868.59 | 41.16072
1.135679 | 868.694 | 41.16565
1.135679 | 868.795 | 41.17043
1.135679 | 868.8967 | 41.17525
1.135679 | 869.0866 | 41.18425
1.135679 | 869.189 | 41.18911
1.135679 | 869.3795 | 41.19813
1.135679 | 869.5704 | 41.20718
1.135679 | 869.7567 | 41.21601
1.135679 | 869.9493 | 41.22514
1.135679 | 870.132 | 41.23379
1.139319 | 870.3242 | 41.2429
1.139319 | 870.5153 | 41.25196
1.139319 | 870.7118 | 41.26127
1.139319 | 870.8135 | 41.26609
1.139319 | 871.0106 | 41.27543
1.139319 | 871.209 | 41.28483
1.139319 | 871.4023 | 41.29399
1.139319 | 871.5074 | 41.29897
1.139319 | 871.6953 | 41.30787
1.139319 | 871.8881 | 41.31701
1.139319 | 872.0752 | 41.32588
1.139319 | 872.2645 | 41.33485
1.139319 | 872.4467 | 41.34348
1.139319 | 872.552 | 41.34847
1.142959 | 872.7234 | 41.35659
1.142959 | 872.9099 | 41.36543
1.142959 | 873.0855 | 41.37375
1.142959 | 873.277 | 41.38283
1.146599 | 873.4584 | 41.39143
1.142959 | 873.5618 | 41.39633
1.142959 | 873.6647 | 41.4012
1.142959 | 873.8525 | 41.4101
1.142959 | 874.0511 | 41.41951
1.142959 | 874.2287 | 41.42793
1.142959 | 874.3298 | 41.43272
1.142959 | 874.5031 | 41.44093
1.146599 | 874.6948 | 41.45002
1.146599 | 874.8773 | 41.45866
1.146599 | 875.061 | 41.46737
1.146599 | 875.2437 | 41.47602
1.146599 | 875.4343 | 41.48506
1.146599 | 875.6125 | 41.49351
1.146599 | 875.8084 | 41.50279
1.146599 | 876.0013 | 41.51193
1.146599 | 876.2001 | 41.52135
1.146599 | 876.3005 | 41.52611
1.146599 | 876.4045 | 41.53103
1.146599 | 876.5076 | 41.53592
1.146599 | 876.6127 | 41.5409
1.146599 | 876.7132 | 41.54566
1.146599 | 876.9164 | 41.55529
1.146599 | 877.1149 | 41.5647
1.146599 | 877.2151 | 41.56945
1.146599 | 877.4072 | 41.57855
1.146599 | 877.5081 | 41.58333
1.146599 | 877.7084 | 41.59282
1.146599 | 877.9013 | 41.60196
1.150239 | 878.0052 | 41.60689
1.153879 | 878.1992 | 41.61608
1.153879 | 878.2998 | 41.62085
1.150239 | 878.4825 | 41.62951
1.150239 | 878.6693 | 41.63836
1.153879 | 878.8536 | 41.64709
1.153879 | 879.0469 | 41.65625
1.153879 | 879.2349 | 41.66516
1.150239 | 879.429 | 41.67436
1.153879 | 879.6191 | 41.68337
1.153879 | 879.8213 | 41.69295
1.150239 | 880.0051 | 41.70166
1.150239 | 880.1919 | 41.71051
1.150239 | 880.3829 | 41.71956
1.153879 | 880.5667 | 41.72827
1.153879 | 880.7434 | 41.73665
1.153879 | 880.932 | 41.74558
1.153879 | 881.1252 | 41.75474
1.157519 | 881.3149 | 41.76373
1.153879 | 881.498 | 41.77241
1.153879 | 881.7001 | 41.78198
1.153879 | 881.8926 | 41.7911
1.153879 | 881.993 | 41.79586
1.153879 | 882.1838 | 41.8049
1.153879 | 882.3818 | 41.81429
1.157519 | 882.5687 | 41.82314
1.161159 | 882.7535 | 41.8319
1.161159 | 882.8556 | 41.83674
1.161159 | 883.0408 | 41.84552
1.161159 | 883.1561 | 41.85098
1.161159 | 883.2607 | 41.85593
1.161159 | 883.4559 | 41.86519
1.157519 | 883.5704 | 41.87061
1.157519 | 883.6821 | 41.8759
1.157519 | 883.8682 | 41.88472
1.157519 | 883.9825 | 41.89014
1.161159 | 884.1515 | 41.89815
1.161159 | 884.3466 | 41.90739
1.161159 | 884.5198 | 41.9156
1.161159 | 884.7091 | 41.92457
1.161159 | 884.881 | 41.93272
1.161159 | 885.0786 | 41.94208
1.161159 | 885.2579 | 41.95058
1.161159 | 885.3585 | 41.95534
1.161159 | 885.47 | 41.96063
1.161159 | 885.6472 | 41.96903
1.164799 | 885.8467 | 41.97848
1.164799 | 886.0234 | 41.98685
1.164799 | 886.2177 | 41.99606
1.164799 | 886.3709 | 42.00332
1.164799 | 886.5665 | 42.01259
1.164799 | 886.7523 | 42.0214
1.164799 | 886.8569 | 42.02635
1.164799 | 887.0555 | 42.03576
1.164799 | 887.1558 | 42.04052
1.164799 | 887.262 | 42.04555
1.168439 | 887.3629 | 42.05033
1.168439 | 887.5557 | 42.05947
1.168439 | 887.7474 | 42.06855
1.164799 | 887.9376 | 42.07756
1.168439 | 888.1145 | 42.08595
1.168439 | 888.2148 | 42.0907
1.168439 | 888.4138 | 42.10013
1.168439 | 888.6075 | 42.10931
1.168439 | 888.7122 | 42.11427
1.168439 | 888.8129 | 42.11904
1.172079 | 889.0175 | 42.12874
1.168439 | 889.1268 | 42.13392
1.172079 | 889.3228 | 42.1432
1.172079 | 889.4231 | 42.14796
1.172079 | 889.5261 | 42.15284
1.168439 | 889.7195 | 42.162
1.168439 | 889.9111 | 42.17109
1.168439 | 890.0889 | 42.17951
1.168439 | 890.1993 | 42.18474
1.172079 | 890.3792 | 42.19326
1.172079 | 890.5798 | 42.20277
1.172079 | 890.7504 | 42.21086
1.175719 | 890.9518 | 42.2204
1.179359 | 891.1205 | 42.2284
1.179359 | 891.2255 | 42.23337
1.175719 | 891.3342 | 42.23852
1.172079 | 891.5025 | 42.2465
1.172079 | 891.611 | 42.25164
1.172079 | 891.7274 | 42.25716
1.175719 | 891.9122 | 42.26591
1.172079 | 892.1045 | 42.27503
1.175719 | 892.2742 | 42.28307
1.179359 | 892.4701 | 42.29235
1.182999 | 892.6367 | 42.30025
1.179359 | 892.8257 | 42.3092
1.179359 | 893.0127 | 42.31806
1.179359 | 893.2018 | 42.32702
1.179359 | 893.3865 | 42.33578
1.179359 | 893.5815 | 42.34502
1.179359 | 893.7654 | 42.35373
1.179359 | 893.9508 | 42.36252
1.182999 | 894.1271 | 42.37087
1.179359 | 894.3043 | 42.37927
1.179359 | 894.46 | 42.38665
1.179359 | 894.6328125 | 42.39484
1.182999 | 894.7998 | 42.40275
1.182999 | 894.9835 | 42.41145
1.182999 | 895.1564 | 42.41965
1.182999 | 895.3547 | 42.42904
1.182999 | 895.542 | 42.43792
1.179359 | 895.7316 | 42.4469
1.179359 | 895.9019 | 42.45498
1.179359 | 896.0824 | 42.46353
1.182999 | 896.2533 | 42.47163
1.182999 | 896.4194 | 42.4795
1.186639 | 896.5789 | 42.48706
1.186639 | 896.7527 | 42.4953
1.190279 | 896.9475 | 42.50453
1.190279 | 897.125 | 42.51294
1.186639 | 897.3111 | 42.52176
1.186639 | 897.4835 | 42.52992
1.190279 | 897.6583 | 42.53821
1.190279 | 897.8111 | 42.54545
1.186639 | 897.9731 | 42.55313
1.186639 | 898.134 | 42.56075
1.186639 | 898.3243 | 42.56977
1.190279 | 898.5026 | 42.57822
1.190279 | 898.6852 | 42.58687
1.190279 | 898.8658 | 42.59543
1.193919 | 899.0425 | 42.6038
1.193919 | 899.2088 | 42.61168
1.193919 | 899.3748 | 42.61955
1.190279 | 899.5467 | 42.6277
1.193919 | 899.7262 | 42.6362
1.193919 | 899.9106 | 42.64494
1.193919 | 900.094 | 42.65363
1.193919 | 900.1951 | 42.65842
1.193919 | 900.3729 | 42.66685
1.193919 | 900.5558 | 42.67552
1.193919 | 900.7302 | 42.68378
1.193919 | 900.9026 | 42.69195
1.193919 | 901.075 | 42.70012
1.197559 | 901.2606 | 42.70892
1.197559 | 901.4451 | 42.71766
1.197559 | 901.6324 | 42.72653
1.197559 | 901.8104 | 42.73497
1.197559 | 901.9998 | 42.74394
1.197559 | 902.1039 | 42.74888
1.197559 | 902.2654 | 42.75653
1.197559 | 902.4482 | 42.76519
1.197559 | 902.6245 | 42.77355
1.197559 | 902.8117 | 42.78242
1.201199 | 902.9493 | 42.78894
1.204839 | 903.1292 | 42.79746
1.204839 | 903.3004 | 42.80558
1.204839 | 903.4856 | 42.81435
1.204839 | 903.6531 | 42.82229
1.201199 | 903.84375 | 42.83132
1.201199 | 904.0167 | 42.83952
1.201199 | 904.1891 | 42.84769
1.201199 | 904.348 | 42.85522
1.201199 | 904.5194 | 42.86334
1.204839 | 904.6752 | 42.87073
1.208479 | 904.844 | 42.87872
1.208479 | 905.0144 | 42.8868
1.208479 | 905.1978 | 42.89549
1.208479 | 905.3737 | 42.90382
1.208479 | 905.4786 | 42.9088
1.208479 | 905.5787 | 42.91354
1.208479 | 905.7668 | 42.92246
1.204839 | 905.8694 | 42.92732
1.208479 | 906.0455 | 42.93566
1.208479 | 906.2279 | 42.94431
1.208479 | 906.3938 | 42.95217
1.208479 | 906.5605 | 42.96007
1.208479 | 906.7262 | 42.96792
1.212119 | 906.9055 | 42.97641
1.212119 | 907.0952 | 42.98541
1.212119 | 907.2814 | 42.99423
1.212119 | 907.4703 | 43.00318
1.212119 | 907.6477 | 43.01159
1.208479 | 907.8324 | 43.02034
1.208479 | 907.9935 | 43.02797
1.208479 | 908.1637 | 43.03604
1.212119 | 908.3312 | 43.04397
1.215759 | 908.5106 | 43.05248
1.215759 | 908.6815 | 43.06058
1.215759 | 908.8564 | 43.06887
1.215759 | 909.0265 | 43.07692
1.219399 | 909.2114 | 43.08569
1.215759 | 909.3877 | 43.09404
1.215759 | 909.5735 | 43.10285
1.215759 | 909.7686 | 43.11209
1.215759 | 909.8734 | 43.11706
1.215759 | 910.0508 | 43.12547
1.215759 | 910.2335 | 43.13412
1.215759 | 910.41 | 43.14249
1.215759 | 910.5806 | 43.15057
1.219399 | 910.7417 | 43.1582
1.223039 | 910.929 | 43.16708
1.223039 | 911.1112 | 43.17571
1.223039 | 911.2995 | 43.18464
1.223039 | 911.493 | 43.19381
1.219399 | 911.6949 | 43.20338
1.215759 | 911.8731 | 43.21182
1.215759 | 912.0612 | 43.22073
1.219399 | 912.2423 | 43.22932
1.223039 | 912.4186 | 43.23767
1.223039 | 912.575 | 43.24508
1.226679 | 912.7533 | 43.25353
1.226679 | 912.9261 | 43.26172
1.223039 | 913.1052 | 43.27021
1.226679 | 913.2795 | 43.27847
1.226679 | 913.4722 | 43.2876
1.223039 | 913.6544 | 43.29623
1.223039 | 913.8273 | 43.30442
1.223039 | 913.9863 | 43.31196
1.223039 | 914.1484 | 43.31964
1.226679 | 914.3102 | 43.32731
1.226679 | 914.4677 | 43.33477
1.226679 | 914.6276 | 43.34235
1.230319 | 914.8056 | 43.35078
1.230319 | 914.9857 | 43.35932
1.226679 | 915.162 | 43.36768
1.226679 | 915.3323 | 43.37575
1.226679 | 915.5056 | 43.38395
1.226679 | 915.6748 | 43.39197
1.230319 | 915.833 | 43.39947
1.226679 | 915.9833 | 43.40659
1.230319 | 916.1401 | 43.41402
1.230319 | 916.2997 | 43.42159
1.233959 | 916.4653 | 43.42944
1.233959 | 916.6335 | 43.4374
1.233959 | 916.8074 | 43.44564
1.233959 | 916.9797 | 43.45381
1.230319 | 917.15 | 43.46188
1.230319 | 917.3096 | 43.46944
1.230319 | 917.4669 | 43.4769
1.233959 | 917.6194 | 43.48413
1.233959 | 917.7815 | 43.49181
1.233959 | 917.9496 | 43.49977
1.233959 | 918.1009 | 43.50694
1.237599 | 918.2741 | 43.51515
1.237599 | 918.4467 | 43.52333
1.237599 | 918.6201 | 43.53155
1.237599 | 918.7821 | 43.53922
1.237599 | 918.9556 | 43.54745
1.237599 | 919.1119 | 43.55485
1.237599 | 919.2834 | 43.56298
1.237599 | 919.4319 | 43.57002
1.237599 | 919.5963 | 43.57781
1.237599 | 919.7538 | 43.58527
1.237599 | 919.9263 | 43.59344
1.241239 | 920.088 | 43.60111
1.241239 | 920.2686 | 43.60967
1.241239 | 920.4316 | 43.61739
1.241239 | 920.6136 | 43.62602
1.241239 | 920.767 | 43.63328
1.241239 | 920.9456 | 43.64175
1.241239 | 921.1124 | 43.64965
1.241239 | 921.2831 | 43.65774
1.241239 | 921.4517 | 43.66573
1.244879 | 921.6384 | 43.67458
1.244879 | 921.8074 | 43.68258
1.244879 | 921.9837 | 43.69094
1.244879 | 922.1653 | 43.69955
1.244879 | 922.3408 | 43.70786
1.244879 | 922.5129 | 43.71602
1.244879 | 922.6759 | 43.72374
1.244879 | 922.8441 | 43.73171
1.244879 | 922.9986 | 43.73903
1.244879 | 923.1704 | 43.74718
1.248519 | 923.3352 | 43.75499
1.248519 | 923.5171 | 43.7636
1.248519 | 923.6748 | 43.77108
1.248519 | 923.8553 | 43.77963
1.252159 | 924.019 | 43.78739
1.252159 | 924.1921 | 43.79559
1.252159 | 924.3395 | 43.80258
1.252159 | 924.5125 | 43.81078
1.252159 | 924.6613 | 43.81783
1.252159 | 924.8159 | 43.82515
1.252159 | 924.9623 | 43.83209
1.252159 | 925.1288 | 43.83998
1.252159 | 925.285 | 43.84738
1.255799 | 925.4514 | 43.85527
1.255799 | 925.6119 | 43.86288
1.255799 | 925.7792 | 43.8708
1.255799 | 925.9387 | 43.87836
1.255799 | 926.1021 | 43.8861
1.255799 | 926.264 | 43.89378
1.255799 | 926.4277 | 43.90153
1.255799 | 926.5938 | 43.9094
1.255799 | 926.7601 | 43.91728
1.255799 | 926.9189 | 43.92481
1.259439 | 927.0843 | 43.93265
1.259439 | 927.2497 | 43.94049
1.259439 | 927.4247 | 43.94878
1.259439 | 927.5837 | 43.95631
1.259439 | 927.7509 | 43.96423
1.259439 | 927.9138 | 43.97195
1.259439 | 928.0734 | 43.97952
1.259439 | 928.225 | 43.9867
1.259439 | 928.3816 | 43.99412
1.259439 | 928.5475 | 44.00198
1.263079 | 928.7103 | 44.0097
1.263079 | 928.8747 | 44.01749
1.263079 | 929.035 | 44.02509
1.263079 | 929.2057 | 44.03318
1.263079 | 929.3671 | 44.04082
1.263079 | 929.5468 | 44.04934
1.263079 | 929.7098 | 44.05706
1.263079 | 929.8798 | 44.06512
1.266719 | 930.0389 | 44.07266
1.266719 | 930.203125 | 44.08044
1.266719 | 930.351 | 44.08745
1.266719 | 930.5109 | 44.09503
1.266719 | 930.6758 | 44.10284
1.266719 | 930.851 | 44.11114
1.270359 | 931.0199 | 44.11915
1.266719 | 931.2011 | 44.12773
1.266719 | 931.3784 | 44.13613
1.266719 | 931.5521 | 44.14437
1.266719 | 931.7239 | 44.15251
1.270359 | 931.8964 | 44.16068
1.270359 | 932.0584 | 44.16836
1.270359 | 932.2339 | 44.17668
1.270359 | 932.3968 | 44.1844
1.273999 | 932.5796 | 44.19306
1.273999 | 932.7582 | 44.20152
1.273999 | 932.9454 | 44.21039
1.273999 | 933.1188 | 44.21861
1.273999 | 933.3058 | 44.22747
1.273999 | 933.4649 | 44.23501
1.273999 | 933.6362 | 44.24313
1.273999 | 933.7886 | 44.25035
1.273999 | 933.9634 | 44.25863
1.277639 | 934.1247 | 44.26628
1.277639 | 934.3019 | 44.27467
1.277639 | 934.4719 | 44.28273
1.277639 | 934.6425 | 44.29082
1.277639 | 934.8013 | 44.29834
1.277639 | 934.9618 | 44.30595
1.277639 | 935.1149 | 44.3132
1.277639 | 935.2711 | 44.3206
1.277639 | 935.4226 | 44.32778
1.277639 | 935.5759 | 44.33505
1.281279 | 935.7397 | 44.34281
1.281279 | 935.8979 | 44.35031
1.281279 | 936.0543 | 44.35772
1.281279 | 936.21875 | 44.36551
1.281279 | 936.3885 | 44.37355
1.281279 | 936.547 | 44.38107
1.281279 | 936.7068 | 44.38864
1.281279 | 936.8681 | 44.39628
1.281279 | 937.0245 | 44.4037
1.281279 | 937.1647 | 44.41034
1.281279 | 937.3176 | 44.41758
1.284919 | 937.4734 | 44.42497
1.284919 | 937.6273 | 44.43226
1.284919 | 937.7861 | 44.43979
1.284919 | 937.9578 | 44.44792
1.284919 | 938.1138 | 44.45531
1.284919 | 938.2695 | 44.46269
1.284919 | 938.4229 | 44.46996
1.284919 | 938.5828 | 44.47754
1.284919 | 938.7252 | 44.48429
1.284919 | 938.875 | 44.49138
1.288559 | 939.0255 | 44.49851
1.288559 | 939.1757 | 44.50564
1.288559 | 939.3256 | 44.51274
1.288559 | 939.4763 | 44.51988
1.292199 | 939.6403 | 44.52765
1.292199 | 939.7953 | 44.535
1.292199 | 939.9554 | 44.54258
1.288559 | 940.1033 | 44.54959
1.292199 | 940.267 | 44.55735
1.292199 | 940.4103 | 44.56414
1.292199 | 940.5612 | 44.57129
1.292199 | 940.7114 | 44.57841
1.292199 | 940.8698 | 44.58591
1.295839 | 941.0239 | 44.59322
1.295839 | 941.1788 | 44.60056
1.295839 | 941.3401 | 44.6082
1.295839 | 941.499 | 44.61573
1.295839 | 941.6555 | 44.62315
1.295839 | 941.808 | 44.63037
1.295839 | 941.9723 | 44.63816
1.295839 | 942.1234 | 44.64532
1.295839 | 942.2774 | 44.65262
1.295839 | 942.4361 | 44.66014
1.299479 | 942.5978 | 44.6678
1.299479 | 942.747 | 44.67487
1.299479 | 942.9109 | 44.68264
1.299479 | 943.0719 | 44.69027
1.299479 | 943.2308 | 44.6978
1.299479 | 943.3931 | 44.70549
1.299479 | 943.5618 | 44.71348
1.299479 | 943.7286 | 44.72139
1.299479 | 943.8815 | 44.72863
1.299479 | 944.0462 | 44.73644
1.299479 | 944.2051 | 44.74397
1.303119 | 944.3605 | 44.75133
1.303119 | 944.5157 | 44.75869
1.303119 | 944.6715 | 44.76607
1.303119 | 944.8173 | 44.77298
1.303119 | 944.9679 | 44.78011
1.303119 | 945.1135 | 44.78702
1.303119 | 945.2506 | 44.79351
1.303119 | 945.403 | 44.80073
1.303119 | 945.5512 | 44.80776
1.306759 | 945.6984 | 44.81473
1.306759 | 945.8491 | 44.82187
1.306759 | 946.0039 | 44.82921
1.306759 | 946.1566 | 44.83644
1.306759 | 946.3169 | 44.84404
1.306759 | 946.4741 | 44.85149
1.306759 | 946.6317 | 44.85896
1.306759 | 946.7922 | 44.86657
1.310399 | 946.9468 | 44.87389
1.310399 | 947.0912 | 44.88074
1.310399 | 947.2475 | 44.88814
1.310399 | 947.4099 | 44.89583
1.310399 | 947.5684 | 44.90335
1.314039 | 947.7267 | 44.91085
1.314039 | 947.8937 | 44.91876
1.314039 | 948.0482 | 44.92609
1.314039 | 948.2049 | 44.93351
1.314039 | 948.3608 | 44.9409
1.314039 | 948.5084 | 44.94789
1.314039 | 948.6614 | 44.95514
1.314039 | 948.8042 | 44.96191
1.314039 | 948.9565 | 44.96913
1.314039 | 949.1049 | 44.97616
1.317679 | 949.2701 | 44.98399
1.317679 | 949.4218 | 44.99118
1.317679 | 949.5873 | 44.99902
1.317679 | 949.7338 | 45.00596
1.317679 | 949.8914 | 45.01343
1.317679 | 950.0390625 | 45.02043
1.317679 | 950.2011 | 45.02811
1.317679 | 950.3471 | 45.03502
1.317679 | 950.5031 | 45.04242
1.321319 | 950.655 | 45.04962
1.321319 | 950.8137 | 45.05714
1.321319 | 950.9606 | 45.0641
1.321319 | 951.126 | 45.07193
1.321319 | 951.2819 | 45.07932
1.321319 | 951.4471 | 45.08715
1.321319 | 951.6039 | 45.09458
1.324959 | 951.7702 | 45.10246
1.324959 | 951.9232 | 45.10971
1.324959 | 952.0844 | 45.11735
1.324959 | 952.2299 | 45.12425
1.324959 | 952.3949 | 45.13207
1.324959 | 952.5468 | 45.13926
1.324959 | 952.7066 | 45.14684
1.324959 | 952.8632 | 45.15426
1.328599 | 953.0254 | 45.16194
1.328599 | 953.17 | 45.1688
1.328599 | 953.326 | 45.17619
1.328599 | 953.47 | 45.18301
1.328599 | 953.6183 | 45.19004
1.328599 | 953.7658 | 45.19703
1.328599 | 953.9118 | 45.20395
1.332239 | 954.0583 | 45.21089
1.332239 | 954.2122 | 45.21818
1.332239 | 954.3653 | 45.22544
1.332239 | 954.5151 | 45.23254
1.332239 | 954.6678 | 45.23978
1.332239 | 954.8121 | 45.24661
1.332239 | 954.9659 | 45.2539
1.332239 | 955.1147 | 45.26095
1.332239 | 955.2618 | 45.26792
1.332239 | 955.4121 | 45.27504
1.335879 | 955.5624 | 45.28217
1.335879 | 955.705 | 45.28892
1.335879 | 955.8583 | 45.29619
1.335879 | 956.0013 | 45.30297
1.335879 | 956.1552 | 45.31026
1.335879 | 956.3079 | 45.3175
1.335879 | 956.4644 | 45.32491
1.335879 | 956.6052 | 45.33158
1.339519 | 956.7516 | 45.33852
1.339519 | 956.8852 | 45.34485
1.339519 | 957.0273 | 45.35158
1.339519 | 957.1613 | 45.35793
1.339519 | 957.2946 | 45.36425
1.339519 | 957.4474 | 45.37149
1.339519 | 957.5943 | 45.37845
1.343159 | 957.7332 | 45.38503
1.343159 | 957.8815 | 45.39207
1.343159 | 958.0312 | 45.39916
1.343159 | 958.1589 | 45.40521
1.343159 | 958.2908 | 45.41146
1.343159 | 958.433 | 45.4182
1.343159 | 958.5766 | 45.425
1.343159 | 958.7207 | 45.43183
1.346799 | 958.871 | 45.43895
1.346799 | 959.0173 | 45.44589
1.346799 | 959.1608 | 45.45269
1.346799 | 959.2896 | 45.45879
1.346799 | 959.4294 | 45.46542
1.346799 | 959.5702 | 45.47209
1.346799 | 959.7151 | 45.47895
1.346799 | 959.8532 | 45.4855
1.346799 | 960.0108 | 45.49297
1.350439 | 960.1499 | 45.49956
1.350439 | 960.2939 | 45.50638
1.350439 | 960.4421 | 45.51341
1.350439 | 960.5897 | 45.5204
1.350439 | 960.7297 | 45.52704
1.350439 | 960.8752 | 45.53393
1.350439 | 961.0222 | 45.54089
1.350439 | 961.1671 | 45.54776
1.354079 | 961.3224 | 45.55512
1.354079 | 961.4723 | 45.56222
1.354079 | 961.6187 | 45.56916
1.354079 | 961.7692 | 45.57629
1.354079 | 961.9194 | 45.58341
1.354079 | 962.06 | 45.59007
1.354079 | 962.1979 | 45.59661
1.354079 | 962.3502 | 45.60383
1.357719 | 962.4958 | 45.61073
1.357719 | 962.6373 | 45.61743
1.357719 | 962.7736 | 45.62389
1.357719 | 962.9195 | 45.6308
1.357719 | 963.0573 | 45.63734
1.357719 | 963.1957 | 45.64389
1.357719 | 963.3327 | 45.65039
1.357719 | 963.4849 | 45.6576
1.357719 | 963.623 | 45.66414
1.361359 | 963.7679 | 45.67101
1.361359 | 963.9103 | 45.67776
1.361359 | 964.0478 | 45.68427
1.361359 | 964.1774 | 45.69041
1.361359 | 964.3115 | 45.69677
1.361359 | 964.4386 | 45.70279
1.361359 | 964.5737 | 45.70919
1.364999 | 964.7158 | 45.71593
1.364999 | 964.858 | 45.72267
1.364999 | 965.0026 | 45.72952
1.364999 | 965.1445 | 45.73624
1.364999 | 965.2847 | 45.74289
1.364999 | 965.4275 | 45.74965
1.364999 | 965.571 | 45.75645
1.364999 | 965.7131 | 45.76319
1.364999 | 965.8684 | 45.77055
1.368639 | 966.009 | 45.77721
1.368639 | 966.1532 | 45.78404
1.368639 | 966.3026 | 45.79112
1.368639 | 966.4506 | 45.79814
1.368639 | 966.587 | 45.8046
1.368639 | 966.7354 | 45.81163
1.368639 | 966.869 | 45.81796
1.368639 | 967.0079 | 45.82454
1.372279 | 967.1487 | 45.83122
1.372279 | 967.284 | 45.83763
1.372279 | 967.4218 | 45.84416
1.372279 | 967.5688 | 45.85113
1.372279 | 967.6987 | 45.85728
1.372279 | 967.8314 | 45.86357
1.372279 | 967.9777 | 45.8705
1.372279 | 968.1089 | 45.87672
1.375919 | 968.2542 | 45.88361
1.375919 | 968.3953 | 45.89029
1.375919 | 968.5376 | 45.89704
1.375919 | 968.6769 | 45.90364
1.375919 | 968.8249 | 45.91065
1.375919 | 968.9614 | 45.91712
1.375919 | 969.1153 | 45.92441
1.375919 | 969.2604 | 45.93129
1.375919 | 969.4073 | 45.93825
1.379559 | 969.5522 | 45.94512
1.379559 | 969.7075 | 45.95247
1.379559 | 969.8496 | 45.95921
1.379559 | 970.0062 | 45.96663
1.379559 | 970.1537 | 45.97362
1.379559 | 970.3105 | 45.98105
1.379559 | 970.4534 | 45.98782
1.383199 | 970.6116 | 45.99532
1.383199 | 970.748 | 46.00178
1.383199 | 970.8982 | 46.0089
1.383199 | 971.0305 | 46.01517
1.383199 | 971.1753 | 46.02203
1.383199 | 971.3051 | 46.02818
1.383199 | 971.455 | 46.03529
1.383199 | 971.5884 | 46.04161
1.383199 | 971.7353 | 46.04857
1.383199 | 971.8726 | 46.05508
1.383199 | 972.0225 | 46.06218
1.386839 | 972.1599 | 46.06869
1.386839 | 972.3031 | 46.07547
1.386839 | 972.4346 | 46.0817
1.386839 | 972.5748 | 46.08835
1.386839 | 972.703 | 46.09443
1.386839 | 972.8403 | 46.10093
1.386839 | 972.9841 | 46.10774
1.386839 | 973.1356 | 46.11493
1.386839 | 973.2802 | 46.12178
1.386839 | 973.4261 | 46.12869
1.386839 | 973.5627 | 46.13516
1.386839 | 973.6818 | 46.14081
1.390479 | 973.8116 | 46.14696
1.386839 | 973.9449 | 46.15328
1.390479 | 974.082 | 46.15977
1.390479 | 974.23 | 46.16679
1.394119 | 974.3849 | 46.17413
1.394119 | 974.5298 | 46.18099
1.390479 | 974.6637 | 46.18734
1.390479 | 974.7966 | 46.19364
1.390479 | 974.9279 | 46.19986
1.390479 | 975.0512 | 46.2057
1.390479 | 975.1714 | 46.2114
1.394119 | 975.2933 | 46.21718
1.394119 | 975.4177 | 46.22307
1.394119 | 975.5309 | 46.22843
1.397759 | 975.6679 | 46.23493
1.397759 | 975.798 | 46.24109
1.397759 | 975.9382 | 46.24774
1.397759 | 976.0739 | 46.25417
1.397759 | 976.2076 | 46.2605
1.397759 | 976.3362 | 46.2666
1.397759 | 976.4816 | 46.27349
1.397759 | 976.6013 | 46.27916
1.397759 | 976.7213 | 46.28484
1.401399 | 976.847 | 46.2908
1.401399 | 976.9737 | 46.2968
1.401399 | 977.0867 | 46.30216
1.401399 | 977.2243 | 46.30868
1.401399 | 977.3548 | 46.31486
1.401399 | 977.4982 | 46.32166
1.401399 | 977.6287 | 46.32785
1.401399 | 977.7737 | 46.33471
1.401399 | 977.8918 | 46.34031
1.401399 | 978.0274 | 46.34674
1.401399 | 978.1457 | 46.35234
1.401399 | 978.2713 | 46.3583
1.405039 | 978.3775 | 46.36333
1.405039 | 978.5187 | 46.37002
1.405039 | 978.6427 | 46.3759
1.405039 | 978.7734375 | 46.38209
1.405039 | 978.9099 | 46.38856
1.405039 | 979.059 | 46.39562
1.405039 | 979.1836 | 46.40153
1.405039 | 979.317 | 46.40785
1.405039 | 979.455 | 46.41439
1.405039 | 979.5905 | 46.42081
1.408679 | 979.7126 | 46.4266
1.408679 | 979.8521 | 46.4332
1.408679 | 979.9887 | 46.43968
1.412319 | 980.1298 | 46.44637
1.408679 | 980.2672 | 46.45288
1.408679 | 980.411 | 46.45969
1.408679 | 980.55 | 46.46628
1.408679 | 980.6867 | 46.47276
1.408679 | 980.8082 | 46.47851
1.412319 | 980.9273 | 46.48416
1.412319 | 981.0605 | 46.49047
1.412319 | 981.1913 | 46.49667
1.412319 | 981.3163 | 46.50259
1.415959 | 981.4586 | 46.50933
1.415959 | 981.6082 | 46.51643
1.415959 | 981.7423 | 46.52278
1.415959 | 981.8738 | 46.52901
1.415959 | 982.0125 | 46.53558
1.415959 | 982.1389 | 46.54157
1.415959 | 982.2608 | 46.54735
1.415959 | 982.3925 | 46.55359
1.415959 | 982.5298 | 46.5601
1.415959 | 982.669 | 46.56669
1.419599 | 982.8116 | 46.57345
1.419599 | 982.9517 | 46.58009
1.419599 | 983.0864 | 46.58647
1.419599 | 983.2282 | 46.59319
1.419599 | 983.3608 | 46.59948
1.419599 | 983.498 | 46.60598
1.419599 | 983.6341 | 46.61243
1.419599 | 983.772 | 46.61896
1.419599 | 983.8991 | 46.62499
1.419599 | 984.0302 | 46.6312
1.423239 | 984.1594 | 46.63732
1.423239 | 984.2946 | 46.64373
1.423239 | 984.4304 | 46.65016
1.423239 | 984.5687 | 46.65672
1.423239 | 984.7049 | 46.66317
1.423239 | 984.8385 | 46.6695
1.423239 | 984.9619 | 46.67535
1.423239 | 985.0959 | 46.6817
1.426879 | 985.2231 | 46.68773
1.426879 | 985.3593 | 46.69418
1.426879 | 985.4904 | 46.7004
1.426879 | 985.6339 | 46.70719
1.426879 | 985.7668 | 46.71349
1.426879 | 985.9026 | 46.71993
1.430519 | 986.0435 | 46.72661
1.430519 | 986.1829 | 46.73321
1.430519 | 986.3201 | 46.73971
1.430519 | 986.4559 | 46.74615
1.430519 | 986.6014 | 46.75304
1.430519 | 986.7319 | 46.75923
1.430519 | 986.8692 | 46.76573
1.430519 | 987.009 | 46.77236
1.430519 | 987.1569 | 46.77936
1.434159 | 987.2863 | 46.7855
1.434159 | 987.4301 | 46.79231
1.434159 | 987.5685 | 46.79887
1.434159 | 987.7104 | 46.8056
1.434159 | 987.8407 | 46.81177
1.434159 | 987.9756 | 46.81816
1.434159 | 988.1071 | 46.8244
1.434159 | 988.2505 | 46.83119
1.437799 | 988.3796 | 46.83731
1.437799 | 988.5085 | 46.84342
1.437799 | 988.6426 | 46.84977
1.437799 | 988.7808 | 46.85632
1.437799 | 988.9006 | 46.862
1.437799 | 989.0347 | 46.86835
1.437799 | 989.1656 | 46.87455
1.437799 | 989.3057 | 46.88119
1.437799 | 989.4299 | 46.88708
1.437799 | 989.5699 | 46.89372
1.437799 | 989.6916 | 46.89948
1.441439 | 989.8244 | 46.90577
1.441439 | 989.9493 | 46.91169
1.441439 | 990.0828 | 46.91802
1.441439 | 990.214 | 46.92424
1.441439 | 990.3434 | 46.93037
1.441439 | 990.4736 | 46.93654
1.441439 | 990.5948 | 46.94228
1.441439 | 990.7323 | 46.9488
1.445079 | 990.842 | 46.954
1.445079 | 990.9719 | 46.96015
1.445079 | 991.0829 | 46.96541
1.445079 | 991.2126 | 46.97156
1.445079 | 991.3181 | 46.97656
1.445079 | 991.4601 | 46.98329
1.445079 | 991.5762 | 46.98879
1.445079 | 991.7145 | 46.99534
1.445079 | 991.8348 | 47.00104
1.445079 | 991.9667 | 47.00729
1.448719 | 992.0806 | 47.01269
1.448719 | 992.2079 | 47.01872
1.448719 | 992.3257 | 47.0243
1.448719 | 992.4507 | 47.03023
1.448719 | 992.5696 | 47.03586
1.448719 | 992.687 | 47.04142
1.448719 | 992.8019 | 47.04687
1.448719 | 992.92 | 47.05247
1.452359 | 993.0414 | 47.05822
1.452359 | 993.1596 | 47.06382
1.452359 | 993.2885 | 47.06993
1.452359 | 993.4159 | 47.07597
1.452359 | 993.5359 | 47.08166
1.452359 | 993.6478 | 47.08696
1.452359 | 993.7682 | 47.09266
1.452359 | 993.8802 | 47.09797
1.452359 | 993.9952 | 47.10342
1.452359 | 994.1158 | 47.10913
1.455999 | 994.2481 | 47.1154
1.455999 | 994.3746 | 47.1214
1.455999 | 994.5007 | 47.12737
1.455999 | 994.6208 | 47.13306
1.455999 | 994.748 | 47.1391
1.455999 | 994.8693 | 47.14484
1.455999 | 994.992 | 47.15066
1.455999 | 995.1211 | 47.15677
1.459639 | 995.2536 | 47.16305
1.459639 | 995.3788 | 47.16898
1.459639 | 995.498 | 47.17464
1.459639 | 995.6193 | 47.18038
1.459639 | 995.7354 | 47.18588
1.459639 | 995.8617 | 47.19187
1.459639 | 995.9781 | 47.19738
1.459639 | 996.1125 | 47.20376
1.459639 | 996.2464 | 47.2101
1.459639 | 996.3722 | 47.21606
1.463279 | 996.4955 | 47.22191
1.463279 | 996.6244 | 47.22801
1.463279 | 996.7464 | 47.23379
1.463279 | 996.8584 | 47.2391
1.463279 | 996.9819 | 47.24495
1.463279 | 997.0951 | 47.25032
1.463279 | 997.2256 | 47.2565
1.463279 | 997.3845 | 47.26403
1.463279 | 997.4902 | 47.26904
1.463279 | 997.6108 | 47.27475
1.466919 | 997.7161 | 47.27974
1.466919 | 997.8325 | 47.28526
1.466919 | 997.9603 | 47.29132
1.466919 | 998.0821 | 47.29709
1.466919 | 998.2051 | 47.30292
1.466919 | 998.3254 | 47.30862
1.466919 | 998.4418 | 47.31413
1.466919 | 998.5561 | 47.31955
1.466919 | 998.6725 | 47.32507
1.470559 | 998.7943 | 47.33084
1.470559 | 998.923 | 47.33694
1.470559 | 999.055 | 47.34319
1.470559 | 999.178 | 47.34902
1.470559 | 999.3046 | 47.35502
1.470559 | 999.4294 | 47.36093
1.470559 | 999.551 | 47.3667
1.474199 | 999.6625 | 47.37198
1.474199 | 999.7831 | 47.3777
1.474199 | 999.9003 | 47.38325
1.474199 | 1000.027 | 47.38926
1.474199 | 1000.144 | 47.3948
1.474199 | 1000.278 | 47.40116
1.474199 | 1000.40625 | 47.40723
1.474199 | 1000.541 | 47.41363
1.474199 | 1000.653 | 47.41894
1.477839 | 1000.777 | 47.42479
1.477839 | 1000.892 | 47.43024
1.477839 | 1001.02 | 47.43629
1.477839 | 1001.131 | 47.44159
1.477839 | 1001.258 | 47.44758
1.477839 | 1001.383 | 47.45352
1.477839 | 1001.514 | 47.45974
1.477839 | 1001.64 | 47.46569
1.477839 | 1001.781 | 47.47236
1.477839 | 1001.911 | 47.47851
1.481479 | 1002.047 | 47.48496
1.481479 | 1002.186 | 47.49155
1.481479 | 1002.324 | 47.49812
1.481479 | 1002.466 | 47.50482
1.481479 | 1002.605 | 47.51141
1.481479 | 1002.734 | 47.51755
1.481479 | 1002.86 | 47.5235
1.481479 | 1002.974 | 47.52893
1.485119 | 1003.092 | 47.53451
1.485119 | 1003.215 | 47.54033
1.485119 | 1003.344 | 47.54645
1.485119 | 1003.459 | 47.55189
1.485119 | 1003.594 | 47.55831
1.485119 | 1003.714 | 47.56395
1.485119 | 1003.84 | 47.56992
1.485119 | 1003.96 | 47.57562
1.485119 | 1004.102 | 47.58238
1.485119 | 1004.223 | 47.5881
1.488759 | 1004.351 | 47.59415
1.488759 | 1004.469 | 47.59973
1.488759 | 1004.592 | 47.60556
1.488759 | 1004.698 | 47.6106
1.488759 | 1004.81 | 47.6159
1.488759 | 1004.924 | 47.62133
1.488759 | 1005.043 | 47.62695
1.488759 | 1005.149 | 47.63199
1.492399 | 1005.264 | 47.63741
1.492399 | 1005.383 | 47.64306
1.492399 | 1005.488 | 47.64806
1.492399 | 1005.607 | 47.65366
1.492399 | 1005.722 | 47.65915
1.492399 | 1005.833 | 47.66437
1.492399 | 1005.94 | 47.66946
1.492399 | 1006.055 | 47.67491
1.492399 | 1006.159 | 47.67985
1.492399 | 1006.262 | 47.68474
1.496039 | 1006.382 | 47.6904
1.496039 | 1006.49 | 47.69552
1.496039 | 1006.6 | 47.70073
1.496039 | 1006.703 | 47.70563
1.496039 | 1006.817 | 47.71103
1.496039 | 1006.923 | 47.71604
1.496039 | 1007.028 | 47.721
1.496039 | 1007.134 | 47.72604
1.496039 | 1007.244 | 47.73126
1.499679 | 1007.372 | 47.73732
1.499679 | 1007.472 | 47.74207
1.499679 | 1007.595 | 47.74789
1.499679 | 1007.702 | 47.75296
1.499679 | 1007.814 | 47.75826
1.499679 | 1007.949 | 47.76465
1.499679 | 1008.053 | 47.76959
1.499679 | 1008.213 | 47.77718
1.499679 | 1008.324 | 47.78243
1.503319 | 1008.447 | 47.78826
1.503319 | 1008.553 | 47.7933
1.503319 | 1008.677 | 47.79917
1.503319 | 1008.786 | 47.8043
1.503319 | 1008.892 | 47.80934
1.503319 | 1008.996 | 47.81426
1.503319 | 1009.115 | 47.81992
1.503319 | 1009.228 | 47.82526
1.503319 | 1009.34 | 47.83059
1.506959 | 1009.468 | 47.83662
1.506959 | 1009.591 | 47.84249
1.506959 | 1009.715 | 47.84833
1.506959 | 1009.829 | 47.85376
1.506959 | 1009.959 | 47.85991
1.506959 | 1010.075 | 47.86541
1.506959 | 1010.191 | 47.87089
1.506959 | 1010.304 | 47.87624
1.506959 | 1010.421875 | 47.88185
1.506959 | 1010.532 | 47.88707
1.510599 | 1010.646 | 47.89245
1.510599 | 1010.768 | 47.89827
1.510599 | 1010.891 | 47.90406
1.510599 | 1011.001 | 47.90929
1.510599 | 1011.108 | 47.91436
1.510599 | 1011.219 | 47.9196
1.510599 | 1011.324 | 47.9246
1.510599 | 1011.436 | 47.9299
1.510599 | 1011.544 | 47.93505
1.510599 | 1011.662 | 47.9406
1.514239 | 1011.818 | 47.94798
1.514239 | 1011.926 | 47.95313
1.514239 | 1012.086 | 47.9607
1.514239 | 1012.188 | 47.96554
1.514239 | 1012.299 | 47.97081
1.514239 | 1012.451 | 47.97801
1.514239 | 1012.569 | 47.98359
1.514239 | 1012.719 | 47.99068
1.517879 | 1012.823 | 47.99561
1.517879 | 1012.938 | 48.0011
1.517879 | 1013.039 | 48.00587
1.517879 | 1013.141 | 48.01071
1.517879 | 1013.256 | 48.01615
1.517879 | 1013.377 | 48.02188
1.517879 | 1013.487 | 48.02708
1.517879 | 1013.597 | 48.03232
1.517879 | 1013.721 | 48.03817
1.521519 | 1013.831 | 48.04342
1.521519 | 1013.941 | 48.04859
1.521519 | 1014.047 | 48.05365
1.521519 | 1014.156 | 48.05879
1.521519 | 1014.264 | 48.0639
1.521519 | 1014.368 | 48.06883
1.521519 | 1014.52 | 48.07605
1.521519 | 1014.68 | 48.08361
1.521519 | 1014.78 | 48.08837
1.521519 | 1014.891 | 48.09361
1.525159 | 1015.014 | 48.09944
1.521519 | 1015.127 | 48.1048
1.525159 | 1015.237 | 48.11004
1.525159 | 1015.344 | 48.1151
1.525159 | 1015.454 | 48.12029
1.525159 | 1015.554 | 48.12506
1.525159 | 1015.666 | 48.13037
1.528799 | 1015.777 | 48.13563
1.528799 | 1015.899 | 48.1414
1.528799 | 1016.021 | 48.14716
1.528799 | 1016.145 | 48.15307
1.528799 | 1016.266 | 48.15876
1.528799 | 1016.394 | 48.16484
1.528799 | 1016.525 | 48.17107
1.528799 | 1016.635 | 48.17625
1.528799 | 1016.741 | 48.18128
1.528799 | 1016.851 | 48.18653
1.528799 | 1016.955 | 48.19144
1.528799 | 1017.116 | 48.19908
1.532439 | 1017.242 | 48.20505
1.532439 | 1017.374 | 48.2113
1.532439 | 1017.491 | 48.21682
1.532439 | 1017.613 | 48.22263
1.532439 | 1017.728 | 48.22806
1.532439 | 1017.881 | 48.23531
1.532439 | 1017.983 | 48.24014
1.532439 | 1018.13 | 48.2471
1.532439 | 1018.236 | 48.25216
1.536079 | 1018.351 | 48.25761
1.536079 | 1018.506 | 48.26492
1.536079 | 1018.614 | 48.27008
1.536079 | 1018.732 | 48.27562
1.536079 | 1018.883 | 48.28282
1.536079 | 1018.993 | 48.28802
1.536079 | 1019.147 | 48.29531
1.539719 | 1019.284 | 48.30179
1.539719 | 1019.389 | 48.30676
1.539719 | 1019.494 | 48.31175
1.539719 | 1019.606 | 48.31707
1.539719 | 1019.718 | 48.32236
1.539719 | 1019.819 | 48.32715
1.539719 | 1019.925 | 48.3322
1.539719 | 1020.062 | 48.33868
1.543359 | 1020.199 | 48.34518
1.543359 | 1020.34 | 48.35183
1.543359 | 1020.492 | 48.35907
1.543359 | 1020.639 | 48.36603
1.543359 | 1020.803 | 48.37379
1.543359 | 1020.938 | 48.38017
1.543359 | 1021.051 | 48.38552
1.550639 | 1021.19 | 48.39214
1.543359 | 1021.293 | 48.39703
1.546999 | 1021.426 | 48.4033
1.546999 | 1021.562 | 48.40973
1.546999 | 1021.703 | 48.41644
1.546999 | 1021.834 | 48.42263
1.546999 | 1021.987 | 48.42991
1.546999 | 1022.129 | 48.43661
1.546999 | 1022.229 | 48.44138
1.550639 | 1022.362 | 48.44768
1.550639 | 1022.489 | 48.45367
1.550639 | 1022.597 | 48.4588
1.550639 | 1022.701 | 48.46375
1.554279 | 1022.812 | 48.46899
1.550639 | 1022.919 | 48.47408
1.550639 | 1023.025 | 48.47907
1.550639 | 1023.133 | 48.48418
1.550639 | 1023.275 | 48.49091
1.550639 | 1023.43 | 48.49826
1.554279 | 1023.536 | 48.50328
1.554279 | 1023.702 | 48.51117
1.557919 | 1023.818 | 48.51667
1.554279 | 1023.939 | 48.52239
1.554279 | 1024.045 | 48.52742
1.554279 | 1024.164 | 48.53304
1.554279 | 1024.314 | 48.54018
1.557919 | 1024.461 | 48.54712
1.561559 | 1024.561 | 48.55187
1.557919 | 1024.698 | 48.55839
1.557919 | 1024.802 | 48.56329
1.561559 | 1024.958 | 48.5707
1.561559 | 1025.103 | 48.57753
1.561559 | 1025.214 | 48.5828
1.561559 | 1025.351 | 48.58931
1.561559 | 1025.464 | 48.59468
1.561559 | 1025.597 | 48.60096
1.561559 | 1025.738 | 48.60765
1.565199 | 1025.884 | 48.61457
1.565199 | 1025.985 | 48.61935
1.565199 | 1026.144 | 48.62688
1.565199 | 1026.285 | 48.63356
1.565199 | 1026.421 | 48.64002
1.565199 | 1026.523 | 48.64484
1.565199 | 1026.679 | 48.65226
1.565199 | 1026.782 | 48.65712
1.568839 | 1026.891 | 48.66226
1.568839 | 1027.007 | 48.66776
1.568839 | 1027.108 | 48.67257
1.568839 | 1027.251 | 48.67937
1.568839 | 1027.358 | 48.6844
1.568839 | 1027.503 | 48.69129
1.568839 | 1027.605 | 48.69613
1.572479 | 1027.707 | 48.70097
1.572479 | 1027.849 | 48.70769
1.572479 | 1027.955 | 48.71273
1.572479 | 1028.094 | 48.7193
1.572479 | 1028.23 | 48.72574
1.572479 | 1028.371 | 48.73242
1.576119 | 1028.517 | 48.73935
1.576119 | 1028.67 | 48.74658
1.576119 | 1028.817 | 48.75354
1.576119 | 1028.962 | 48.76043
1.576119 | 1029.068 | 48.76543
1.579759 | 1029.223 | 48.7728
1.579759 | 1029.331 | 48.77793
1.579759 | 1029.441 | 48.78312
1.579759 | 1029.58 | 48.78973
1.579759 | 1029.68 | 48.79447
1.579759 | 1029.81 | 48.80062
1.579759 | 1029.942 | 48.80685
1.583399 | 1030.081 | 48.81347
1.583399 | 1030.215 | 48.8198
1.583399 | 1030.339 | 48.82567
1.583399 | 1030.461 | 48.83147
1.583399 | 1030.572 | 48.83673
1.583399 | 1030.703 | 48.84295
1.587039 | 1030.824 | 48.84867
1.587039 | 1030.926 | 48.85351

## C63_03
C63_03 | C63_03 |  | L0 | h | b | SM | eM | E
Deformazione | Forza standard | Stress | mm | mm | mm | MPa | % | GPa
% | N | Mpa | 41.21724 | 2.38 | 9.61 | 45.69267 | 1.937255 | 4.3621
0 | 1.096904 | 0.04795878
0.007282912 | 1.020531 | 0.04461962
0.01092437 | 1.019397 | 0.04457002
0.01456582 | 1.013269 | 0.04430209
0.01092437 | 1.020827 | 0.04463256
0.007282912 | 1.031381 | 0.04509402
0.003641456 | 1.086818 | 0.0475178
0 | 1.087853 | 0.04756308
0.003641456 | 1.090997 | 0.04770055
0.01092437 | 1.075092 | 0.04700512
0.01456582 | 1.06926 | 0.04675013
0.007282912 | 1.062984 | 0.04647573
0 | 1.046794 | 0.04576789
0.003641456 | 1.044969 | 0.04568811
0.01092437 | 1.038607 | 0.04540993
0.01456582 | 1.031986 | 0.04512044
0.01092437 | 1.042602 | 0.0455846
0.007282912 | 1.062577 | 0.04645794
0.003641456 | 1.076806 | 0.04708005
0.007282912 | 1.069432 | 0.04675767
0.01092437 | 1.053132 | 0.04604499
0.01456582 | 1.0418 | 0.04554956
0.01092437 | 1.052836 | 0.04603205
0.007282912 | 1.096521 | 0.04794207
0.003641456 | 1.135916 | 0.04966448
0 | 1.166606 | 0.05100629
-0.003641456 | 1.179774 | 0.05158205
0 | 1.185767 | 0.05184405
0.003641456 | 1.158936 | 0.05067097
0.007282912 | 1.131588 | 0.04947526
0.01092437 | 1.110504 | 0.04855341
0.007282912 | 1.094179 | 0.04783964
0.003641456 | 1.071393 | 0.04684339
0 | 1.040247 | 0.04548163
0.01092437 | 1.038706 | 0.04541425
0.01820728 | 1.038681 | 0.04541317
0.01456582 | 1.037793 | 0.04537435
0.01092437 | 1.057447 | 0.04623367
0.007282912 | 1.083402 | 0.04736847
0 | 1.098778 | 0.04804072
-0.003641456 | 1.178147 | 0.05151089
-0.007282912 | 1.188652 | 0.0519702
-0.003641456 | 1.179306 | 0.05156156
0 | 1.161316 | 0.05077502
0.003641456 | 1.156594 | 0.05056855
0.007282912 | 1.139134 | 0.04980519
0.01092437 | 1.11117 | 0.04858252
0.01456582 | 1.041048 | 0.04551668
0.01820728 | 1.043576 | 0.04562719
0.01456582 | 1.064636 | 0.04654797
0.01092437 | 1.073661 | 0.04694259
0.007282912 | 1.090011 | 0.04765743
0.003641456 | 1.113167 | 0.04866985
0 | 1.170884 | 0.05119336
-0.003641456 | 1.201179 | 0.05251792
-0.007282912 | 1.230143 | 0.05378425
-0.003641456 | 1.208725 | 0.05284784
0 | 1.187505 | 0.05192006
0.007282912 | 1.168085 | 0.05107098
0.003641456 | 1.096965 | 0.04796148
0 | 1.069654 | 0.04676738
0.007282912 | 1.065006 | 0.04656414
0.01456582 | 1.043958 | 0.0456439
0.01092437 | 1.085585 | 0.04746389
0.007282912 | 1.096583 | 0.04794476
0.003641456 | 1.164263 | 0.05090386
0 | 1.18536 | 0.05182626
-0.003641456 | 1.197788 | 0.05236966
-0.007282912 | 1.220007 | 0.05334111
-0.003641456 | 1.214915 | 0.05311847
0.003641456 | 1.193609 | 0.05218691
0.007282912 | 1.176359 | 0.05143272
0.01092437 | 1.109776 | 0.0485216
0.01456582 | 1.084537 | 0.04741807
0.01092437 | 1.077558 | 0.04711294
0.007282912 | 1.130417 | 0.04942404
0.003641456 | 1.147371 | 0.0501653
0 | 1.17806 | 0.05150711
-0.003641456 | 1.211672 | 0.05297669
-0.007282912 | 1.248367 | 0.05458104
-0.003641456 | 1.271831 | 0.05560694
0 | 1.241388 | 0.05427591
-0.007282912 | 1.236271 | 0.05405219
-0.003641456 | 1.209329 | 0.05287426
0.007282912 | 1.185027 | 0.0518117
0.01092437 | 1.183251 | 0.05173407
0.007282912 | 1.168924 | 0.05110764
0.003641456 | 1.170514 | 0.05117719
0 | 1.183831 | 0.05175941
0.007282912 | 1.180588 | 0.05161763
0.003641456 | 1.191019 | 0.0520737
0 | 1.206592 | 0.05275458
-0.003641456 | 1.232609 | 0.05389207
0 | 1.257639 | 0.05498644
0.003641456 | 1.392518 | 0.06088361
0.003641456 | 1.502268 | 0.06568211
0.003641456 | 1.653558 | 0.07229682
0 | 1.761225 | 0.0770042
0.003641456 | 1.883379 | 0.08234503
-0.003641456 | 1.938507 | 0.08475533
0 | 2.002044 | 0.08753329
-0.003641456 | 2.065458 | 0.09030587
-0.007282912 | 2.130807 | 0.09316307
0 | 2.197895 | 0.0960963
0 | 2.338779 | 0.102256
0.003641456 | 2.406816 | 0.1052307
0 | 2.553767 | 0.1116557
0.003641456 | 2.642174 | 0.115521
0.007282912 | 2.729976 | 0.1193599
0.007282912 | 2.912832 | 0.1273547
0.007282912 | 3.014999 | 0.1318217
0.007282912 | 3.12253 | 0.1365231
0.007282912 | 3.23551 | 0.1414629
0.007282912 | 3.361771 | 0.1469832
0.003641456 | 3.491508 | 0.1526556
0.003641456 | 3.636325 | 0.1589873
0 | 3.770168 | 0.1648391
0 | 3.911397 | 0.171014
-0.003641456 | 4.057657 | 0.1774087
-0.007282912 | 4.21018 | 0.1840773
-0.007282912 | 4.361162 | 0.1906786
-0.007282912 | 4.50937 | 0.1971585
-0.007282912 | 4.670081 | 0.2041851
-0.003641456 | 4.811285 | 0.2103588
-0.003641456 | 4.955202 | 0.2166511
0 | 5.104014 | 0.2231575
0.003641456 | 5.25592 | 0.2297992
0.003641456 | 5.418826 | 0.2369217
0.01456582 | 5.591287 | 0.2444621
0.01092437 | 5.775092 | 0.2524983
0.01092437 | 5.96971 | 0.2610075
0.01092437 | 6.188483 | 0.2705726
0.007282912 | 6.411645 | 0.2803297
0.01092437 | 6.661417 | 0.2912502
0.01456582 | 6.925404 | 0.3027923
0.01092437 | 7.197036 | 0.3146685
0.007282912 | 7.487422 | 0.3273648
0.003641456 | 7.769202 | 0.3396848
0 | 8.060722 | 0.3524306
0 | 8.349345 | 0.3650498
0 | 8.633998 | 0.3774953
0 | 8.914989 | 0.3897808
-0.003641456 | 9.180974 | 0.4014102
-0.003641456 | 9.45178 | 0.4132504
0 | 9.70927 | 0.4245083
0 | 9.955218 | 0.4352617
0 | 10.20754 | 0.4462938
0.003641456 | 10.46202 | 0.4574201
0.007282912 | 10.70579 | 0.4680781
0.01092437 | 10.9565 | 0.4790395
0.01456582 | 11.21188 | 0.4902053
0.01456582 | 11.46477 | 0.5012621
0.01456582 | 11.73485 | 0.5130705
0.01456582 | 12.0013 | 0.5247204
0.01820728 | 12.26799 | 0.5363805
0.01820728 | 12.54862 | 0.5486503
0.01456582 | 12.8251 | 0.5607385
0.01456582 | 13.10737 | 0.57308
0.01092437 | 13.38892 | 0.5853897
0.007282912 | 13.66909 | 0.5976396
0.007282912 | 13.94292 | 0.6096119
0.003641456 | 14.21694 | 0.6215927
0.007282912 | 14.48379 | 0.6332598
0 | 14.7418 | 0.6445405
0.003641456 | 15.00885 | 0.6562162
0.003641456 | 15.26455 | 0.667396
0.003641456 | 15.51581 | 0.6783817
0.007282912 | 15.75757 | 0.6889517
0.01092437 | 15.99501 | 0.6993331
0.01092437 | 16.22792 | 0.7095166
0.01456582 | 16.46275 | 0.7197837
0.01820728 | 16.70419 | 0.7303398
0.01820728 | 16.94245 | 0.7407572
0.01820728 | 17.18391 | 0.7513144
0.01456582 | 17.42086 | 0.7616742
0.01820728 | 17.65846 | 0.7720626
0.01820728 | 17.89757 | 0.7825167
0.01820728 | 18.14148 | 0.7931811
0.01820728 | 18.39277 | 0.8041679
0.01820728 | 18.64803 | 0.8153283
0.01456582 | 18.90518 | 0.8265717
0.01456582 | 19.15324 | 0.8374172
0.01092437 | 19.40223 | 0.8483037
0.01092437 | 19.64944 | 0.859112
0.01092437 | 19.89524 | 0.8698589
0.01092437 | 20.13818 | 0.8804808
0.01092437 | 20.37874 | 0.8909985
0.01092437 | 20.62015 | 0.9015535
0.01092437 | 20.85769 | 0.9119392
0.01092437 | 21.08995 | 0.9220941
0.01456582 | 21.31537 | 0.9319498
0.01820728 | 21.53805 | 0.941686
0.01820728 | 21.76135 | 0.951449
0.02184874 | 21.98755 | 0.9613387
0.02184874 | 22.21057 | 0.9710899
0.02184874 | 22.44496 | 0.9813375
0.02549019 | 22.67469 | 0.991382
0.02549019 | 22.90611 | 1.0015
0.02184874 | 23.13806 | 1.011641
0.02184874 | 23.37437 | 1.021974
0.01820728 | 23.61628 | 1.03255
0.01820728 | 23.8662 | 1.043477
0.01820728 | 24.11658 | 1.054424
0.01456582 | 24.36038 | 1.065083
0.01456582 | 24.60858 | 1.075935
0.01456582 | 24.84813 | 1.086409
0.01456582 | 25.09393 | 1.097156
0.01456582 | 25.33405 | 1.107654
0.01456582 | 25.5738 | 1.118137
0.01820728 | 25.80258 | 1.128139
0.01820728 | 26.03294 | 1.138211
0.02184874 | 26.25868 | 1.148081
0.02184874 | 26.48235 | 1.15786
0.02549019 | 26.70862 | 1.167753
0.02549019 | 26.93733 | 1.177753
0.02549019 | 27.16854 | 1.187862
0.02549019 | 27.39669 | 1.197837
0.02549019 | 27.62643 | 1.207882
0.02549019 | 27.86019 | 1.218102
0.02549019 | 28.09657 | 1.228437
0.02549019 | 28.33026 | 1.238655
0.02549019 | 28.56316 | 1.248838
0.02184874 | 28.79739 | 1.259078
0.02184874 | 29.03361 | 1.269406
0.02184874 | 29.26508 | 1.279527
0.02184874 | 29.49853 | 1.289733
0.01820728 | 29.72967 | 1.299839
0.01820728 | 29.96253 | 1.310021
0.01820728 | 30.19733 | 1.320287
0.02184874 | 30.42939 | 1.330433
0.02184874 | 30.65415 | 1.34026
0.02184874 | 30.87739 | 1.35002
0.02184874 | 31.10608 | 1.360019
0.02549019 | 31.3278 | 1.369713
0.02549019 | 31.5561 | 1.379695
0.02913165 | 31.77797 | 1.389395
0.02913165 | 32.00505 | 1.399324
0.02913165 | 32.23551 | 1.4094
0.02913165 | 32.45379 | 1.418944
0.02913165 | 32.6756 | 1.428641
0.0327731 | 32.90981 | 1.438881
0.02913165 | 33.15465 | 1.449586
0.02549019 | 33.38608 | 1.459705
0.02913165 | 33.62711 | 1.470243
0.02549019 | 33.86653 | 1.480711
0.02549019 | 34.10991 | 1.491352
0.02549019 | 34.34993 | 1.501846
0.02184874 | 34.58554 | 1.512148
0.02184874 | 34.82118 | 1.52245
0.02549019 | 35.06345 | 1.533043
0.02549019 | 35.30039 | 1.543402
0.02549019 | 35.52464 | 1.553207
0.02549019 | 35.75805 | 1.563412
0.02549019 | 35.98927 | 1.573521
0.02913165 | 36.2121 | 1.583264
0.02913165 | 36.42944 | 1.592766
0.02913165 | 36.65265 | 1.602526
0.02913165 | 36.87766 | 1.612364
0.02913165 | 37.10596 | 1.622346
0.02913165 | 37.33244 | 1.632248
0.02913165 | 37.55903 | 1.642155
0.0327731 | 37.79423 | 1.652438
0.03641456 | 38.02647 | 1.662592
0.0327731 | 38.25847 | 1.672736
0.0327731 | 38.4965 | 1.683143
0.0327731 | 38.73789 | 1.693697
0.0327731 | 38.97363 | 1.704004
0.0327731 | 39.21315 | 1.714476
0.0327731 | 39.45787 | 1.725176
0.0327731 | 39.69811 | 1.735679
0.0327731 | 39.93605 | 1.746083
0.0327731 | 40.16962 | 1.756295
0.0327731 | 40.40893 | 1.766758
0.0327731 | 40.64405 | 1.777038
0.0327731 | 40.88245 | 1.787461
0.0327731 | 41.11916 | 1.797811
0.03641456 | 41.36272 | 1.808459
0.03641456 | 41.59952 | 1.818813
0.03641456 | 41.83299 | 1.829021
0.03641456 | 42.07174 | 1.839459
0.03641456 | 42.31879 | 1.85026
0.03641456 | 42.56604 | 1.861071
0.0327731 | 42.80623 | 1.871573
0.02913165 | 43.05266 | 1.882347
0.02913165 | 43.28918 | 1.892688
0.02913165 | 43.53452 | 1.903415
0.02913165 | 43.77053 | 1.913734
0.02913165 | 44.00444 | 1.923961
0.02913165 | 44.23816 | 1.934179
0.0327731 | 44.46613 | 1.944147
0.03641456 | 44.68396 | 1.95367
0.03641456 | 44.89819 | 1.963037
0.04005601 | 45.11024 | 1.972308
0.04005601 | 45.32198 | 1.981566
0.04005601 | 45.53958 | 1.99108
0.04369747 | 45.75364 | 2.000439
0.04005601 | 45.96763 | 2.009795
0.04369747 | 46.19107 | 2.019564
0.04733893 | 46.41988 | 2.029568
0.04733893 | 46.65719 | 2.039944
0.04369747 | 46.89962 | 2.050543
0.04369747 | 47.1487 | 2.061434
0.04005601 | 47.4085 | 2.072793
0.04005601 | 47.65967 | 2.083774
0.03641456 | 47.91191 | 2.094803
0.0327731 | 48.15678 | 2.105509
0.0327731 | 48.40705 | 2.116451
0.0327731 | 48.65317 | 2.127212
0.0327731 | 48.89341 | 2.137716
0.0327731 | 49.11361 | 2.147343
0.0327731 | 49.33341 | 2.156954
0.0327731 | 49.55001 | 2.166424
0.03641456 | 49.75919 | 2.175569
0.03641456 | 49.97354 | 2.184941
0.04005601 | 50.18069 | 2.193998
0.04369747 | 50.38091 | 2.202752
0.04369747 | 50.58865 | 2.211835
0.04733893 | 50.79308 | 2.220773
0.05098038 | 51.00161 | 2.22989
0.05098038 | 51.22447 | 2.239634
0.05098038 | 51.44415 | 2.249239
0.04733893 | 51.67234 | 2.259216
0.04369747 | 51.90686 | 2.26947
0.04369747 | 52.14494 | 2.279879
0.04005601 | 52.38103 | 2.290201
0.04005601 | 52.62909 | 2.301047
0.04369747 | 52.86889 | 2.311532
0.04005601 | 53.11238 | 2.322178
0.04005601 | 53.35439 | 2.332759
0.03641456 | 53.59883 | 2.343446
0.0327731 | 53.851 | 2.354471
0.03641456 | 54.08749 | 2.364811
0.03641456 | 54.31578 | 2.374793
0.03641456 | 54.53722 | 2.384474
0.04005601 | 54.77091 | 2.394692
0.04005601 | 54.99529 | 2.404502
0.04005601 | 55.22366 | 2.414487
0.04005601 | 55.44546 | 2.424184
0.03641456 | 55.65846 | 2.433497
0.03641456 | 55.87273 | 2.442865
0.04005601 | 56.07322 | 2.451631
0.04005601 | 56.2817 | 2.460746
0.04733893 | 56.49366 | 2.470014
0.04733893 | 56.70178 | 2.479113
0.04369747 | 56.90216 | 2.487874
0.05098038 | 57.11146 | 2.497025
0.04733893 | 57.32045 | 2.506163
0.04733893 | 57.53656 | 2.515612
0.05098038 | 57.76043 | 2.525399
0.04733893 | 57.98302 | 2.535131
0.05098038 | 58.21777 | 2.545395
0.05098038 | 58.44996 | 2.555547
0.04733893 | 58.67547 | 2.565407
0.04369747 | 58.91411 | 2.57584
0.04733893 | 59.15494 | 2.58637
0.04369747 | 59.3975 | 2.596975
0.04005601 | 59.63256 | 2.607252
0.04369747 | 59.86657 | 2.617484
0.04005601 | 60.09739 | 2.627576
0.04005601 | 60.3224 | 2.637414
0.04005601 | 60.54023 | 2.646938
0.04005601 | 60.75856 | 2.656484
0.04005601 | 60.98183 | 2.666246
0.04005601 | 61.19007 | 2.67535
0.04369747 | 61.40536 | 2.684763
0.04733893 | 61.60702 | 2.69358
0.05098038 | 61.80984 | 2.702448
0.05098038 | 62.02071 | 2.711667
0.05462184 | 62.22581 | 2.720634
0.05462184 | 62.44114 | 2.730049
0.05462184 | 62.65193 | 2.739265
0.05462184 | 62.86952 | 2.748779
0.05098038 | 63.09135 | 2.758478
0.05098038 | 63.32398 | 2.768649
0.05098038 | 63.55257 | 2.778643
0.04733893 | 63.79316 | 2.789162
0.05098038 | 64.03233 | 2.799619
0.04733893 | 64.26447 | 2.809769
0.04733893 | 64.50114 | 2.820117
0.04733893 | 64.73283 | 2.830246
0.04369747 | 64.96864 | 2.840556
0.04369747 | 65.19041 | 2.850253
0.04369747 | 65.41428 | 2.860041
0.04369747 | 65.6442 | 2.870093
0.04733893 | 65.86184 | 2.879609
0.04733893 | 66.05782 | 2.888177
0.04733893 | 66.26103 | 2.897062
0.05098038 | 66.46851 | 2.906134
0.05098038 | 66.67595 | 2.915203
0.05098038 | 66.87157 | 2.923757
0.05462184 | 67.07769 | 2.932768
0.05098038 | 67.29778 | 2.942391
0.05462184 | 67.51278 | 2.951791
0.05826329 | 67.71392 | 2.960586
0.05462184 | 67.93181 | 2.970112
0.05826329 | 68.172 | 2.980614
0.05826329 | 68.40092 | 2.990622
0.05462184 | 68.62238 | 3.000305
0.05462184 | 68.85474 | 3.010465
0.05462184 | 69.09879 | 3.021135
0.05462184 | 69.32924 | 3.03121
0.05462184 | 69.55265 | 3.040978
0.05462184 | 69.78539 | 3.051154
0.05462184 | 70.02689 | 3.061713
0.05462184 | 70.25639 | 3.071747
0.05462184 | 70.48031 | 3.081537
0.05462184 | 70.71867 | 3.091959
0.05462184 | 70.96216 | 3.102605
0.05462184 | 71.19575 | 3.112818
0.05462184 | 71.42796 | 3.122971
0.05462184 | 71.6758 | 3.133807
0.05462184 | 71.92065 | 3.144512
0.05098038 | 72.14883 | 3.154488
0.05098038 | 72.38579 | 3.164849
0.04733893 | 72.61903 | 3.175046
0.04733893 | 72.85229 | 3.185245
0.05098038 | 73.07084 | 3.194801
0.05098038 | 73.28387 | 3.204115
0.05098038 | 73.50008 | 3.213568
0.05098038 | 73.70374 | 3.222472
0.05098038 | 73.90109 | 3.231101
0.05826329 | 74.10033 | 3.239812
0.05462184 | 74.30109 | 3.248589
0.06190475 | 74.49881 | 3.257234
0.06554621 | 74.70221 | 3.266127
0.06190475 | 74.92065 | 3.275678
0.06554621 | 75.14951 | 3.285684
0.06554621 | 75.37855 | 3.295698
0.06554621 | 75.60636 | 3.305659
0.06554621 | 75.84986 | 3.316305
0.05826329 | 76.0937 | 3.326966
0.05462184 | 76.33949 | 3.337712
0.05462184 | 76.59721 | 3.34898
0.05462184 | 76.84734 | 3.359917
0.05462184 | 77.09399 | 3.3707
0.05098038 | 77.32287 | 3.380708
0.04733893 | 77.55025 | 3.390649
0.04733893 | 77.77475 | 3.400465
0.04733893 | 77.99707 | 3.410185
0.05098038 | 78.2134 | 3.419643
0.05462184 | 78.42047 | 3.428697
0.05826329 | 78.62283 | 3.437545
0.05826329 | 78.81927 | 3.446133
0.06190475 | 79.01729 | 3.454791
0.06554621 | 79.21906 | 3.463613
0.06554621 | 79.4264 | 3.472678
0.06554621 | 79.63432 | 3.481769
0.06918766 | 79.85417 | 3.491381
0.06918766 | 80.07602 | 3.501081
0.06918766 | 80.29987 | 3.510868
0.06918766 | 80.53417 | 3.521112
0.06554621 | 80.77023 | 3.531433
0.06190475 | 81.00245 | 3.541586
0.05462184 | 81.23927 | 3.55194
0.05826329 | 81.47622 | 3.5623
0.05462184 | 81.71863 | 3.572899
0.05826329 | 81.95529 | 3.583246
0.05462184 | 82.18253 | 3.593181
0.05098038 | 82.40637 | 3.602968
0.05826329 | 82.63206 | 3.612836
0.05462184 | 82.8472 | 3.622242
0.05826329 | 83.05994 | 3.631544
0.06554621 | 83.27389 | 3.640898
0.06554621 | 83.48067 | 3.649939
0.06918766 | 83.69052 | 3.659114
0.06918766 | 83.8903 | 3.667848
0.06918766 | 84.09305 | 3.676713
0.06918766 | 84.30389 | 3.685931
0.06918766 | 84.5145 | 3.69514
0.06918766 | 84.72742 | 3.704449
0.07282912 | 84.95463 | 3.714383
0.07282912 | 85.18392 | 3.724408
0.07282912 | 85.41421 | 3.734477
0.06918766 | 85.65272 | 3.744905
0.06554621 | 85.88566 | 3.75509
0.06190475 | 86.12687 | 3.765636
0.06190475 | 86.3707 | 3.776296
0.06190475 | 86.60654 | 3.786608
0.06190475 | 86.84709 | 3.797125
0.06190475 | 87.07735 | 3.807193
0.06190475 | 87.30499 | 3.817146
0.06190475 | 87.52423 | 3.826731
0.06190475 | 87.74407 | 3.836343
0.06190475 | 87.96026 | 3.845795
0.06554621 | 88.17611 | 3.855233
0.06554621 | 88.38608 | 3.864413
0.06918766 | 88.59364 | 3.873488
0.07282912 | 88.79556 | 3.882316
0.07282912 | 89.00594 | 3.891514
0.07282912 | 89.22378 | 3.901039
0.07647057 | 89.43313 | 3.910192
0.07647057 | 89.65949 | 3.920089
0.07647057 | 89.8857 | 3.929979
0.07647057 | 90.11151 | 3.939852
0.07282912 | 90.33941 | 3.949816
0.07282912 | 90.57319 | 3.960038
0.06918766 | 90.80865 | 3.970332
0.06918766 | 91.05267 | 3.981002
0.06918766 | 91.28658 | 3.991228
0.06554621 | 91.52167 | 4.001507
0.06918766 | 91.76009 | 4.011931
0.06554621 | 91.98563 | 4.021792
0.06554621 | 92.21267 | 4.031719
0.06554621 | 92.42677 | 4.04108
0.06554621 | 92.65299 | 4.050971
0.06554621 | 92.86414 | 4.060202
0.07282912 | 93.07176 | 4.06928
0.07647057 | 93.28331 | 4.078529
0.08011203 | 93.49487 | 4.087779
0.08011203 | 93.70113 | 4.096798
0.08011203 | 93.90328 | 4.105636
0.08011203 | 94.12176 | 4.115188
0.07647057 | 94.33926 | 4.124698
0.07647057 | 94.5657 | 4.134598
0.08011203 | 94.78463 | 4.14417
0.08011203 | 95.01879 | 4.154408
0.08011203 | 95.25876 | 4.1649
0.08011203 | 95.49444 | 4.175204
0.07282912 | 95.73355 | 4.185659
0.07282912 | 95.97498 | 4.196215
0.06918766 | 96.21702 | 4.206797
0.06918766 | 96.44556 | 4.216789
0.07282912 | 96.67446 | 4.226797
0.07282912 | 96.90837 | 4.237024
0.07282912 | 97.13242 | 4.24682
0.07282912 | 97.34816 | 4.256253
0.07282912 | 97.55746 | 4.265404
0.07647057 | 97.77228 | 4.274796
0.07647057 | 97.98082 | 4.283914
0.08011203 | 98.18481 | 4.292833
0.08375349 | 98.40061 | 4.302268
0.08375349 | 98.61976 | 4.311849
0.08375349 | 98.83442 | 4.321235
0.08375349 | 99.05291 | 4.330788
0.08375349 | 99.27724 | 4.340596
0.08375349 | 99.50694 | 4.350639
0.08375349 | 99.73708 | 4.360701
0.08011203 | 99.95997 | 4.370446
0.07647057 | 100.1898 | 4.380496
0.07647057 | 100.427 | 4.390866
0.07647057 | 100.6549 | 4.40083
0.07647057 | 100.8821 | 4.410763
0.08011203 | 101.1086 | 4.420668
0.08011203 | 101.3279 | 4.430254
0.07647057 | 101.5468 | 4.439826
0.07647057 | 101.7637 | 4.449311
0.07647057 | 101.9764 | 4.458609
0.08011203 | 102.2004 | 4.468402
0.08011203 | 102.4125 | 4.477678
0.08375349 | 102.6207 | 4.486776
0.08375349 | 102.8325 | 4.496038
0.08375349 | 103.0375 | 4.505002
0.08739494 | 103.2517 | 4.514365
0.08739494 | 103.4585 | 4.523409
0.08739494 | 103.6745 | 4.532851
0.08739494 | 103.8882 | 4.542197
0.08739494 | 104.1145 | 4.55209
0.08739494 | 104.3245 | 4.561274
0.08739494 | 104.5426 | 4.570808
0.08739494 | 104.7643 | 4.5805
0.08375349 | 104.9838 | 4.590098
0.08375349 | 105.2083 | 4.599914
0.08375349 | 105.4315 | 4.609671
0.08375349 | 105.6575 | 4.619551
0.08375349 | 105.879 | 4.62924
0.08375349 | 106.1025 | 4.63901
0.08375349 | 106.3186 | 4.648456
0.08375349 | 106.5337 | 4.657863
0.08375349 | 106.7482 | 4.667243
0.08375349 | 106.9517 | 4.676137
0.08739494 | 107.1635 | 4.685398
0.08739494 | 107.3758 | 4.694682
0.0910364 | 107.5808 | 4.703643
0.0910364 | 107.7945 | 4.712989
0.09467785 | 108.008 | 4.722321
0.0910364 | 108.2172 | 4.731469
0.0910364 | 108.4294 | 4.740748
0.0910364 | 108.6505 | 4.750411
0.08739494 | 108.8714 | 4.76007
0.0910364 | 109.1017 | 4.770142
0.0910364 | 109.3212 | 4.779738
0.0910364 | 109.5407 | 4.789334
0.0910364 | 109.7655 | 4.799165
0.0910364 | 109.9854 | 4.80878
0.08739494 | 110.1937 | 4.817886
0.08739494 | 110.4121 | 4.827433
0.08739494 | 110.6223 | 4.836624
0.08739494 | 110.8282 | 4.845627
0.0910364 | 111.0304 | 4.854469
0.0910364 | 111.2393 | 4.863601
0.09467785 | 111.4483 | 4.872739
0.09467785 | 111.6557 | 4.881808
0.09467785 | 111.8598 | 4.89073
0.09467785 | 112.0545 | 4.899242
0.09467785 | 112.274 | 4.908838
0.09467785 | 112.4815 | 4.917914
0.09467785 | 112.691 | 4.927072
0.09467785 | 112.8994 | 4.936183
0.09831931 | 113.1126 | 4.945505
0.09831931 | 113.3209 | 4.954613
0.09831931 | 113.5347 | 4.96396
0.09831931 | 113.7508 | 4.973409
0.09467785 | 113.9655 | 4.982797
0.09467785 | 114.1957 | 4.992862
0.09467785 | 114.4062 | 5.002062
0.09467785 | 114.6178 | 5.011317
0.09467785 | 114.8371 | 5.020905
0.09467785 | 115.0601 | 5.030655
0.09467785 | 115.2777 | 5.040169
0.09467785 | 115.4924 | 5.049556
0.09467785 | 115.7014 | 5.058693
0.09467785 | 115.9052 | 5.067601
0.09467785 | 116.1216 | 5.077065
0.09831931 | 116.3187 | 5.085683
0.09831931 | 116.5246 | 5.094684
0.1019608 | 116.7356 | 5.10391
0.1019608 | 116.9475 | 5.113175
0.1019608 | 117.1515 | 5.122092
0.1019608 | 117.3567 | 5.131066
0.1019608 | 117.5679 | 5.1403
0.1019608 | 117.7847 | 5.149779
0.1019608 | 117.9975 | 5.159081
0.1019608 | 118.2055 | 5.168177
0.1019608 | 118.4269 | 5.177858
0.1019608 | 118.6489 | 5.187561
0.1019608 | 118.8642 | 5.196976
0.1019608 | 119.0797 | 5.206397
0.09831931 | 119.2992 | 5.215997
0.09831931 | 119.5238 | 5.225817
0.09831931 | 119.7389 | 5.23522
0.09831931 | 119.9492 | 5.244416
0.09831931 | 120.1695 | 5.254047
0.1019608 | 120.3817 | 5.263325
0.1019608 | 120.5912 | 5.272483
0.1019608 | 120.7984 | 5.281543
0.1019608 | 121.0159 | 5.291054
0.1019608 | 121.2289 | 5.300367
0.1056022 | 121.433 | 5.309288
0.1019608 | 121.6378 | 5.318243
0.1056022 | 121.8496 | 5.327504
0.1056022 | 122.0664 | 5.336984
0.1056022 | 122.2824 | 5.346428
0.1056022 | 122.4983 | 5.355864
0.1056022 | 122.7179 | 5.365469
0.1056022 | 122.9361 | 5.375009
0.1056022 | 123.1476 | 5.384254
0.1056022 | 123.3647 | 5.393746
0.1056022 | 123.5872 | 5.403473
0.1056022 | 123.8112 | 5.413269
0.1056022 | 124.0264 | 5.422677
0.1056022 | 124.244 | 5.432193
0.1056022 | 124.4623 | 5.441737
0.1056022 | 124.6806 | 5.451283
0.1056022 | 124.895 | 5.460655
0.1056022 | 125.1094 | 5.470028
0.1056022 | 125.3273 | 5.479557
0.1092437 | 125.5436 | 5.489014
0.1092437 | 125.7584 | 5.498406
0.1092437 | 125.971 | 5.507699
0.1092437 | 126.1885 | 5.517208
0.1092437 | 126.4035 | 5.526608
0.1092437 | 126.6167 | 5.535932
0.1092437 | 126.8302 | 5.545264
0.1128851 | 127.0447 | 5.554645
0.1128851 | 127.2635 | 5.564208
0.1128851 | 127.48 | 5.573675
0.1128851 | 127.6936 | 5.583015
0.1128851 | 127.9165 | 5.59276
0.1128851 | 128.1418 | 5.602609
0.1128851 | 128.3709 | 5.61263
0.1092437 | 128.5876 | 5.622102
0.1092437 | 128.8016 | 5.631458
0.1092437 | 129.0266 | 5.641295
0.1092437 | 129.2463 | 5.650901
0.1092437 | 129.4606 | 5.66027
0.1128851 | 129.6744 | 5.66962
0.1128851 | 129.8907 | 5.679076
0.1128851 | 130.0998 | 5.688219
0.1128851 | 130.306 | 5.697234
0.1128851 | 130.506 | 5.705976
0.1128851 | 130.7155 | 5.715138
0.1165266 | 130.9263 | 5.724357
0.1165266 | 131.1233 | 5.73297
0.1165266 | 131.3311 | 5.742054
0.1165266 | 131.5362 | 5.751021
0.1165266 | 131.7425 | 5.760039
0.1165266 | 131.9419 | 5.768761
0.1165266 | 132.1523 | 5.777959
0.1165266 | 132.3644 | 5.787233
0.1165266 | 132.5779 | 5.796565
0.1165266 | 132.7908 | 5.805874
0.1165266 | 133.0039 | 5.815191
0.1165266 | 133.2256 | 5.824886
0.1165266 | 133.4333 | 5.833968
0.1165266 | 133.637 | 5.842873
0.1165266 | 133.8456 | 5.851994
0.1165266 | 134.0566 | 5.861217
0.1165266 | 134.259 | 5.870065
0.1165266 | 134.4564 | 5.878699
0.1165266 | 134.6598 | 5.88759
0.1165266 | 134.8606 | 5.896371
0.1165266 | 135.0656 | 5.905335
0.1165266 | 135.261 | 5.913878
0.120168 | 135.4639 | 5.922748
0.120168 | 135.6786 | 5.932137
0.120168 | 135.8868 | 5.941236
0.120168 | 136.0963 | 5.950399
0.120168 | 136.314 | 5.959916
0.120168 | 136.5301 | 5.969362
0.120168 | 136.74 | 5.978543
0.120168 | 136.9539 | 5.987892
0.120168 | 137.176 | 5.997606
0.120168 | 137.3983 | 6.007321
0.120168 | 137.6193 | 6.016986
0.120168 | 137.8366 | 6.026486
0.120168 | 138.0542 | 6.036001
0.120168 | 138.2716 | 6.045506
0.1238095 | 138.4839 | 6.054789
0.1238095 | 138.7001 | 6.064239
0.1238095 | 138.9114 | 6.07348
0.1238095 | 139.1291 | 6.082998
0.1238095 | 139.3279 | 6.091688
0.1238095 | 139.531 | 6.100568
0.1238095 | 139.7455 | 6.109948
0.1238095 | 139.9578 | 6.119232
0.1238095 | 140.1711 | 6.128556
0.1238095 | 140.3861 | 6.137958
0.1238095 | 140.6003 | 6.147323
0.1238095 | 140.8103 | 6.156505
0.1238095 | 141.0279 | 6.166018
0.1238095 | 141.2391 | 6.175251
0.127451 | 141.4605 | 6.184929
0.127451 | 141.6812 | 6.194582
0.127451 | 141.8941 | 6.203887
0.127451 | 142.1136 | 6.213484
0.127451 | 142.33 | 6.222946
0.127451 | 142.5391 | 6.23209
0.127451 | 142.7539 | 6.241479
0.127451 | 142.9736 | 6.251089
0.127451 | 143.1897 | 6.260533
0.127451 | 143.3996 | 6.269713
0.127451 | 143.6094 | 6.278886
0.127451 | 143.8206 | 6.28812
0.127451 | 144.0276 | 6.297168
0.127451 | 144.2297 | 6.306006
0.127451 | 144.4353 | 6.314994
0.127451 | 144.6522 | 6.324479
0.1310924 | 144.8567 | 6.33342
0.1310924 | 145.0601 | 6.342311
0.1310924 | 145.2705 | 6.351512
0.1310924 | 145.4853 | 6.360902
0.1310924 | 145.7017 | 6.370366
0.1310924 | 145.9169 | 6.379772
0.1310924 | 146.1312 | 6.389145
0.1310924 | 146.3476 | 6.398603
0.1310924 | 146.5675 | 6.408217
0.1310924 | 146.7779 | 6.41742
0.1310924 | 146.9982 | 6.427049
0.1310924 | 147.2259 | 6.437004
0.1310924 | 147.4357 | 6.446176
0.1310924 | 147.6491 | 6.455509
0.1310924 | 147.863 | 6.464861
0.1310924 | 148.0795 | 6.474325
0.1310924 | 148.3002 | 6.483974
0.1310924 | 148.5147 | 6.493353
0.1310924 | 148.7248 | 6.502542
0.1310924 | 148.9475 | 6.512279
0.1347339 | 149.1631 | 6.521702
0.1347339 | 149.3755 | 6.530992
0.1347339 | 149.6027 | 6.540923
0.1347339 | 149.8241 | 6.550602
0.1347339 | 150.0342 | 6.559788
0.1347339 | 150.2496 | 6.569209
0.1347339 | 150.4637 | 6.578568
0.1347339 | 150.6856 | 6.588269
0.1383753 | 150.913 | 6.598211
0.1383753 | 151.1199 | 6.60726
0.1383753 | 151.3423 | 6.616982
0.1383753 | 151.5536 | 6.626222
0.1383753 | 151.7726 | 6.635795
0.1383753 | 151.9924 | 6.645408
0.1383753 | 152.2207 | 6.655389
0.1383753 | 152.4442 | 6.665159
0.1383753 | 152.6648 | 6.674806
0.1347339 | 152.8834 | 6.684363
0.1383753 | 153.1004 | 6.693848
0.1383753 | 153.3235 | 6.703605
0.1383753 | 153.5367 | 6.712924
0.1383753 | 153.7575 | 6.72258
0.1383753 | 153.9691 | 6.731833
0.1383753 | 154.1808 | 6.741086
0.1383753 | 154.3918 | 6.750315
0.1383753 | 154.5928 | 6.759102
0.1420168 | 154.8122 | 6.768693
0.1420168 | 155.0263 | 6.778053
0.1420168 | 155.2307 | 6.78699
0.1420168 | 155.4466 | 6.79643
0.1420168 | 155.6566 | 6.805612
0.1420168 | 155.869 | 6.814901
0.1420168 | 156.0849 | 6.82434
0.1420168 | 156.296 | 6.833568
0.1420168 | 156.5092 | 6.84289
0.1420168 | 156.7292 | 6.85251
0.1420168 | 156.9411 | 6.861771
0.1420168 | 157.1532 | 6.871048
0.1420168 | 157.3647 | 6.880294
0.1420168 | 157.5757 | 6.88952
0.1420168 | 157.7832 | 6.898591
0.1420168 | 157.9939 | 6.907803
0.1456582 | 158.1986 | 6.916752
0.1456582 | 158.4066 | 6.925849
0.1456582 | 158.6074 | 6.934625
0.1456582 | 158.8151 | 6.943706
0.1456582 | 159.0115 | 6.952294
0.1456582 | 159.2131 | 6.961107
0.1456582 | 159.424 | 6.970329
0.1456582 | 159.6266 | 6.979188
0.1456582 | 159.841 | 6.988563
0.1456582 | 160.0422 | 6.997358
0.1456582 | 160.2519 | 7.006526
0.1456582 | 160.4659 | 7.015886
0.1456582 | 160.681 | 7.025287
0.1456582 | 160.8847 | 7.034194
0.1456582 | 161.0963 | 7.043447
0.1456582 | 161.3098 | 7.052779
0.1456582 | 161.51 | 7.061535
0.1492997 | 161.7214 | 7.070777
0.1492997 | 161.9326 | 7.080011
0.1492997 | 162.1442 | 7.089261
0.1492997 | 162.3517 | 7.098334
0.1492997 | 162.5551 | 7.107227
0.1492997 | 162.7581 | 7.116105
0.1492997 | 162.964 | 7.125106
0.1492997 | 163.1704 | 7.134132
0.1492997 | 163.3676 | 7.142752
0.1492997 | 163.5757 | 7.151851
0.1492997 | 163.7861 | 7.161048
0.1492997 | 163.9786 | 7.169465
0.1492997 | 164.1825 | 7.178382
0.1492997 | 164.3783 | 7.186942
0.1529411 | 164.5823 | 7.19586
0.1529411 | 164.7849 | 7.204717
0.1529411 | 164.9935 | 7.213838
0.1529411 | 165.1998 | 7.22286
0.1529411 | 165.4057 | 7.231862
0.1529411 | 165.6188 | 7.241177
0.1529411 | 165.8155 | 7.249778
0.1529411 | 166.0241 | 7.2589
0.1529411 | 166.2242 | 7.267648
0.1529411 | 166.4403 | 7.277095
0.1529411 | 166.6453 | 7.286059
0.1529411 | 166.8528 | 7.295131
0.1529411 | 167.0553 | 7.303986
0.1529411 | 167.2589 | 7.312889
0.1565826 | 167.4633 | 7.321825
0.1565826 | 167.654 | 7.330164
0.1565826 | 167.8545 | 7.338929
0.1565826 | 168.0579 | 7.347821
0.1565826 | 168.2622 | 7.356755
0.1565826 | 168.4601 | 7.365407
0.1565826 | 168.6587 | 7.374088
0.1565826 | 168.8664 | 7.383172
0.1565826 | 169.0737 | 7.392232
0.1565826 | 169.2734 | 7.400965
0.1565826 | 169.475 | 7.409779
0.1565826 | 169.6863 | 7.419017
0.1565826 | 169.8966 | 7.428213
0.1565826 | 170.0993 | 7.437075
0.1565826 | 170.3091 | 7.446246
0.1565826 | 170.5163 | 7.455308
0.1565826 | 170.7221 | 7.464305
0.1565826 | 170.9253 | 7.47319
0.1602241 | 171.1295 | 7.482118
0.1602241 | 171.339 | 7.491279
0.1602241 | 171.5462 | 7.500338
0.1602241 | 171.7534 | 7.509395
0.1602241 | 171.9615 | 7.518495
0.1602241 | 172.1691 | 7.527571
0.1602241 | 172.3753 | 7.536587
0.1602241 | 172.5758 | 7.545354
0.1602241 | 172.7841 | 7.554459
0.1602241 | 172.9914 | 7.563523
0.1602241 | 173.199 | 7.5726
0.1602241 | 173.4059 | 7.581648
0.1602241 | 173.6183 | 7.590932
0.1602241 | 173.8259 | 7.600009
0.1602241 | 174.0286 | 7.608871
0.1602241 | 174.2342 | 7.617861
0.1602241 | 174.4393 | 7.626827
0.1638655 | 174.6547 | 7.636245
0.1638655 | 174.8615 | 7.645288
0.1638655 | 175.058 | 7.653881
0.1638655 | 175.2625 | 7.662818
0.1638655 | 175.4648 | 7.671667
0.1638655 | 175.6597 | 7.680188
0.1638655 | 175.8641 | 7.689123
0.1638655 | 176.0715 | 7.698191
0.1638655 | 176.2848 | 7.707519
0.1638655 | 176.4884 | 7.716417
0.1638655 | 176.6964 | 7.725511
0.1638655 | 176.9078 | 7.734758
0.1638655 | 177.1258 | 7.744287
0.167507 | 177.3386 | 7.75359
0.167507 | 177.5571 | 7.763146
0.167507 | 177.782 | 7.772977
0.167507 | 177.9927 | 7.782191
0.167507 | 178.2025 | 7.791364
0.167507 | 178.4108 | 7.80047
0.167507 | 178.6358 | 7.810309
0.167507 | 178.8366 | 7.819086
0.167507 | 179.0427 | 7.828098
0.167507 | 179.2527 | 7.837278
0.167507 | 179.4674 | 7.846667
0.167507 | 179.6748 | 7.855737
0.167507 | 179.8798 | 7.864699
0.167507 | 180.0966 | 7.874175
0.167507 | 180.3078 | 7.883412
0.167507 | 180.5258 | 7.892944
0.1711484 | 180.7218 | 7.901513
0.1711484 | 180.9428 | 7.911175
0.1711484 | 181.1616 | 7.920742
0.1711484 | 181.3726 | 7.929966
0.1711484 | 181.5802 | 7.939042
0.1711484 | 181.7914 | 7.948279
0.1711484 | 182.0035 | 7.95755
0.1711484 | 182.2125 | 7.966687
0.1711484 | 182.422 | 7.975846
0.1711484 | 182.6269 | 7.984806
0.1711484 | 182.837 | 7.993993
0.1711484 | 183.0363 | 8.002706
0.1711484 | 183.2419 | 8.011696
0.1711484 | 183.4496 | 8.020775
0.1711484 | 183.6549 | 8.029754
0.1711484 | 183.8604 | 8.038737
0.1711484 | 184.0638 | 8.04763
0.1711484 | 184.2653 | 8.056439
0.1711484 | 184.4741 | 8.065568
0.1747899 | 184.6796 | 8.074553
0.1747899 | 184.8976 | 8.084086
0.1747899 | 185.1082 | 8.093295
0.1747899 | 185.3127 | 8.102236
0.1747899 | 185.5163 | 8.111136
0.1747899 | 185.7217 | 8.120116
0.1784313 | 185.9297 | 8.129212
0.1784313 | 186.1416 | 8.138474
0.1784313 | 186.3464 | 8.147432
0.1784313 | 186.5484 | 8.156264
0.1784313 | 186.7508 | 8.165113
0.1784313 | 186.9554 | 8.174059
0.1784313 | 187.1665 | 8.183286
0.1784313 | 187.3678 | 8.192087
0.1784313 | 187.5775 | 8.201256
0.1784313 | 187.7828 | 8.210232
0.1784313 | 187.9933 | 8.219435
0.1784313 | 188.189 | 8.227992
0.1784313 | 188.4013 | 8.237273
0.1784313 | 188.6187 | 8.24678
0.1784313 | 188.8294 | 8.255994
0.1784313 | 189.0266 | 8.264612
0.1784313 | 189.2318 | 8.273584
0.1820728 | 189.4491 | 8.283085
0.1820728 | 189.6524 | 8.291977
0.1820728 | 189.8631 | 8.301189
0.1820728 | 190.0579 | 8.309704
0.1820728 | 190.2729 | 8.319105
0.1820728 | 190.4753 | 8.327952
0.1820728 | 190.6716 | 8.336535
0.1820728 | 190.8813 | 8.345707
0.1820728 | 191.0898 | 8.354822
0.1820728 | 191.298 | 8.363923
0.1820728 | 191.5083 | 8.373117
0.1820728 | 191.725 | 8.382592
0.1820728 | 191.9377 | 8.391894
0.1820728 | 192.1609 | 8.401653
0.1820728 | 192.3702 | 8.410803
0.1820728 | 192.5874 | 8.420299
0.1820728 | 192.7977 | 8.429495
0.1820728 | 193.0055 | 8.438581
0.1820728 | 193.2179 | 8.447868
0.1820728 | 193.4208 | 8.456736
0.1820728 | 193.6198 | 8.465436
0.1820728 | 193.8195 | 8.474167
0.1820728 | 194.02 | 8.482937
0.1820728 | 194.2198 | 8.491671
0.1857143 | 194.4229 | 8.500549
0.1857143 | 194.629 | 8.509561
0.1857143 | 194.8428 | 8.518908
0.1857143 | 195.0475 | 8.52786
0.1857143 | 195.2577 | 8.537052
0.1857143 | 195.4755 | 8.546574
0.1893557 | 195.6806 | 8.555538
0.1893557 | 195.8942 | 8.564877
0.1893557 | 196.108 | 8.574229
0.1893557 | 196.3232 | 8.583634
0.1893557 | 196.5352 | 8.592905
0.1893557 | 196.7438 | 8.602024
0.1857143 | 196.9498 | 8.611034
0.1857143 | 197.1608 | 8.620258
0.1857143 | 197.369 | 8.629362
0.1857143 | 197.5617 | 8.637786
0.1857143 | 197.7722 | 8.646987
0.1857143 | 197.9774 | 8.655963
0.1857143 | 198.1736 | 8.66454
0.1857143 | 198.3752 | 8.673353
0.1857143 | 198.583 | 8.682438
0.1893557 | 198.7841 | 8.691231
0.1893557 | 198.9839 | 8.699965
0.1893557 | 199.1924 | 8.709081
0.1893557 | 199.3968 | 8.71802
0.1929972 | 199.6146 | 8.727542
0.1929972 | 199.8229 | 8.736649
0.1929972 | 200.0233 | 8.745409
0.1929972 | 200.2382 | 8.754806
0.1929972 | 200.4422 | 8.763728
0.1929972 | 200.6559 | 8.773069
0.1929972 | 200.8726 | 8.782544
0.1929972 | 201.0886 | 8.791989
0.1929972 | 201.2994 | 8.801204
0.1929972 | 201.5135 | 8.810567
0.1929972 | 201.7236 | 8.819753
0.1929972 | 201.9382 | 8.829137
0.1929972 | 202.1552 | 8.83862
0.1929972 | 202.3765 | 8.848298
0.1929972 | 202.595 | 8.857851
0.1929972 | 202.7975 | 8.866706
0.1929972 | 202.9973 | 8.875441
0.1929972 | 203.21 | 8.884741
0.1929972 | 203.417 | 8.893791
0.1966386 | 203.6161 | 8.902496
0.1966386 | 203.8194 | 8.911384
0.1966386 | 204.0358 | 8.920845
0.1966386 | 204.2521 | 8.930304
0.1966386 | 204.4425 | 8.938626
0.1966386 | 204.6462 | 8.947534
0.1966386 | 204.8642 | 8.957066
0.1966386 | 205.0821 | 8.966591
0.1966386 | 205.2885 | 8.975618
0.1966386 | 205.4982 | 8.984785
0.1966386 | 205.722 | 8.994568
0.1966386 | 205.9392 | 9.004066
0.1966386 | 206.1346 | 9.012608
0.1966386 | 206.3435 | 9.021742
0.1966386 | 206.5602 | 9.031217
0.1966386 | 206.7704 | 9.040408
0.1966386 | 206.9746 | 9.049336
0.1966386 | 207.181 | 9.058359
0.1966386 | 207.3898 | 9.06749
0.1966386 | 207.5926 | 9.076358
0.2002801 | 207.787 | 9.084856
0.2002801 | 207.9911 | 9.093781
0.2002801 | 208.2079 | 9.103256
0.2002801 | 208.4052 | 9.111882
0.2002801 | 208.609 | 9.120796
0.2002801 | 208.8175 | 9.129911
0.2002801 | 209.0236 | 9.138922
0.2002801 | 209.2291 | 9.147906
0.2002801 | 209.4271 | 9.156564
0.2002801 | 209.6367 | 9.16573
0.2002801 | 209.8479 | 9.174963
0.2002801 | 210.0568 | 9.184097
0.2002801 | 210.2588 | 9.192927
0.2039215 | 210.4709 | 9.202199
0.2039215 | 210.6872 | 9.211657
0.2039215 | 210.8951 | 9.220749
0.2002801 | 211.1023 | 9.229809
0.2002801 | 211.3074 | 9.238777
0.2002801 | 211.5199 | 9.248067
0.2039215 | 211.7247 | 9.257019
0.2039215 | 211.9316 | 9.266065
0.2039215 | 212.1368 | 9.275038
0.2039215 | 212.3434 | 9.284069
0.2039215 | 212.5466 | 9.292957
0.2039215 | 212.7458 | 9.301666
0.2039215 | 212.9525 | 9.310703
0.2039215 | 213.1629 | 9.319899
0.2039215 | 213.3709 | 9.328993
0.2039215 | 213.5777 | 9.338034
0.207563 | 213.7907 | 9.34735
0.207563 | 214.0017 | 9.356573
0.207563 | 214.2065 | 9.365529
0.207563 | 214.4115 | 9.374491
0.207563 | 214.6206 | 9.383634
0.207563 | 214.8334 | 9.392937
0.207563 | 215.0411 | 9.402019
0.207563 | 215.2446 | 9.410916
0.207563 | 215.4529 | 9.420024
0.207563 | 215.6618 | 9.429159
0.207563 | 215.8636 | 9.437981
0.207563 | 216.0632 | 9.446706
0.207563 | 216.2716 | 9.455819
0.207563 | 216.4795 | 9.464909
0.207563 | 216.6761 | 9.473503
0.207563 | 216.8762 | 9.482251
0.207563 | 217.0828 | 9.491286
0.207563 | 217.2838 | 9.500075
0.207563 | 217.4863 | 9.508927
0.207563 | 217.6879 | 9.517742
0.207563 | 217.8908 | 9.526615
0.207563 | 218.0986 | 9.5357
0.2112044 | 218.2992 | 9.544468
0.2112044 | 218.5023 | 9.553351
0.2112044 | 218.7134 | 9.56258
0.2112044 | 218.9211 | 9.571658
0.2112044 | 219.1153 | 9.580152
0.2112044 | 219.3152 | 9.588889
0.2112044 | 219.5137 | 9.597568
0.2112044 | 219.7121 | 9.606244
0.2112044 | 219.9106 | 9.614924
0.2112044 | 220.1125 | 9.623751
0.2112044 | 220.3157 | 9.632635
0.2112044 | 220.5072 | 9.641007
0.2112044 | 220.7062 | 9.649707
0.2112044 | 220.9041 | 9.65836
0.2112044 | 221.1036 | 9.667083
0.2112044 | 221.305 | 9.675889
0.2148459 | 221.5157 | 9.685099
0.2148459 | 221.7214 | 9.694094
0.2148459 | 221.9268 | 9.703074
0.2148459 | 222.127 | 9.711828
0.2148459 | 222.325 | 9.720485
0.2148459 | 222.5353 | 9.729679
0.2148459 | 222.7346 | 9.738394
0.2148459 | 222.9252 | 9.746728
0.2148459 | 223.1264 | 9.755526
0.2148459 | 223.3272 | 9.764305
0.2148459 | 223.521 | 9.772775
0.2148459 | 223.7169 | 9.78134
0.2148459 | 223.9092 | 9.78975
0.2148459 | 224.108 | 9.79844
0.2148459 | 224.3121 | 9.807365
0.2148459 | 224.5099 | 9.816013
0.2148459 | 224.7154 | 9.824997
0.2184874 | 224.922 | 9.83403
0.2184874 | 225.127 | 9.842996
0.2184874 | 225.3253 | 9.851667
0.2184874 | 225.5295 | 9.860593
0.2184874 | 225.733 | 9.869489
0.2184874 | 225.936 | 9.878365
0.2184874 | 226.1399 | 9.887281
0.2184874 | 226.3308 | 9.895625
0.2184874 | 226.5276 | 9.904232
0.2184874 | 226.7268 | 9.912941
0.2184874 | 226.9294 | 9.921797
0.2184874 | 227.1251 | 9.930354
0.2184874 | 227.3387 | 9.939694
0.2184874 | 227.5379 | 9.948404
0.2184874 | 227.7346 | 9.957003
0.2221288 | 227.9386 | 9.965925
0.2221288 | 228.1386 | 9.974669
0.2221288 | 228.3498 | 9.983903
0.2221288 | 228.553 | 9.992786
0.2221288 | 228.7507 | 10.00143
0.2221288 | 228.9642 | 10.01076
0.2221288 | 229.1698 | 10.01975
0.2221288 | 229.3578 | 10.02797
0.2221288 | 229.559 | 10.03677
0.2221288 | 229.7792 | 10.0464
0.2221288 | 229.987 | 10.05548
0.2221288 | 230.184 | 10.0641
0.2221288 | 230.3867 | 10.07296
0.2221288 | 230.6041 | 10.08246
0.2221288 | 230.8178 | 10.09181
0.2221288 | 231.0049 | 10.09999
0.2257703 | 231.2139 | 10.10913
0.2257703 | 231.4385 | 10.11894
0.2257703 | 231.6436 | 10.12791
0.2257703 | 231.8242 | 10.13581
0.2257703 | 232.0271 | 10.14468
0.2257703 | 232.253 | 10.15456
0.2257703 | 232.4573 | 10.16349
0.2257703 | 232.6496 | 10.1719
0.2257703 | 232.8508 | 10.18069
0.2257703 | 233.0707 | 10.19031
0.2257703 | 233.2695 | 10.199
0.2257703 | 233.4581 | 10.20725
0.2257703 | 233.6577 | 10.21597
0.2257703 | 233.8767 | 10.22555
0.2257703 | 234.0833 | 10.23458
0.2257703 | 234.2577 | 10.24221
0.2257703 | 234.4596 | 10.25103
0.2257703 | 234.6664 | 10.26008
0.2257703 | 234.8679 | 10.26888
0.2294117 | 235.0477 | 10.27675
0.2294117 | 235.2391 | 10.28511
0.2294117 | 235.4452 | 10.29413
0.2294117 | 235.6495 | 10.30306
0.2294117 | 235.8433 | 10.31153
0.2294117 | 236.034 | 10.31987
0.2294117 | 236.2459 | 10.32914
0.2294117 | 236.4502 | 10.33807
0.2294117 | 236.642 | 10.34645
0.2294117 | 236.8332 | 10.35481
0.2294117 | 237.0451 | 10.36408
0.2294117 | 237.2601 | 10.37348
0.2294117 | 237.4547 | 10.38198
0.2294117 | 237.6498 | 10.39051
0.2294117 | 237.8525 | 10.39938
0.2330532 | 238.0594 | 10.40843
0.2330532 | 238.2566 | 10.41704
0.2330532 | 238.4456 | 10.42531
0.2330532 | 238.6556 | 10.43449
0.2330532 | 238.8687 | 10.44381
0.2330532 | 239.0609 | 10.45221
0.2330532 | 239.2498 | 10.46047
0.2330532 | 239.4535 | 10.46938
0.2330532 | 239.6591 | 10.47837
0.2330532 | 239.8469 | 10.48658
0.2330532 | 240.038 | 10.49493
0.2330532 | 240.2421 | 10.50386
0.2330532 | 240.4487 | 10.51289
0.2330532 | 240.6494 | 10.52167
0.2330532 | 240.8439 | 10.53017
0.2330532 | 241.0599 | 10.53961
0.2366946 | 241.2777 | 10.54914
0.2366946 | 241.4747 | 10.55775
0.2366946 | 241.6763 | 10.56656
0.2366946 | 241.8981 | 10.57626
0.2366946 | 242.1198 | 10.58595
0.2366946 | 242.3218 | 10.59479
0.2366946 | 242.5239 | 10.60362
0.2366946 | 242.7283 | 10.61256
0.2366946 | 242.9355 | 10.62162
0.2366946 | 243.125 | 10.6299
0.2366946 | 243.3147 | 10.63819
0.2366946 | 243.526 | 10.64743
0.2366946 | 243.7372 | 10.65667
0.2366946 | 243.9324 | 10.66521
0.2366946 | 244.1264 | 10.67368
0.2403361 | 244.3323 | 10.68269
0.2403361 | 244.5406 | 10.6918
0.2403361 | 244.7337 | 10.70024
0.2403361 | 244.931 | 10.70886
0.2403361 | 245.1443 | 10.71819
0.2403361 | 245.3542 | 10.72737
0.2403361 | 245.5557 | 10.73618
0.2403361 | 245.7481 | 10.74459
0.2403361 | 245.9546 | 10.75362
0.2439775 | 246.1532 | 10.7623
0.2439775 | 246.3519 | 10.77099
0.2439775 | 246.5521 | 10.77974
0.2403361 | 246.7651 | 10.78906
0.2403361 | 246.9694 | 10.79799
0.2403361 | 247.1703 | 10.80677
0.2403361 | 247.3678 | 10.81541
0.2403361 | 247.5674 | 10.82413
0.2439775 | 247.7767 | 10.83328
0.2439775 | 247.9812 | 10.84223
0.2439775 | 248.1857 | 10.85116
0.2439775 | 248.3914 | 10.86016
0.2439775 | 248.5949 | 10.86906
0.2439775 | 248.7943 | 10.87777
0.2439775 | 248.9948 | 10.88654
0.2439775 | 249.1962 | 10.89535
0.247619 | 249.3988 | 10.90421
0.247619 | 249.6025 | 10.91311
0.247619 | 249.7991 | 10.92171
0.2439775 | 250.0004 | 10.93051
0.247619 | 250.2063 | 10.93951
0.247619 | 250.4006 | 10.94801
0.247619 | 250.6012 | 10.95678
0.247619 | 250.8046 | 10.96567
0.247619 | 251.0086 | 10.97459
0.247619 | 251.2174 | 10.98372
0.247619 | 251.4229 | 10.9927
0.247619 | 251.6316 | 11.00183
0.247619 | 251.8477 | 11.01127
0.247619 | 252.0533 | 11.02026
0.247619 | 252.2511 | 11.02891
0.247619 | 252.4697 | 11.03847
0.2512605 | 252.6839 | 11.04784
0.2512605 | 252.8808 | 11.05644
0.2512605 | 253.0879 | 11.0655
0.2512605 | 253.2951 | 11.07456
0.247619 | 253.5091 | 11.08392
0.2512605 | 253.6973 | 11.09214
0.247619 | 253.8912 | 11.10062
0.2512605 | 254.0988 | 11.1097
0.2512605 | 254.3139 | 11.1191
0.2512605 | 254.5191 | 11.12807
0.2512605 | 254.7242 | 11.13704
0.2512605 | 254.9465 | 11.14676
0.2512605 | 255.1529 | 11.15579
0.2512605 | 255.3529 | 11.16453
0.2549019 | 255.5525 | 11.17326
0.2549019 | 255.7757 | 11.18301
0.2549019 | 255.9877 | 11.19229
0.2549019 | 256.1952 | 11.20136
0.2512605 | 256.397 | 11.21018
0.2512605 | 256.6015625 | 11.21912
0.2512605 | 256.8062 | 11.22807
0.2512605 | 257.0033 | 11.23669
0.2549019 | 257.2077 | 11.24563
0.2549019 | 257.4196 | 11.25489
0.2549019 | 257.6306 | 11.26411
0.2549019 | 257.8298 | 11.27283
0.2549019 | 258.0338 | 11.28174
0.2549019 | 258.2347 | 11.29053
0.2549019 | 258.443 | 11.29964
0.2549019 | 258.64 | 11.30825
0.2585434 | 258.8364 | 11.31683
0.2585434 | 259.035 | 11.32552
0.2585434 | 259.2362 | 11.33431
0.2549019 | 259.4335 | 11.34294
0.2549019 | 259.625 | 11.35132
0.2549019 | 259.8261 | 11.36011
0.2585434 | 260.0267 | 11.36888
0.2585434 | 260.228 | 11.37768
0.2585434 | 260.4247 | 11.38628
0.2585434 | 260.6236 | 11.39497
0.2585434 | 260.8262 | 11.40383
0.2585434 | 261.0332 | 11.41289
0.2585434 | 261.2386 | 11.42187
0.2585434 | 261.4369 | 11.43053
0.2585434 | 261.6384 | 11.43934
0.2585434 | 261.8412 | 11.44821
0.2585434 | 262.0399 | 11.4569
0.2585434 | 262.2336 | 11.46537
0.2585434 | 262.4301 | 11.47396
0.2585434 | 262.6349 | 11.48292
0.2585434 | 262.833 | 11.49158
0.2585434 | 263.0278 | 11.50009
0.2585434 | 263.221 | 11.50854
0.2585434 | 263.4209 | 11.51728
0.2585434 | 263.6271 | 11.5263
0.2585434 | 263.8175 | 11.53462
0.2585434 | 264.0164 | 11.54331
0.2621848 | 264.2232 | 11.55236
0.2621848 | 264.4255 | 11.5612
0.2621848 | 264.6183 | 11.56963
0.2621848 | 264.8235 | 11.5786
0.2621848 | 265.0291 | 11.58759
0.2621848 | 265.2246 | 11.59614
0.2621848 | 265.4214 | 11.60474
0.2621848 | 265.6121 | 11.61308
0.2621848 | 265.8153 | 11.62197
0.2621848 | 266.0127 | 11.6306
0.2621848 | 266.2013 | 11.63884
0.2621848 | 266.3922 | 11.64719
0.2621848 | 266.5987 | 11.65622
0.2621848 | 266.7878 | 11.66449
0.2621848 | 266.9734 | 11.6726
0.2621848 | 267.1736 | 11.68135
0.2658263 | 267.371 | 11.68999
0.2658263 | 267.5608 | 11.69828
0.2658263 | 267.7555 | 11.7068
0.2658263 | 267.9484 | 11.71523
0.2658263 | 268.1486 | 11.72398
0.2658263 | 268.3493 | 11.73276
0.2658263 | 268.5327 | 11.74078
0.2658263 | 268.7292 | 11.74937
0.2658263 | 268.9213 | 11.75777
0.2694677 | 269.1124 | 11.76612
0.2694677 | 269.3037 | 11.77449
0.2694677 | 269.5079 | 11.78341
0.2694677 | 269.7032 | 11.79195
0.2694677 | 269.8924 | 11.80022
0.2658263 | 270.0799 | 11.80842
0.2658263 | 270.2693 | 11.8167
0.2658263 | 270.4635 | 11.8252
0.2658263 | 270.6487 | 11.83329
0.2658263 | 270.8443 | 11.84184
0.2694677 | 271.0461 | 11.85067
0.2694677 | 271.2449 | 11.85936
0.2694677 | 271.4297 | 11.86744
0.2694677 | 271.6221 | 11.87585
0.2694677 | 271.8229 | 11.88463
0.2694677 | 272.0178 | 11.89315
0.2731092 | 272.2151 | 11.90178
0.2731092 | 272.4118 | 11.91038
0.2731092 | 272.6106 | 11.91907
0.2731092 | 272.8102 | 11.9278
0.2731092 | 272.999 | 11.93605
0.2731092 | 273.1871 | 11.94428
0.2694677 | 273.3848 | 11.95292
0.2694677 | 273.5812 | 11.96151
0.2694677 | 273.7684 | 11.96969
0.2694677 | 273.9626 | 11.97818
0.2694677 | 274.1602 | 11.98682
0.2731092 | 274.3575 | 11.99545
0.2731092 | 274.5494 | 12.00384
0.2731092 | 274.7362 | 12.01201
0.2731092 | 274.9305 | 12.0205
0.2731092 | 275.1253 | 12.02902
0.2767507 | 275.3195 | 12.03751
0.2767507 | 275.5093 | 12.04581
0.2767507 | 275.7079 | 12.05449
0.2767507 | 275.9016 | 12.06296
0.2767507 | 276.089 | 12.07115
0.2767507 | 276.2816 | 12.07957
0.2767507 | 276.4798 | 12.08824
0.2767507 | 276.6827 | 12.09711
0.2767507 | 276.8848 | 12.10595
0.2731092 | 277.0863 | 12.11476
0.2767507 | 277.283 | 12.12336
0.2767507 | 277.4866 | 12.13226
0.2767507 | 277.6839 | 12.14089
0.2767507 | 277.8885 | 12.14983
0.2767507 | 278.0956 | 12.15889
0.2767507 | 278.3071 | 12.16813
0.2767507 | 278.5129 | 12.17713
0.2767507 | 278.7074 | 12.18563
0.2767507 | 278.9058 | 12.19431
0.2803921 | 279.1079 | 12.20315
0.2803921 | 279.3119 | 12.21207
0.2803921 | 279.5009 | 12.22033
0.2767507 | 279.7036 | 12.22919
0.2767507 | 279.8985 | 12.23771
0.2767507 | 280.0932 | 12.24622
0.2767507 | 280.2778 | 12.25429
0.2767507 | 280.471 | 12.26274
0.2803921 | 280.6713 | 12.2715
0.2803921 | 280.8639 | 12.27992
0.2803921 | 281.0628 | 12.28862
0.2803921 | 281.2618 | 12.29732
0.2803921 | 281.4756 | 12.30667
0.2803921 | 281.6772 | 12.31548
0.2803921 | 281.8794 | 12.32432
0.2840336 | 282.0816 | 12.33316
0.2840336 | 282.2888 | 12.34222
0.2840336 | 282.4888 | 12.35097
0.2840336 | 282.6925 | 12.35987
0.2840336 | 282.8947 | 12.36871
0.2840336 | 283.0873 | 12.37713
0.2803921 | 283.2828 | 12.38568
0.2803921 | 283.4713 | 12.39392
0.2803921 | 283.6726 | 12.40272
0.2803921 | 283.8727 | 12.41147
0.2803921 | 284.0616 | 12.41973
0.2803921 | 284.2581 | 12.42832
0.2840336 | 284.4565 | 12.437
0.2840336 | 284.6555 | 12.4457
0.2840336 | 284.8559 | 12.45446
0.2840336 | 285.0614 | 12.46345
0.287675 | 285.2654 | 12.47236
0.287675 | 285.4727 | 12.48142
0.287675 | 285.6591 | 12.48958
0.287675 | 285.853 | 12.49805
0.287675 | 286.0579 | 12.50701
0.287675 | 286.2511 | 12.51546
0.287675 | 286.4395 | 12.5237
0.287675 | 286.6358 | 12.53228
0.287675 | 286.8373 | 12.54109
0.287675 | 287.0181 | 12.54899
0.2840336 | 287.2065 | 12.55723
0.287675 | 287.4006 | 12.56572
0.287675 | 287.6016 | 12.57451
0.287675 | 287.7857 | 12.58255
0.287675 | 287.977 | 12.59092
0.287675 | 288.1802 | 12.5998
0.287675 | 288.3818 | 12.60862
0.2913165 | 288.5612 | 12.61646
0.2913165 | 288.7376 | 12.62418
0.2913165 | 288.9432 | 12.63317
0.2913165 | 289.1443 | 12.64196
0.2913165 | 289.3236 | 12.6498
0.2913165 | 289.5127 | 12.65806
0.2913165 | 289.7256 | 12.66737
0.2913165 | 289.9228 | 12.67599
0.2913165 | 290.1031 | 12.68388
0.2913165 | 290.2997 | 12.69247
0.2913165 | 290.5187 | 12.70205
0.2913165 | 290.7305 | 12.71131
0.2913165 | 290.9207 | 12.71962
0.2913165 | 291.1171 | 12.72821
0.2913165 | 291.3344 | 12.73771
0.2913165 | 291.5345 | 12.74646
0.2949579 | 291.7296 | 12.75499
0.2949579 | 291.9325 | 12.76386
0.2949579 | 292.143 | 12.77306
0.2949579 | 292.3459 | 12.78193
0.2949579 | 292.5276 | 12.78988
0.2949579 | 292.7176 | 12.79819
0.2949579 | 292.9185 | 12.80697
0.2949579 | 293.1087 | 12.81529
0.2949579 | 293.2951 | 12.82344
0.2913165 | 293.4886 | 12.8319
0.2949579 | 293.6795 | 12.84025
0.2949579 | 293.8749 | 12.84879
0.2949579 | 294.0688 | 12.85726
0.2949579 | 294.2582 | 12.86555
0.2949579 | 294.4525 | 12.87404
0.2949579 | 294.6487 | 12.88262
0.2985994 | 294.8424 | 12.89109
0.2985994 | 295.0408 | 12.89976
0.2985994 | 295.2357 | 12.90829
0.2985994 | 295.4418 | 12.9173
0.2985994 | 295.6403 | 12.92597
0.2985994 | 295.827 | 12.93414
0.2985994 | 296.0216 | 12.94265
0.2985994 | 296.2182 | 12.95124
0.2985994 | 296.419 | 12.96002
0.2985994 | 296.617 | 12.96868
0.2985994 | 296.8125 | 12.97723
0.2985994 | 297.0085 | 12.98579
0.2985994 | 297.1978 | 12.99407
0.2985994 | 297.379 | 13.00199
0.2985994 | 297.5674 | 13.01023
0.2985994 | 297.7657 | 13.0189
0.2985994 | 297.9514 | 13.02702
0.3022409 | 298.1379 | 13.03517
0.3022409 | 298.3277 | 13.04347
0.3022409 | 298.5208 | 13.05191
0.3022409 | 298.716 | 13.06045
0.3022409 | 298.9008 | 13.06853
0.3022409 | 299.0946 | 13.077
0.3022409 | 299.2972 | 13.08586
0.3022409 | 299.4918 | 13.09437
0.3022409 | 299.6828 | 13.10272
0.3022409 | 299.8773 | 13.11122
0.3022409 | 300.0851 | 13.12031
0.3022409 | 300.2864 | 13.12911
0.3022409 | 300.4799 | 13.13757
0.3022409 | 300.6683 | 13.14581
0.3022409 | 300.8687 | 13.15457
0.3022409 | 301.0714 | 13.16343
0.3022409 | 301.2621 | 13.17177
0.3058823 | 301.4524 | 13.18009
0.3058823 | 301.6523 | 13.18883
0.3058823 | 301.8545 | 13.19767
0.3058823 | 302.049 | 13.20618
0.3058823 | 302.2377 | 13.21442
0.3058823 | 302.4399 | 13.22327
0.3058823 | 302.6398 | 13.232
0.3058823 | 302.8412 | 13.24081
0.3058823 | 303.0422 | 13.2496
0.3058823 | 303.245 | 13.25847
0.3058823 | 303.4554 | 13.26766
0.3058823 | 303.6599 | 13.27661
0.3058823 | 303.8605 | 13.28538
0.3058823 | 304.0511 | 13.29371
0.3095238 | 304.2607 | 13.30287
0.3095238 | 304.4536 | 13.31131
0.3095238 | 304.6523 | 13.31999
0.3095238 | 304.8513 | 13.3287
0.3095238 | 305.0501 | 13.33739
0.3095238 | 305.2463 | 13.34597
0.3095238 | 305.437 | 13.3543
0.3095238 | 305.6221 | 13.3624
0.3095238 | 305.8191 | 13.37101
0.3095238 | 306.0256 | 13.38004
0.3095238 | 306.2183 | 13.38846
0.3095238 | 306.4171 | 13.39716
0.3095238 | 306.6187 | 13.40597
0.3095238 | 306.8177 | 13.41467
0.3095238 | 307.0147 | 13.42329
0.3095238 | 307.2136 | 13.43198
0.3095238 | 307.4132 | 13.44071
0.3131652 | 307.6193 | 13.44972
0.3131652 | 307.8121 | 13.45815
0.3131652 | 308.0076 | 13.4667
0.3131652 | 308.2117 | 13.47562
0.3131652 | 308.4117 | 13.48436
0.3131652 | 308.6126 | 13.49315
0.3131652 | 308.8046875 | 13.50155
0.3131652 | 308.9993 | 13.51006
0.3131652 | 309.2034 | 13.51898
0.3131652 | 309.3995 | 13.52756
0.3131652 | 309.5927 | 13.536
0.3131652 | 309.7955 | 13.54487
0.3131652 | 309.993 | 13.5535
0.3131652 | 310.183 | 13.56181
0.3131652 | 310.3722 | 13.57008
0.3131652 | 310.5668 | 13.57859
0.3131652 | 310.7729 | 13.5876
0.3168067 | 310.9723 | 13.59632
0.3168067 | 311.1569 | 13.60439
0.3168067 | 311.3621 | 13.61336
0.3168067 | 311.5628 | 13.62214
0.3168067 | 311.7607 | 13.63079
0.3168067 | 311.9523 | 13.63917
0.3168067 | 312.154 | 13.64799
0.3168067 | 312.3565 | 13.65684
0.3168067 | 312.5445 | 13.66506
0.3168067 | 312.7277 | 13.67307
0.3168067 | 312.9193 | 13.68145
0.3168067 | 313.1169 | 13.69008
0.3168067 | 313.3041 | 13.69827
0.3168067 | 313.4901 | 13.7064
0.3168067 | 313.677 | 13.71457
0.3168067 | 313.8724 | 13.72312
0.3204481 | 314.0582 | 13.73124
0.3204481 | 314.2466 | 13.73948
0.3204481 | 314.4482 | 13.74829
0.3204481 | 314.6449 | 13.75689
0.3204481 | 314.833 | 13.76512
0.3204481 | 315.0253 | 13.77352
0.3204481 | 315.2148 | 13.78181
0.3204481 | 315.4133 | 13.79049
0.3240896 | 315.6034 | 13.7988
0.3240896 | 315.7892 | 13.80692
0.3240896 | 315.9787 | 13.81521
0.3240896 | 316.1738 | 13.82374
0.3240896 | 316.3638 | 13.83205
0.3240896 | 316.5551 | 13.84041
0.3240896 | 316.7464 | 13.84877
0.3204481 | 316.937 | 13.85711
0.3240896 | 317.1247 | 13.86531
0.3240896 | 317.3118 | 13.8735
0.3240896 | 317.4987 | 13.88166
0.3240896 | 317.697 | 13.89034
0.3240896 | 317.8919 | 13.89886
0.3240896 | 318.0851 | 13.9073
0.3240896 | 318.264 | 13.91513
0.3240896 | 318.448 | 13.92317
0.3240896 | 318.6452 | 13.93179
0.327731 | 318.8332 | 13.94001
0.327731 | 319.021 | 13.94822
0.327731 | 319.2094 | 13.95646
0.327731 | 319.4049 | 13.96501
0.3240896 | 319.5828 | 13.97279
0.3240896 | 319.767 | 13.98084
0.3240896 | 319.9475 | 13.98873
0.327731 | 320.14 | 13.99715
0.327731 | 320.3256 | 14.00526
0.327731 | 320.5036 | 14.01305
0.327731 | 320.6948 | 14.02141
0.327731 | 320.889 | 14.0299
0.327731 | 321.0669 | 14.03768
0.327731 | 321.2537 | 14.04584
0.327731 | 321.4466 | 14.05428
0.327731 | 321.6313 | 14.06235
0.3313725 | 321.8164 | 14.07045
0.3313725 | 322.0017 | 14.07855
0.3313725 | 322.1963 | 14.08705
0.3313725 | 322.3888 | 14.09547
0.327731 | 322.5704 | 14.10341
0.327731 | 322.7517 | 14.11134
0.327731 | 322.9451 | 14.11979
0.327731 | 323.1332 | 14.12802
0.327731 | 323.319 | 14.13614
0.327731 | 323.5114 | 14.14455
0.327731 | 323.7042 | 14.15298
0.327731 | 323.8994 | 14.16152
0.3313725 | 324.0812 | 14.16947
0.3313725 | 324.2678 | 14.17763
0.3313725 | 324.4567 | 14.18588
0.3313725 | 324.649 | 14.19429
0.3350139 | 324.8373 | 14.20252
0.3350139 | 325.0183 | 14.21044
0.3350139 | 325.2005 | 14.2184
0.3350139 | 325.3871 | 14.22656
0.3350139 | 325.5708 | 14.2346
0.3350139 | 325.7558 | 14.24268
0.3313725 | 325.95 | 14.25117
0.3313725 | 326.1385 | 14.25942
0.3313725 | 326.33 | 14.26779
0.3313725 | 326.5227 | 14.27621
0.3313725 | 326.7139 | 14.28457
0.3350139 | 326.9054 | 14.29294
0.3350139 | 327.0999 | 14.30145
0.3350139 | 327.2888 | 14.30971
0.3350139 | 327.485 | 14.31829
0.3350139 | 327.6756 | 14.32662
0.3386554 | 327.864 | 14.33486
0.3386554 | 328.0546 | 14.34319
0.3386554 | 328.2471 | 14.35161
0.3386554 | 328.4365 | 14.35989
0.3386554 | 328.626 | 14.36817
0.3350139 | 328.8247 | 14.37686
0.3350139 | 329.0189 | 14.38535
0.3350139 | 329.2162 | 14.39398
0.3350139 | 329.4089 | 14.4024
0.3350139 | 329.5989 | 14.41071
0.3350139 | 329.7946 | 14.41927
0.3386554 | 329.9865 | 14.42766
0.3386554 | 330.1757 | 14.43593
0.3386554 | 330.3633 | 14.44413
0.3386554 | 330.5591 | 14.45269
0.3386554 | 330.7451 | 14.46083
0.3386554 | 330.9404 | 14.46937
0.3386554 | 331.129 | 14.47761
0.3386554 | 331.3123 | 14.48563
0.3386554 | 331.5067 | 14.49412
0.3386554 | 331.691 | 14.50218
0.3386554 | 331.8841 | 14.51063
0.3422968 | 332.0679 | 14.51866
0.3386554 | 332.2635 | 14.52721
0.3422968 | 332.4557 | 14.53562
0.3386554 | 332.6502 | 14.54412
0.3386554 | 332.8336 | 14.55214
0.3422968 | 333.0186 | 14.56023
0.3422968 | 333.2104 | 14.56861
0.3422968 | 333.3978 | 14.5768
0.3422968 | 333.5878 | 14.58511
0.3422968 | 333.7707 | 14.59311
0.3422968 | 333.9656 | 14.60163
0.3422968 | 334.1479 | 14.6096
0.3422968 | 334.3286 | 14.6175
0.3422968 | 334.5042 | 14.62518
0.3422968 | 334.689 | 14.63326
0.3459383 | 334.8737 | 14.64134
0.3459383 | 335.0616 | 14.64955
0.3459383 | 335.2426 | 14.65746
0.3422968 | 335.4302 | 14.66567
0.3422968 | 335.6174 | 14.67385
0.3422968 | 335.8012 | 14.68189
0.3459383 | 335.9899 | 14.69014
0.3459383 | 336.1781 | 14.69837
0.3459383 | 336.373 | 14.70689
0.3459383 | 336.565 | 14.71528
0.3459383 | 336.7584 | 14.72374
0.3459383 | 336.9469 | 14.73198
0.3459383 | 337.1373 | 14.7403
0.3459383 | 337.331 | 14.74877
0.3459383 | 337.5196 | 14.75702
0.3459383 | 337.7057 | 14.76516
0.3459383 | 337.8931 | 14.77335
0.3459383 | 338.089 | 14.78191
0.3459383 | 338.277 | 14.79013
0.3459383 | 338.4659 | 14.79839
0.3459383 | 338.6577 | 14.80678
0.3459383 | 338.8508 | 14.81522
0.3459383 | 339.0457 | 14.82374
0.3459383 | 339.2326 | 14.83192
0.3459383 | 339.4265 | 14.84039
0.3459383 | 339.6234 | 14.849
0.3495798 | 339.8217 | 14.85767
0.3495798 | 340.0137 | 14.86607
0.3495798 | 340.2141 | 14.87483
0.3495798 | 340.4095 | 14.88337
0.3495798 | 340.6013 | 14.89176
0.3495798 | 340.7952 | 14.90023
0.3495798 | 340.9932 | 14.90889
0.3495798 | 341.1917 | 14.91757
0.3495798 | 341.381 | 14.92585
0.3495798 | 341.576 | 14.93437
0.3495798 | 341.769 | 14.94281
0.3495798 | 341.9573 | 14.95105
0.3495798 | 342.1434 | 14.95918
0.3495798 | 342.3332 | 14.96748
0.3495798 | 342.5288 | 14.97603
0.3495798 | 342.7148 | 14.98416
0.3495798 | 342.8993 | 14.99223
0.3495798 | 343.0922 | 15.00066
0.3532212 | 343.2913 | 15.00937
0.3532212 | 343.484 | 15.0178
0.3532212 | 343.6722 | 15.02603
0.3532212 | 343.8674 | 15.03456
0.3532212 | 344.0621 | 15.04307
0.3532212 | 344.2569 | 15.05159
0.3532212 | 344.4468 | 15.05989
0.3532212 | 344.644 | 15.06851
0.3532212 | 344.8348 | 15.07685
0.3532212 | 345.0224 | 15.08506
0.3532212 | 345.2097 | 15.09325
0.3532212 | 345.401 | 15.10161
0.3532212 | 345.5918 | 15.10995
0.3532212 | 345.7808 | 15.11821
0.3532212 | 345.9702 | 15.1265
0.3532212 | 346.1611 | 15.13484
0.3532212 | 346.3475 | 15.14299
0.3532212 | 346.5378 | 15.15131
0.3568627 | 346.7371 | 15.16003
0.3568627 | 346.9301 | 15.16846
0.3568627 | 347.1235 | 15.17692
0.3568627 | 347.3127 | 15.18519
0.3605041 | 347.5107 | 15.19385
0.3605041 | 347.7065 | 15.20241
0.3605041 | 347.8961 | 15.2107
0.3605041 | 348.0896 | 15.21916
0.3568627 | 348.2903 | 15.22794
0.3568627 | 348.4848 | 15.23644
0.3568627 | 348.6741 | 15.24472
0.3568627 | 348.8683 | 15.25321
0.3568627 | 349.0681 | 15.26194
0.3568627 | 349.2632 | 15.27047
0.3568627 | 349.441 | 15.27825
0.3568627 | 349.6283 | 15.28644
0.3605041 | 349.8271 | 15.29513
0.3605041 | 350.0155 | 15.30336
0.3605041 | 350.2026 | 15.31155
0.3605041 | 350.3901 | 15.31974
0.3605041 | 350.5833 | 15.32819
0.3605041 | 350.7781 | 15.33671
0.3641456 | 350.9692 | 15.34506
0.3641456 | 351.1683 | 15.35377
0.3641456 | 351.3763 | 15.36286
0.3641456 | 351.5736 | 15.37149
0.3641456 | 351.7667 | 15.37993
0.3641456 | 351.9706 | 15.38884
0.3605041 | 352.1576 | 15.39702
0.3605041 | 352.3545 | 15.40563
0.3605041 | 352.5554 | 15.41442
0.3641456 | 352.7501 | 15.42293
0.3641456 | 352.946 | 15.43149
0.3641456 | 353.1373 | 15.43985
0.3641456 | 353.3276 | 15.44818
0.3641456 | 353.5233 | 15.45673
0.3641456 | 353.7183 | 15.46526
0.3641456 | 353.9061 | 15.47347
0.3677871 | 354.1057 | 15.4822
0.3677871 | 354.2978 | 15.4906
0.3677871 | 354.4861 | 15.49883
0.3677871 | 354.6727 | 15.50699
0.3677871 | 354.8608 | 15.51521
0.3641456 | 355.0481 | 15.5234
0.3641456 | 355.24 | 15.53179
0.3677871 | 355.4277 | 15.54
0.3677871 | 355.6165 | 15.54825
0.3677871 | 355.8014 | 15.55634
0.3677871 | 355.992 | 15.56467
0.3677871 | 356.1848 | 15.5731
0.3677871 | 356.3745 | 15.58139
0.3677871 | 356.5652 | 15.58973
0.3677871 | 356.7528 | 15.59793
0.3677871 | 356.9451 | 15.60634
0.3714285 | 357.1392 | 15.61483
0.3714285 | 357.3266 | 15.62302
0.3714285 | 357.5119 | 15.63112
0.3714285 | 357.7039 | 15.63951
0.3677871 | 357.8948 | 15.64786
0.3677871 | 358.0788 | 15.65591
0.3677871 | 358.261 | 15.66387
0.3677871 | 358.4462 | 15.67197
0.3677871 | 358.6248 | 15.67978
0.3677871 | 358.8071 | 15.68775
0.3677871 | 358.9874 | 15.69564
0.3677871 | 359.1821 | 15.70415
0.3714285 | 359.3686 | 15.7123
0.3714285 | 359.5522 | 15.72033
0.3714285 | 359.7384 | 15.72847
0.3714285 | 359.9267 | 15.7367
0.37507 | 360.1169 | 15.74502
0.37507 | 360.2976 | 15.75292
0.37507 | 360.493 | 15.76146
0.37507 | 360.6813 | 15.7697
0.37507 | 360.8682 | 15.77786
0.37507 | 361.0438 | 15.78554
0.37507 | 361.2322 | 15.79378
0.37507 | 361.4224 | 15.8021
0.3714285 | 361.6091 | 15.81026
0.3714285 | 361.7963 | 15.81844
0.3714285 | 361.9781 | 15.82639
0.3714285 | 362.1654 | 15.83458
0.37507 | 362.3471 | 15.84253
0.37507 | 362.5282 | 15.85045
0.37507 | 362.7067 | 15.85825
0.37507 | 362.8911 | 15.86631
0.37507 | 363.0787 | 15.87451
0.3787114 | 363.2577 | 15.88234
0.3787114 | 363.4357 | 15.89012
0.3787114 | 363.6105 | 15.89777
0.3787114 | 363.799 | 15.906
0.3787114 | 363.9846 | 15.91412
0.3787114 | 364.162 | 15.92188
0.3787114 | 364.3467 | 15.92995
0.3787114 | 364.5343 | 15.93816
0.3787114 | 364.7215 | 15.94634
0.3787114 | 364.8983 | 15.95407
0.3787114 | 365.0773 | 15.9619
0.3787114 | 365.2663 | 15.97016
0.3787114 | 365.4619 | 15.97871
0.3787114 | 365.6331 | 15.9862
0.3787114 | 365.8134 | 15.99408
0.3787114 | 366.004 | 16.00241
0.3787114 | 366.183 | 16.01024
0.3787114 | 366.3575 | 16.01787
0.3823529 | 366.5321 | 16.0255
0.3823529 | 366.7157 | 16.03353
0.3823529 | 366.899 | 16.04154
0.3823529 | 367.0743 | 16.04921
0.3823529 | 367.2502 | 16.0569
0.3823529 | 367.4378 | 16.0651
0.3823529 | 367.6236 | 16.07322
0.3823529 | 367.8002 | 16.08095
0.3823529 | 367.9886 | 16.08918
0.3823529 | 368.1769 | 16.09742
0.3823529 | 368.3639 | 16.10559
0.3823529 | 368.55 | 16.11373
0.3823529 | 368.7328 | 16.12172
0.3823529 | 368.9164 | 16.12975
0.3823529 | 369.0963 | 16.13762
0.3859943 | 369.283 | 16.14578
0.3859943 | 369.4634 | 16.15366
0.3859943 | 369.6497 | 16.16181
0.3859943 | 369.8289 | 16.16965
0.3859943 | 370.012 | 16.17765
0.3859943 | 370.1984 | 16.1858
0.3859943 | 370.3745 | 16.1935
0.3859943 | 370.5616 | 16.20168
0.3859943 | 370.7484 | 16.20985
0.3859943 | 370.9309 | 16.21783
0.3859943 | 371.1153 | 16.22589
0.3859943 | 371.3029 | 16.23409
0.3859943 | 371.4875 | 16.24216
0.3859943 | 371.6779 | 16.25049
0.3859943 | 371.8651 | 16.25867
0.3859943 | 372.0495 | 16.26674
0.3896358 | 372.2437 | 16.27522
0.3896358 | 372.431 | 16.28341
0.3896358 | 372.6158 | 16.29149
0.3896358 | 372.8112 | 16.30004
0.3896358 | 372.9971 | 16.30817
0.3896358 | 373.1834 | 16.31631
0.3896358 | 373.3669 | 16.32433
0.3859943 | 373.551 | 16.33238
0.3859943 | 373.7356 | 16.34045
0.3859943 | 373.9215 | 16.34858
0.3859943 | 374.1095 | 16.3568
0.3859943 | 374.2989 | 16.36508
0.3859943 | 374.4836 | 16.37316
0.3859943 | 374.6696 | 16.38129
0.3896358 | 374.8541 | 16.38936
0.3896358 | 375.0414 | 16.39755
0.3896358 | 375.2268 | 16.40565
0.3932772 | 375.417 | 16.41397
0.3932772 | 375.6083 | 16.42233
0.3932772 | 375.7915 | 16.43034
0.3932772 | 375.9734 | 16.4383
0.3932772 | 376.1553 | 16.44625
0.3932772 | 376.3413 | 16.45438
0.3932772 | 376.5223 | 16.46229
0.3932772 | 376.7072 | 16.47038
0.3932772 | 376.8936 | 16.47853
0.3932772 | 377.0837 | 16.48684
0.3932772 | 377.2661 | 16.49482
0.3932772 | 377.4539 | 16.50303
0.3932772 | 377.6478 | 16.5115
0.3932772 | 377.8357 | 16.51972
0.3932772 | 378.0292 | 16.52818
0.3932772 | 378.2214 | 16.53658
0.3932772 | 378.4113 | 16.54488
0.3969187 | 378.6052 | 16.55336
0.3969187 | 378.7923 | 16.56154
0.3969187 | 378.9765 | 16.5696
0.3969187 | 379.1604 | 16.57764
0.3969187 | 379.3403 | 16.5855
0.3969187 | 379.5192 | 16.59332
0.3969187 | 379.7068 | 16.60153
0.3969187 | 379.8795 | 16.60908
0.3969187 | 380.0606 | 16.617
0.3969187 | 380.2474 | 16.62516
0.3969187 | 380.4259 | 16.63297
0.3969187 | 380.6111 | 16.64106
0.3969187 | 380.796875 | 16.64919
0.3969187 | 380.9871 | 16.6575
0.3969187 | 381.171875 | 16.66558
0.4005602 | 381.3546 | 16.67357
0.4005602 | 381.5346 | 16.68144
0.4005602 | 381.7259 | 16.68981
0.4005602 | 381.9089 | 16.69781
0.4005602 | 382.0843 | 16.70547
0.4005602 | 382.2608 | 16.71319
0.4005602 | 382.4388 | 16.72098
0.4005602 | 382.6177 | 16.7288
0.3969187 | 382.7859 | 16.73615
0.3969187 | 382.9589 | 16.74372
0.3969187 | 383.1382 | 16.75155
0.3969187 | 383.3162 | 16.75934
0.4005602 | 383.4933 | 16.76708
0.4005602 | 383.6716 | 16.77487
0.4005602 | 383.8512 | 16.78273
0.4005602 | 384.0394 | 16.79096
0.4005602 | 384.2147 | 16.79862
0.4042016 | 384.392 | 16.80637
0.4042016 | 384.5789 | 16.81454
0.4042016 | 384.7679 | 16.82281
0.4042016 | 384.9483 | 16.8307
0.4042016 | 385.1276 | 16.83854
0.4042016 | 385.3146 | 16.84671
0.4042016 | 385.5067 | 16.85511
0.4042016 | 385.6896 | 16.86311
0.4042016 | 385.8674 | 16.87088
0.4042016 | 386.0576 | 16.8792
0.4042016 | 386.2494 | 16.88758
0.4042016 | 386.4306 | 16.89551
0.4042016 | 386.6125 | 16.90346
0.4042016 | 386.7983 | 16.91158
0.4042016 | 386.9877 | 16.91986
0.4042016 | 387.1632 | 16.92753
0.4042016 | 387.332 | 16.93491
0.4042016 | 387.5177 | 16.94304
0.4078431 | 387.7063 | 16.95128
0.4078431 | 387.8807 | 16.95891
0.4078431 | 388.0547 | 16.96652
0.4078431 | 388.2449 | 16.97483
0.4078431 | 388.4296 | 16.9829
0.4078431 | 388.608 | 16.99071
0.4078431 | 388.7862 | 16.9985
0.4078431 | 388.9755 | 17.00677
0.4078431 | 389.1632 | 17.01498
0.4078431 | 389.3418 | 17.02279
0.4078431 | 389.5195 | 17.03056
0.4078431 | 389.7095 | 17.03887
0.4078431 | 389.8957 | 17.04701
0.4078431 | 390.0837 | 17.05523
0.4078431 | 390.2671 | 17.06324
0.4078431 | 390.4543 | 17.07143
0.4114845 | 390.6383 | 17.07947
0.4114845 | 390.8168 | 17.08728
0.4114845 | 391.0003 | 17.0953
0.4114845 | 391.1849 | 17.10337
0.4114845 | 391.3688 | 17.11141
0.4114845 | 391.5527 | 17.11945
0.4114845 | 391.7322 | 17.1273
0.4114845 | 391.9023 | 17.13474
0.4114845 | 392.0828 | 17.14263
0.4114845 | 392.2699 | 17.15081
0.4114845 | 392.4541 | 17.15886
0.4114845 | 392.6409 | 17.16703
0.4114845 | 392.82 | 17.17486
0.4114845 | 393.005 | 17.18295
0.4114845 | 393.189 | 17.19099
0.415126 | 393.3691 | 17.19887
0.415126 | 393.5593 | 17.20719
0.415126 | 393.7469 | 17.21539
0.415126 | 393.9333 | 17.22354
0.415126 | 394.1201 | 17.2317
0.415126 | 394.3088 | 17.23996
0.415126 | 394.4919 | 17.24796
0.415126 | 394.6791 | 17.25614
0.415126 | 394.8604 | 17.26407
0.415126 | 395.0476 | 17.27226
0.415126 | 395.2327 | 17.28035
0.415126 | 395.4144 | 17.2883
0.415126 | 395.6014 | 17.29647
0.415126 | 395.7862 | 17.30455
0.415126 | 395.9667 | 17.31244
0.415126 | 396.1407 | 17.32005
0.415126 | 396.3285 | 17.32826
0.4187674 | 396.5207 | 17.33666
0.4187674 | 396.7104 | 17.34496
0.4187674 | 396.8955 | 17.35305
0.4187674 | 397.0847 | 17.36132
0.4187674 | 397.2762 | 17.3697
0.4187674 | 397.4568 | 17.37759
0.4187674 | 397.641 | 17.38564
0.4224089 | 397.8226 | 17.39358
0.4224089 | 398.0152 | 17.402
0.4187674 | 398.2032 | 17.41022
0.4187674 | 398.3905 | 17.41841
0.4187674 | 398.5775 | 17.42659
0.4187674 | 398.7612 | 17.43462
0.4187674 | 398.9518 | 17.44296
0.4187674 | 399.1438 | 17.45135
0.4187674 | 399.3372 | 17.45981
0.4187674 | 399.5316 | 17.4683
0.4187674 | 399.7318 | 17.47706
0.4187674 | 399.9252 | 17.48552
0.4224089 | 400.1149 | 17.49381
0.4224089 | 400.2963 | 17.50174
0.4224089 | 400.4854 | 17.51001
0.4224089 | 400.6794 | 17.51849
0.4224089 | 400.8669 | 17.52669
0.4260503 | 401.0511 | 17.53474
0.4260503 | 401.2337 | 17.54273
0.4224089 | 401.4148 | 17.55064
0.4224089 | 401.5923 | 17.5584
0.4224089 | 401.7737 | 17.56633
0.4224089 | 401.9451 | 17.57383
0.4224089 | 402.128 | 17.58183
0.4224089 | 402.314 | 17.58996
0.4224089 | 402.4906 | 17.59768
0.4224089 | 402.6643 | 17.60527
0.4224089 | 402.8372 | 17.61283
0.4260503 | 403.0236 | 17.62098
0.4260503 | 403.2054 | 17.62893
0.4260503 | 403.3833 | 17.63671
0.4260503 | 403.5661 | 17.6447
0.4260503 | 403.7559 | 17.653
0.4260503 | 403.9345 | 17.66081
0.4296918 | 404.1076 | 17.66838
0.4260503 | 404.2914 | 17.67641
0.4260503 | 404.4774 | 17.68455
0.4260503 | 404.6623 | 17.69263
0.4260503 | 404.84 | 17.7004
0.4260503 | 405.0175 | 17.70816
0.4260503 | 405.2048 | 17.71635
0.4260503 | 405.38 | 17.72401
0.4260503 | 405.5634 | 17.73203
0.4260503 | 405.7466 | 17.74004
0.4260503 | 405.9303 | 17.74807
0.4296918 | 406.1135 | 17.75608
0.4296918 | 406.2923 | 17.7639
0.4296918 | 406.4773 | 17.77199
0.4296918 | 406.6557 | 17.77978
0.4296918 | 406.8382 | 17.78776
0.4333332 | 407.0135 | 17.79543
0.4333332 | 407.1922 | 17.80324
0.4333332 | 407.3669 | 17.81088
0.4333332 | 407.5445 | 17.81865
0.4296918 | 407.7213 | 17.82638
0.4296918 | 407.8963 | 17.83403
0.4296918 | 408.0812 | 17.84211
0.4296918 | 408.2503 | 17.84951
0.4296918 | 408.4264 | 17.8572
0.4296918 | 408.601 | 17.86484
0.4296918 | 408.7798 | 17.87265
0.4333332 | 408.9607 | 17.88056
0.4333332 | 409.1325 | 17.88808
0.4333332 | 409.3071 | 17.89571
0.4333332 | 409.4856 | 17.90352
0.4333332 | 409.6593 | 17.91111
0.4369747 | 409.8316 | 17.91864
0.4369747 | 410.0069 | 17.92631
0.4369747 | 410.1916 | 17.93438
0.4369747 | 410.3716 | 17.94225
0.4333332 | 410.5444 | 17.94981
0.4333332 | 410.7201 | 17.95749
0.4333332 | 410.9004 | 17.96537
0.4333332 | 411.0771 | 17.9731
0.4333332 | 411.2514 | 17.98072
0.4333332 | 411.4248 | 17.9883
0.4333332 | 411.596 | 17.99578
0.4369747 | 411.7745 | 18.00359
0.4369747 | 411.9389 | 18.01078
0.4369747 | 412.1091 | 18.01822
0.4369747 | 412.2878 | 18.02603
0.4369747 | 412.4641 | 18.03374
0.4369747 | 412.6334 | 18.04114
0.4406162 | 412.8066 | 18.04871
0.4406162 | 412.9839 | 18.05647
0.4406162 | 413.1563 | 18.06401
0.4369747 | 413.3264 | 18.07144
0.4369747 | 413.5044 | 18.07923
0.4369747 | 413.6788 | 18.08685
0.4369747 | 413.8559 | 18.09459
0.4369747 | 414.029 | 18.10216
0.4369747 | 414.2007 | 18.10967
0.4369747 | 414.3841 | 18.11769
0.4406162 | 414.5613 | 18.12544
0.4406162 | 414.7332 | 18.13295
0.4406162 | 414.9144 | 18.14087
0.4406162 | 415.0995 | 18.14896
0.4406162 | 415.2683 | 18.15634
0.4406162 | 415.4476 | 18.16419
0.4406162 | 415.623 | 18.17185
0.4406162 | 415.7999 | 18.17959
0.4406162 | 415.9743 | 18.18721
0.4406162 | 416.1482 | 18.19481
0.4406162 | 416.3255 | 18.20257
0.4406162 | 416.5016 | 18.21027
0.4406162 | 416.6717 | 18.2177
0.4406162 | 416.8401 | 18.22507
0.4406162 | 417.0183 | 18.23286
0.4406162 | 417.1949 | 18.24058
0.4406162 | 417.3687 | 18.24818
0.4406162 | 417.5448 | 18.25588
0.4442576 | 417.7229 | 18.26366
0.4442576 | 417.8916 | 18.27104
0.4478991 | 418.0649 | 18.27862
0.4478991 | 418.2383 | 18.2862
0.4478991 | 418.423 | 18.29427
0.4478991 | 418.5974 | 18.3019
0.4478991 | 418.775 | 18.30966
0.4478991 | 418.9546 | 18.31752
0.4478991 | 419.1343 | 18.32537
0.4478991 | 419.3154 | 18.33329
0.4442576 | 419.4953 | 18.34116
0.4442576 | 419.6819 | 18.34932
0.4442576 | 419.8691 | 18.3575
0.4442576 | 420.0565 | 18.36569
0.4442576 | 420.2347 | 18.37349
0.4442576 | 420.4185 | 18.38152
0.4442576 | 420.603 | 18.38959
0.4478991 | 420.7813 | 18.39738
0.4478991 | 420.9596 | 18.40518
0.4478991 | 421.1286 | 18.41257
0.4478991 | 421.3055 | 18.4203
0.4515405 | 421.4805 | 18.42795
0.4515405 | 421.6541 | 18.43554
0.4515405 | 421.8195 | 18.44278
0.4515405 | 421.9934 | 18.45038
0.4478991 | 422.1743 | 18.45829
0.4478991 | 422.3484 | 18.4659
0.4478991 | 422.5265 | 18.47369
0.4515405 | 422.7112 | 18.48176
0.4515405 | 422.8987 | 18.48996
0.4515405 | 423.0831 | 18.49802
0.4515405 | 423.2724 | 18.5063
0.4515405 | 423.4536 | 18.51422
0.4515405 | 423.6477 | 18.52271
0.4515405 | 423.8323 | 18.53078
0.4515405 | 424.0128 | 18.53867
0.4515405 | 424.1951 | 18.54664
0.4515405 | 424.3767 | 18.55458
0.455182 | 424.5488 | 18.56211
0.4515405 | 424.7228 | 18.56971
0.4515405 | 424.8876 | 18.57692
0.4515405 | 425.0555 | 18.58426
0.4515405 | 425.227 | 18.59176
0.4515405 | 425.3948 | 18.59909
0.4515405 | 425.5657 | 18.60657
0.4515405 | 425.7375 | 18.61408
0.4515405 | 425.9128 | 18.62175
0.4515405 | 426.0838 | 18.62922
0.4515405 | 426.257 | 18.63679
0.455182 | 426.4336 | 18.64451
0.455182 | 426.6157 | 18.65248
0.455182 | 426.7895 | 18.66007
0.455182 | 426.9694 | 18.66794
0.4588235 | 427.1425 | 18.67551
0.4588235 | 427.3178 | 18.68317
0.4588235 | 427.4902 | 18.69071
0.4588235 | 427.6607 | 18.69816
0.455182 | 427.8343 | 18.70575
0.455182 | 428.0126 | 18.71355
0.455182 | 428.1777 | 18.72077
0.455182 | 428.3484 | 18.72823
0.455182 | 428.5215 | 18.7358
0.455182 | 428.6952 | 18.7434
0.455182 | 428.868 | 18.75095
0.455182 | 429.0435 | 18.75862
0.455182 | 429.2158 | 18.76616
0.455182 | 429.3921 | 18.77387
0.4588235 | 429.5661 | 18.78147
0.4588235 | 429.7405 | 18.7891
0.4588235 | 429.9211 | 18.797
0.4588235 | 430.101 | 18.80486
0.4624649 | 430.2802 | 18.8127
0.4624649 | 430.4536 | 18.82028
0.4624649 | 430.6327 | 18.82811
0.4624649 | 430.8139 | 18.83603
0.4624649 | 430.9923 | 18.84383
0.4588235 | 431.1605 | 18.85118
0.4588235 | 431.3407 | 18.85906
0.4588235 | 431.5195 | 18.86688
0.4588235 | 431.7 | 18.87477
0.4588235 | 431.8749 | 18.88242
0.4588235 | 432.0531 | 18.89021
0.4588235 | 432.2287 | 18.89789
0.4588235 | 432.4034 | 18.90553
0.4624649 | 432.5724 | 18.91291
0.4624649 | 432.7523 | 18.92078
0.4661064 | 432.9463 | 18.92926
0.4661064 | 433.1155 | 18.93666
0.4661064 | 433.2823 | 18.94395
0.4661064 | 433.4662 | 18.95199
0.4661064 | 433.6464 | 18.95987
0.4661064 | 433.8164 | 18.9673
0.4661064 | 433.992 | 18.97498
0.4624649 | 434.1755 | 18.983
0.4624649 | 434.3592 | 18.99104
0.4624649 | 434.5348 | 18.99872
0.4624649 | 434.6995 | 19.00591
0.4624649 | 434.8845 | 19.014
0.4624649 | 435.0713 | 19.02217
0.4624649 | 435.2332 | 19.02925
0.4661064 | 435.409 | 19.03694
0.4661064 | 435.5985 | 19.04522
0.4661064 | 435.7735 | 19.05287
0.4661064 | 435.9476 | 19.06048
0.4661064 | 436.1236 | 19.06818
0.4661064 | 436.3025 | 19.076
0.4661064 | 436.4824 | 19.08387
0.4697478 | 436.6599 | 19.09163
0.4697478 | 436.8345 | 19.09926
0.4697478 | 437.0168 | 19.10723
0.4697478 | 437.1891 | 19.11477
0.4697478 | 437.3614 | 19.1223
0.4697478 | 437.5456 | 19.13035
0.4661064 | 437.7221 | 19.13807
0.4697478 | 437.8978 | 19.14575
0.4697478 | 438.0761 | 19.15355
0.4697478 | 438.2571 | 19.16146
0.4697478 | 438.4299 | 19.16902
0.4697478 | 438.6079 | 19.1768
0.4697478 | 438.7893 | 19.18473
0.4697478 | 438.9657 | 19.19244
0.4697478 | 439.139 | 19.20002
0.4697478 | 439.3103 | 19.20751
0.4697478 | 439.4844 | 19.21512
0.4697478 | 439.6573 | 19.22268
0.4733893 | 439.8279 | 19.23014
0.4733893 | 440.002 | 19.23775
0.4733893 | 440.1806 | 19.24556
0.4733893 | 440.3604 | 19.25342
0.4697478 | 440.5362 | 19.26111
0.4697478 | 440.7263 | 19.26942
0.4733893 | 440.907 | 19.27732
0.4733893 | 441.087 | 19.28519
0.4733893 | 441.2709 | 19.29323
0.4733893 | 441.4555 | 19.3013
0.4733893 | 441.639 | 19.30933
0.4733893 | 441.8197 | 19.31722
0.4733893 | 441.9984 | 19.32504
0.4733893 | 442.1738 | 19.33271
0.4733893 | 442.3498 | 19.3404
0.4733893 | 442.5206 | 19.34787
0.4733893 | 442.6931 | 19.35541
0.4733893 | 442.8754 | 19.36338
0.4733893 | 443.0499 | 19.37101
0.4733893 | 443.2188 | 19.3784
0.4733893 | 443.3896 | 19.38586
0.4770307 | 443.5608 | 19.39335
0.4770307 | 443.7452 | 19.40141
0.4770307 | 443.9197 | 19.40904
0.4770307 | 444.1002 | 19.41693
0.4770307 | 444.2714 | 19.42442
0.4770307 | 444.4515 | 19.43229
0.4770307 | 444.6288 | 19.44004
0.4770307 | 444.8038 | 19.4477
0.4770307 | 444.9921875 | 19.45593
0.4806722 | 445.1738 | 19.46387
0.4806722 | 445.3492 | 19.47154
0.4770307 | 445.5177 | 19.47891
0.4770307 | 445.7066 | 19.48717
0.4770307 | 445.8777 | 19.49465
0.4770307 | 446.0472 | 19.50206
0.4770307 | 446.2231 | 19.50975
0.4770307 | 446.3992 | 19.51745
0.4770307 | 446.5669 | 19.52478
0.4770307 | 446.7208 | 19.53151
0.4806722 | 446.8905 | 19.53893
0.4806722 | 447.0743 | 19.54697
0.4806722 | 447.242 | 19.5543
0.4806722 | 447.3892 | 19.56073
0.4806722 | 447.5568 | 19.56806
0.4806722 | 447.7451 | 19.5763
0.4843136 | 447.9187 | 19.58389
0.4806722 | 448.0835 | 19.59109
0.4806722 | 448.2643 | 19.599
0.4843136 | 448.4541 | 19.6073
0.4843136 | 448.633 | 19.61511
0.4843136 | 448.7968 | 19.62228
0.4806722 | 448.9776 | 19.63018
0.4806722 | 449.164 | 19.63833
0.4843136 | 449.3435 | 19.64618
0.4843136 | 449.5113 | 19.65351
0.4843136 | 449.6832 | 19.66103
0.4806722 | 449.8632 | 19.6689
0.4843136 | 450.038 | 19.67655
0.4843136 | 450.2042 | 19.68381
0.4843136 | 450.3764 | 19.69134
0.4843136 | 450.5447 | 19.6987
0.4843136 | 450.7155 | 19.70617
0.4843136 | 450.8946 | 19.714
0.4879551 | 451.0688 | 19.72162
0.4879551 | 451.2397 | 19.72908
0.4879551 | 451.4086 | 19.73647
0.4879551 | 451.576 | 19.74379
0.4879551 | 451.7438 | 19.75113
0.4879551 | 451.9198 | 19.75882
0.4879551 | 452.0872 | 19.76614
0.4879551 | 452.2704 | 19.77415
0.4879551 | 452.4436 | 19.78172
0.4879551 | 452.6146 | 19.7892
0.4879551 | 452.7886 | 19.79681
0.4879551 | 452.9623 | 19.8044
0.4879551 | 453.135 | 19.81195
0.4879551 | 453.3111 | 19.81965
0.4879551 | 453.4915 | 19.82754
0.4879551 | 453.6648 | 19.83512
0.4879551 | 453.84 | 19.84278
0.4879551 | 454.0052 | 19.85
0.4879551 | 454.1737 | 19.85737
0.4879551 | 454.3425 | 19.86475
0.4879551 | 454.5096 | 19.87205
0.4879551 | 454.678 | 19.87942
0.4879551 | 454.8435 | 19.88665
0.4879551 | 455.0086 | 19.89387
0.4879551 | 455.1698 | 19.90092
0.4879551 | 455.3341 | 19.9081
0.4879551 | 455.5094 | 19.91576
0.4915965 | 455.687 | 19.92353
0.4915965 | 455.8644 | 19.93129
0.4915965 | 456.0349 | 19.93874
0.4915965 | 456.2082 | 19.94632
0.4915965 | 456.3837 | 19.95399
0.4915965 | 456.5576 | 19.96159
0.4915965 | 456.7292 | 19.9691
0.4915965 | 456.9055 | 19.9768
0.4915965 | 457.0911 | 19.98492
0.4915965 | 457.257 | 19.99217
0.4915965 | 457.4196 | 19.99928
0.4915965 | 457.5876 | 20.00663
0.4915965 | 457.7569 | 20.01403
0.4915965 | 457.9235 | 20.02131
0.4915965 | 458.0915 | 20.02866
0.4915965 | 458.2651 | 20.03625
0.495238 | 458.4378 | 20.0438
0.495238 | 458.608 | 20.05124
0.495238 | 458.7671 | 20.0582
0.495238 | 458.9372 | 20.06563
0.495238 | 459.1124 | 20.0733
0.495238 | 459.2795 | 20.0806
0.495238 | 459.4506 | 20.08808
0.495238 | 459.6213 | 20.09555
0.495238 | 459.795 | 20.10314
0.495238 | 459.9697 | 20.11078
0.495238 | 460.1372 | 20.1181
0.495238 | 460.2973 | 20.1251
0.495238 | 460.4666 | 20.13251
0.495238 | 460.6366 | 20.13994
0.495238 | 460.8068 | 20.14738
0.495238 | 460.9756 | 20.15476
0.495238 | 461.1456 | 20.16219
0.495238 | 461.3131 | 20.16952
0.4988795 | 461.4795 | 20.17679
0.4988795 | 461.6444 | 20.184
0.4988795 | 461.8158 | 20.19149
0.4988795 | 461.9993 | 20.19952
0.4988795 | 462.1662 | 20.20681
0.4988795 | 462.3363 | 20.21425
0.4988795 | 462.5048 | 20.22162
0.4988795 | 462.682 | 20.22936
0.4988795 | 462.85 | 20.23671
0.4988795 | 463.0214 | 20.24421
0.4988795 | 463.1965 | 20.25186
0.4988795 | 463.3727 | 20.25957
0.4988795 | 463.5437 | 20.26704
0.5025209 | 463.7074 | 20.2742
0.5025209 | 463.8874 | 20.28207
0.5025209 | 464.0581 | 20.28953
0.5025209 | 464.2263 | 20.29688
0.5025209 | 464.3942 | 20.30423
0.5025209 | 464.5678 | 20.31182
0.5025209 | 464.7421875 | 20.31944
0.5025209 | 464.9079 | 20.32669
0.5025209 | 465.0783 | 20.33414
0.5025209 | 465.257 | 20.34195
0.5025209 | 465.4367 | 20.34981
0.5025209 | 465.6067 | 20.35724
0.5025209 | 465.7751 | 20.3646
0.5025209 | 465.9547 | 20.37245
0.5025209 | 466.1324 | 20.38023
0.5025209 | 466.305 | 20.38777
0.5025209 | 466.4763 | 20.39526
0.5025209 | 466.6519 | 20.40294
0.5025209 | 466.8252 | 20.41052
0.5061624 | 466.9849 | 20.4175
0.5061624 | 467.1514 | 20.42478
0.5061624 | 467.3219 | 20.43223
0.5061624 | 467.4951 | 20.4398
0.5061624 | 467.6576 | 20.44691
0.5061624 | 467.8158 | 20.45382
0.5061624 | 467.9893 | 20.46141
0.5061624 | 468.1597 | 20.46886
0.5061624 | 468.33 | 20.47631
0.5061624 | 468.4931 | 20.48344
0.5061624 | 468.6706 | 20.4912
0.5061624 | 468.8477 | 20.49894
0.5061624 | 469.0144 | 20.50623
0.5061624 | 469.1892 | 20.51387
0.5098038 | 469.3643 | 20.52153
0.5098038 | 469.5411 | 20.52926
0.5098038 | 469.7089 | 20.53659
0.5098038 | 469.8811 | 20.54412
0.5098038 | 470.053 | 20.55164
0.5098038 | 470.2246 | 20.55914
0.5098038 | 470.3938 | 20.56654
0.5098038 | 470.5581 | 20.57372
0.5098038 | 470.7289 | 20.58119
0.5098038 | 470.8929 | 20.58836
0.5098038 | 471.0638 | 20.59583
0.5098038 | 471.2318 | 20.60318
0.5098038 | 471.3981 | 20.61045
0.5098038 | 471.5677 | 20.61787
0.5098038 | 471.7355 | 20.6252
0.5098038 | 471.9057 | 20.63264
0.5098038 | 472.0801 | 20.64027
0.5098038 | 472.2472 | 20.64757
0.5098038 | 472.4171 | 20.65501
0.5098038 | 472.5952 | 20.66279
0.5098038 | 472.7714 | 20.67049
0.5134453 | 472.9442 | 20.67805
0.5134453 | 473.1209 | 20.68577
0.5134453 | 473.2927 | 20.69328
0.5134453 | 473.4644 | 20.70079
0.5134453 | 473.6408 | 20.7085
0.5134453 | 473.8132 | 20.71604
0.5134453 | 473.9895 | 20.72375
0.5134453 | 474.1694 | 20.73162
0.5134453 | 474.3396 | 20.73906
0.5134453 | 474.5041 | 20.74625
0.5134453 | 474.6744 | 20.7537
0.5134453 | 474.8478 | 20.76128
0.5134453 | 475.0199 | 20.7688
0.5134453 | 475.1887 | 20.77618
0.5134453 | 475.3554 | 20.78347
0.5134453 | 475.5221 | 20.79076
0.5134453 | 475.6975 | 20.79843
0.5134453 | 475.8594 | 20.80551
0.5170867 | 476.0229 | 20.81265
0.5170867 | 476.1905 | 20.81998
0.5170867 | 476.366 | 20.82766
0.5170867 | 476.5279 | 20.83474
0.5170867 | 476.7 | 20.84226
0.5170867 | 476.8799 | 20.85012
0.5170867 | 477.0527 | 20.85768
0.5170867 | 477.2277 | 20.86533
0.5170867 | 477.3886 | 20.87237
0.5170867 | 477.5659 | 20.88012
0.5170867 | 477.742 | 20.88782
0.5170867 | 477.9101 | 20.89517
0.5170867 | 478.0746 | 20.90236
0.5170867 | 478.2547 | 20.91024
0.5170867 | 478.4193 | 20.91743
0.5170867 | 478.5782 | 20.92438
0.5170867 | 478.7511 | 20.93194
0.5170867 | 478.9189 | 20.93928
0.5170867 | 479.0851 | 20.94654
0.5170867 | 479.254 | 20.95393
0.5207282 | 479.4233 | 20.96133
0.5207282 | 479.6067 | 20.96935
0.5207282 | 479.7819 | 20.97701
0.5207282 | 479.9471 | 20.98423
0.5207282 | 480.1203 | 20.9918
0.5207282 | 480.294 | 20.9994
0.5207282 | 480.4597 | 21.00664
0.5207282 | 480.6249 | 21.01386
0.5207282 | 480.7989 | 21.02147
0.5207282 | 480.968 | 21.02886
0.5207282 | 481.1413 | 21.03644
0.5207282 | 481.3061 | 21.04365
0.5207282 | 481.4762 | 21.05109
0.5207282 | 481.6482 | 21.05861
0.5243696 | 481.8224 | 21.06622
0.5207282 | 481.9928 | 21.07367
0.5243696 | 482.1649 | 21.0812
0.5243696 | 482.3403 | 21.08887
0.5243696 | 482.5168 | 21.09658
0.5243696 | 482.6871 | 21.10403
0.5243696 | 482.8554 | 21.11139
0.5243696 | 483.0306 | 21.11905
0.5243696 | 483.208 | 21.1268
0.5243696 | 483.3818 | 21.1344
0.5243696 | 483.5533 | 21.1419
0.5243696 | 483.7343 | 21.14981
0.5243696 | 483.9151 | 21.15772
0.5280111 | 484.0922 | 21.16546
0.5280111 | 484.2651 | 21.17302
0.5243696 | 484.4439 | 21.18084
0.5280111 | 484.6277 | 21.18887
0.5280111 | 484.7995 | 21.19639
0.5280111 | 484.9699 | 21.20384
0.5280111 | 485.1401 | 21.21128
0.5280111 | 485.3146 | 21.21891
0.5280111 | 485.4804 | 21.22616
0.5280111 | 485.6454 | 21.23337
0.5280111 | 485.8173 | 21.24089
0.5280111 | 485.9891 | 21.2484
0.5280111 | 486.1607 | 21.2559
0.5280111 | 486.3271 | 21.26318
0.5280111 | 486.4988 | 21.27068
0.5316526 | 486.6742 | 21.27835
0.5316526 | 486.8531 | 21.28617
0.5316526 | 487.028 | 21.29382
0.5316526 | 487.2042 | 21.30152
0.5316526 | 487.3807 | 21.30924
0.5316526 | 487.5522 | 21.31674
0.5316526 | 487.7308 | 21.32455
0.5316526 | 487.901 | 21.33199
0.5316526 | 488.0731 | 21.33951
0.5316526 | 488.2504 | 21.34727
0.5316526 | 488.4131 | 21.35438
0.5316526 | 488.5858 | 21.36193
0.5316526 | 488.7534 | 21.36926
0.5316526 | 488.9212 | 21.37659
0.5316526 | 489.093 | 21.3841
0.5316526 | 489.2658 | 21.39166
0.5316526 | 489.4393 | 21.39925
0.5316526 | 489.6134 | 21.40686
0.5316526 | 489.7883 | 21.4145
0.5316526 | 489.9545 | 21.42177
0.535294 | 490.1279 | 21.42935
0.535294 | 490.2944 | 21.43664
0.535294 | 490.471 | 21.44435
0.535294 | 490.6437 | 21.4519
0.535294 | 490.812 | 21.45926
0.535294 | 490.9819 | 21.46669
0.535294 | 491.1476 | 21.47394
0.535294 | 491.3118 | 21.48112
0.535294 | 491.4752 | 21.48826
0.535294 | 491.6425 | 21.49557
0.535294 | 491.82 | 21.50334
0.535294 | 491.9838 | 21.5105
0.535294 | 492.1469 | 21.51763
0.535294 | 492.3158 | 21.52501
0.535294 | 492.4878 | 21.53253
0.535294 | 492.6502 | 21.53963
0.535294 | 492.809 | 21.54658
0.535294 | 492.9786 | 21.55399
0.5389355 | 493.1526 | 21.5616
0.5389355 | 493.3183 | 21.56885
0.5389355 | 493.477 | 21.57578
0.5389355 | 493.6499 | 21.58334
0.5389355 | 493.8203 | 21.59079
0.5389355 | 493.9833 | 21.59792
0.5389355 | 494.1411 | 21.60482
0.5389355 | 494.3083 | 21.61213
0.5389355 | 494.4795 | 21.61962
0.5389355 | 494.6437 | 21.6268
0.5389355 | 494.8041 | 21.63381
0.5389355 | 494.971 | 21.64111
0.5389355 | 495.1433 | 21.64864
0.5389355 | 495.2992 | 21.65545
0.5389355 | 495.4598 | 21.66248
0.5425769 | 495.6294 | 21.66989
0.5425769 | 495.7929 | 21.67704
0.5425769 | 495.9574 | 21.68423
0.5425769 | 496.1276 | 21.69167
0.5425769 | 496.2906 | 21.6988
0.5425769 | 496.4527 | 21.70589
0.5425769 | 496.6145 | 21.71296
0.5425769 | 496.777 | 21.72007
0.5425769 | 496.951 | 21.72767
0.5425769 | 497.1133 | 21.73477
0.5425769 | 497.2753 | 21.74185
0.5425769 | 497.449 | 21.74945
0.5425769 | 497.6134 | 21.75664
0.5425769 | 497.7692 | 21.76345
0.5425769 | 497.9326 | 21.77059
0.5425769 | 498.0994 | 21.77788
0.5425769 | 498.2651 | 21.78513
0.5425769 | 498.4199 | 21.7919
0.5425769 | 498.5766 | 21.79875
0.5425769 | 498.743 | 21.80602
0.5425769 | 498.9009 | 21.81293
0.5462184 | 499.053 | 21.81958
0.5462184 | 499.2047 | 21.82621
0.5462184 | 499.3647 | 21.83321
0.5462184 | 499.5244 | 21.84019
0.5462184 | 499.678 | 21.8469
0.5462184 | 499.8386 | 21.85392
0.5462184 | 500.0032 | 21.86112
0.5462184 | 500.1679 | 21.86832
0.5462184 | 500.3245 | 21.87517
0.5462184 | 500.4883 | 21.88233
0.5462184 | 500.6556 | 21.88964
0.5462184 | 500.8268 | 21.89713
0.5462184 | 500.9951 | 21.90449
0.5462184 | 501.1607 | 21.91173
0.5462184 | 501.3268 | 21.91899
0.5462184 | 501.4875 | 21.92602
0.5462184 | 501.6514 | 21.93318
0.5462184 | 501.806 | 21.93994
0.5462184 | 501.9611 | 21.94672
0.5462184 | 502.117 | 21.95354
0.5462184 | 502.273 | 21.96036
0.5462184 | 502.4315 | 21.96729
0.5462184 | 502.5846 | 21.97399
0.5462184 | 502.7404 | 21.9808
0.5462184 | 502.9027 | 21.98789
0.5462184 | 503.0686 | 21.99515
0.5462184 | 503.2202 | 22.00177
0.5462184 | 503.3799 | 22.00876
0.5498599 | 503.5465 | 22.01604
0.5498599 | 503.7088 | 22.02314
0.5498599 | 503.8744 | 22.03038
0.5498599 | 504.0381 | 22.03754
0.5498599 | 504.2043 | 22.0448
0.5498599 | 504.3691 | 22.05201
0.5498599 | 504.5277 | 22.05894
0.5498599 | 504.693 | 22.06617
0.5498599 | 504.8628 | 22.07359
0.5498599 | 505.0332 | 22.08104
0.5498599 | 505.1979 | 22.08825
0.5498599 | 505.3619 | 22.09541
0.5498599 | 505.524 | 22.1025
0.5498599 | 505.6902 | 22.10977
0.5498599 | 505.8509 | 22.11679
0.5498599 | 506.0145 | 22.12395
0.5498599 | 506.1832 | 22.13132
0.5535013 | 506.3444 | 22.13837
0.5535013 | 506.5069 | 22.14548
0.5535013 | 506.6778 | 22.15295
0.5535013 | 506.8486 | 22.16042
0.5535013 | 507.0221 | 22.168
0.5535013 | 507.1877 | 22.17524
0.5535013 | 507.3503 | 22.18235
0.5535013 | 507.5259 | 22.19003
0.5535013 | 507.6991 | 22.1976
0.5535013 | 507.868 | 22.20499
0.5535013 | 508.0356 | 22.21232
0.5535013 | 508.209 | 22.2199
0.5535013 | 508.3806 | 22.2274
0.5535013 | 508.5497 | 22.23479
0.5535013 | 508.7134 | 22.24195
0.5535013 | 508.8827 | 22.24935
0.5571428 | 509.0577 | 22.257
0.5571428 | 509.2149 | 22.26388
0.5571428 | 509.3745 | 22.27085
0.5571428 | 509.5403 | 22.2781
0.5571428 | 509.7076 | 22.28542
0.5571428 | 509.8695 | 22.2925
0.5571428 | 510.0246 | 22.29928
0.5571428 | 510.1893 | 22.30648
0.5571428 | 510.3634 | 22.31409
0.5571428 | 510.5268 | 22.32123
0.5571428 | 510.6823 | 22.32803
0.5571428 | 510.8536 | 22.33552
0.5571428 | 511.0277 | 22.34314
0.5571428 | 511.1908 | 22.35027
0.5571428 | 511.3453 | 22.35702
0.5571428 | 511.5117 | 22.3643
0.5571428 | 511.679 | 22.37161
0.5607842 | 511.8372 | 22.37853
0.5607842 | 511.9894 | 22.38518
0.5607842 | 512.1514 | 22.39227
0.5607842 | 512.3171 | 22.39951
0.5607842 | 512.4774 | 22.40652
0.5607842 | 512.6317 | 22.41326
0.5607842 | 512.793 | 22.42032
0.5607842 | 512.9545 | 22.42738
0.5607842 | 513.1115 | 22.43424
0.5607842 | 513.2736 | 22.44133
0.5607842 | 513.4348 | 22.44838
0.5607842 | 513.6024 | 22.45571
0.5607842 | 513.7667 | 22.46289
0.5607842 | 513.932 | 22.47012
0.5607842 | 514.0945 | 22.47722
0.5607842 | 514.2524 | 22.48412
0.5607842 | 514.4131 | 22.49115
0.5607842 | 514.5832 | 22.49859
0.5644257 | 514.7493 | 22.50585
0.5644257 | 514.9083 | 22.5128
0.5644257 | 515.0674 | 22.51976
0.5644257 | 515.2311 | 22.52692
0.5644257 | 515.3942 | 22.53404
0.5644257 | 515.5488 | 22.5408
0.5644257 | 515.7141 | 22.54803
0.5644257 | 515.8829 | 22.55541
0.5644257 | 516.0466 | 22.56257
0.5644257 | 516.2088 | 22.56966
0.5644257 | 516.3707 | 22.57674
0.5607842 | 516.538 | 22.58406
0.5644257 | 516.7086 | 22.59151
0.5644257 | 516.8687 | 22.59851
0.5644257 | 517.0292 | 22.60553
0.5644257 | 517.2029 | 22.61313
0.5644257 | 517.3662 | 22.62027
0.5644257 | 517.5327 | 22.62754
0.5680671 | 517.6953125 | 22.63466
0.5680671 | 517.8641 | 22.64203
0.5680671 | 518.0334 | 22.64944
0.5680671 | 518.1974 | 22.65661
0.5680671 | 518.3652 | 22.66394
0.5680671 | 518.5292 | 22.67111
0.5680671 | 518.6994 | 22.67856
0.5680671 | 518.8751 | 22.68624
0.5680671 | 519.0453 | 22.69368
0.5680671 | 519.2048 | 22.70065
0.5680671 | 519.3854 | 22.70855
0.5680671 | 519.5477 | 22.71564
0.5680671 | 519.7067 | 22.7226
0.5680671 | 519.8626 | 22.72941
0.5680671 | 520.0209 | 22.73634
0.5680671 | 520.1783 | 22.74322
0.5717086 | 520.3419 | 22.75037
0.5717086 | 520.4862 | 22.75668
0.5717086 | 520.6415 | 22.76347
0.5717086 | 520.8111 | 22.77088
0.5717086 | 520.9625 | 22.7775
0.5717086 | 521.1182 | 22.78431
0.5717086 | 521.2838 | 22.79155
0.5680671 | 521.455 | 22.79903
0.5717086 | 521.6193 | 22.80622
0.5680671 | 521.7912 | 22.81374
0.5717086 | 521.9515 | 22.82074
0.5717086 | 522.115 | 22.82789
0.5717086 | 522.279 | 22.83506
0.5717086 | 522.437 | 22.84197
0.5717086 | 522.6043 | 22.84929
0.5717086 | 522.7672 | 22.85641
0.5717086 | 522.9216 | 22.86316
0.5717086 | 523.0795 | 22.87006
0.5717086 | 523.2485 | 22.87745
0.5717086 | 523.3999 | 22.88407
0.5717086 | 523.5463 | 22.89047
0.5717086 | 523.7123 | 22.89773
0.5717086 | 523.8723 | 22.90472
0.5717086 | 524.0273 | 22.9115
0.5717086 | 524.1718 | 22.91782
0.5717086 | 524.3377 | 22.92507
0.5717086 | 524.5086 | 22.93255
0.57535 | 524.668 | 22.93952
0.57535 | 524.8227 | 22.94628
0.57535 | 525.0014 | 22.95409
0.57535 | 525.1863 | 22.96218
0.57535 | 525.3453 | 22.96913
0.57535 | 525.5066 | 22.97618
0.57535 | 525.6802 | 22.98377
0.57535 | 525.8543 | 22.99138
0.57535 | 526.0142 | 22.99837
0.57535 | 526.174 | 23.00536
0.57535 | 526.348 | 23.01297
0.57535 | 526.5163 | 23.02033
0.57535 | 526.6664 | 23.02689
0.57535 | 526.8239 | 23.03378
0.57535 | 526.9948 | 23.04125
0.57535 | 527.1627 | 23.04859
0.57535 | 527.3216 | 23.05554
0.57535 | 527.4893 | 23.06287
0.57535 | 527.6602 | 23.07034
0.57535 | 527.8273 | 23.07764
0.5789915 | 527.9873 | 23.08464
0.5789915 | 528.1509 | 23.0918
0.5789915 | 528.3271 | 23.0995
0.5789915 | 528.4905 | 23.10664
0.5789915 | 528.6535 | 23.11377
0.5789915 | 528.8229 | 23.12117
0.5789915 | 528.9933 | 23.12863
0.5789915 | 529.1572 | 23.13579
0.5789915 | 529.3124 | 23.14258
0.5789915 | 529.48 | 23.14991
0.5789915 | 529.6483 | 23.15726
0.5789915 | 529.8083 | 23.16426
0.5789915 | 529.9609 | 23.17093
0.5789915 | 530.1268 | 23.17818
0.5789915 | 530.2916 | 23.18539
0.5789915 | 530.4531 | 23.19245
0.5789915 | 530.6098 | 23.1993
0.5826329 | 530.7756 | 23.20655
0.5826329 | 530.9504 | 23.2142
0.5826329 | 531.1092 | 23.22114
0.5826329 | 531.2662 | 23.228
0.5826329 | 531.4351 | 23.23539
0.5826329 | 531.6008 | 23.24263
0.5826329 | 531.7648 | 23.2498
0.5826329 | 531.9285 | 23.25696
0.5826329 | 532.0894 | 23.26399
0.5826329 | 532.2546 | 23.27122
0.5826329 | 532.4151 | 23.27823
0.5826329 | 532.5732 | 23.28515
0.5826329 | 532.7355 | 23.29224
0.5826329 | 532.9064 | 23.29972
0.5826329 | 533.059 | 23.30638
0.5826329 | 533.2237 | 23.31359
0.5862744 | 533.3861 | 23.32069
0.5862744 | 533.5405 | 23.32744
0.5862744 | 533.6975 | 23.3343
0.5862744 | 533.8543 | 23.34116
0.5862744 | 534.0109 | 23.34801
0.5862744 | 534.1682 | 23.35488
0.5862744 | 534.3235 | 23.36167
0.5862744 | 534.4789 | 23.36847
0.5862744 | 534.647 | 23.37582
0.5862744 | 534.8043 | 23.38269
0.5862744 | 534.9621 | 23.38959
0.5862744 | 535.1265 | 23.39678
0.5862744 | 535.2966 | 23.40422
0.5862744 | 535.4619 | 23.41144
0.5862744 | 535.6241 | 23.41854
0.5899159 | 535.7859 | 23.42561
0.5899159 | 535.9477 | 23.43269
0.5899159 | 536.1038 | 23.43951
0.5899159 | 536.2532 | 23.44604
0.5899159 | 536.4147 | 23.45311
0.5899159 | 536.5744 | 23.46009
0.5899159 | 536.7298 | 23.46688
0.5899159 | 536.874 | 23.47318
0.5899159 | 537.0355 | 23.48025
0.5899159 | 537.1914 | 23.48706
0.5899159 | 537.3439 | 23.49373
0.5899159 | 537.5021 | 23.50065
0.5899159 | 537.6623 | 23.50765
0.5899159 | 537.8169 | 23.51441
0.5899159 | 537.9684 | 23.52103
0.5899159 | 538.1216 | 23.52773
0.5935573 | 538.2829 | 23.53479
0.5935573 | 538.4373 | 23.54154
0.5935573 | 538.5842 | 23.54796
0.5935573 | 538.7407 | 23.5548
0.5935573 | 538.9061 | 23.56203
0.5935573 | 539.062 | 23.56885
0.5935573 | 539.2076 | 23.57521
0.5935573 | 539.378 | 23.58266
0.5935573 | 539.5422 | 23.58984
0.5935573 | 539.6968 | 23.5966
0.5935573 | 539.8455 | 23.6031
0.5935573 | 540.0131 | 23.61043
0.5935573 | 540.1816 | 23.6178
0.5935573 | 540.332 | 23.62437
0.5935573 | 540.4765 | 23.63069
0.5971988 | 540.6323 | 23.6375
0.5971988 | 540.8032 | 23.64498
0.5971988 | 540.9458 | 23.65121
0.5971988 | 541.0969 | 23.65782
0.5971988 | 541.2615 | 23.66501
0.5971988 | 541.421875 | 23.67203
0.5971988 | 541.5675 | 23.67839
0.5971988 | 541.7178 | 23.68496
0.5971988 | 541.8814 | 23.69212
0.5971988 | 542.043 | 23.69918
0.5971988 | 542.191 | 23.70565
0.5971988 | 542.34 | 23.71217
0.5971988 | 542.5027 | 23.71928
0.5971988 | 542.6555 | 23.72596
0.5971988 | 542.8027 | 23.7324
0.5971988 | 542.9601 | 23.73928
0.5971988 | 543.1277 | 23.74661
0.6008402 | 543.2752 | 23.75306
0.6008402 | 543.4229 | 23.75951
0.6008402 | 543.5805 | 23.76641
0.6008402 | 543.7454 | 23.77362
0.6008402 | 543.8934 | 23.78009
0.6008402 | 544.044 | 23.78667
0.6008402 | 544.2036 | 23.79365
0.6008402 | 544.3621 | 23.80058
0.6008402 | 544.5134 | 23.80719
0.6008402 | 544.6592 | 23.81357
0.6008402 | 544.8231 | 23.82074
0.6008402 | 544.9815 | 23.82766
0.6008402 | 545.135 | 23.83437
0.6008402 | 545.2892 | 23.84112
0.6008402 | 545.4512 | 23.8482
0.6008402 | 545.6169 | 23.85544
0.6044817 | 545.7734 | 23.86228
0.6044817 | 545.9311 | 23.86918
0.6008402 | 546.0897 | 23.87611
0.6008402 | 546.2561 | 23.88339
0.6008402 | 546.4069 | 23.88998
0.6044817 | 546.5703 | 23.89712
0.6044817 | 546.7302 | 23.90412
0.6008402 | 546.8876 | 23.911
0.6008402 | 547.0417 | 23.91774
0.6044817 | 547.1903 | 23.92423
0.6044817 | 547.347 | 23.93109
0.6044817 | 547.5036 | 23.93793
0.6044817 | 547.6577 | 23.94467
0.6044817 | 547.8085 | 23.95126
0.6044817 | 547.9706 | 23.95835
0.6044817 | 548.1311 | 23.96537
0.6044817 | 548.2885 | 23.97225
0.6044817 | 548.4432 | 23.97902
0.6044817 | 548.6063 | 23.98615
0.6081231 | 548.7754 | 23.99354
0.6081231 | 548.9343 | 24.00048
0.6044817 | 549.0856 | 24.0071
0.6044817 | 549.2448 | 24.01406
0.6081231 | 549.4044 | 24.02104
0.6081231 | 549.5574 | 24.02773
0.6081231 | 549.6978 | 24.03387
0.6044817 | 549.8469 | 24.04038
0.6044817 | 550.0189 | 24.04791
0.6044817 | 550.1676 | 24.05441
0.6044817 | 550.2944 | 24.05995
0.6081231 | 550.4536 | 24.06691
0.6081231 | 550.6349 | 24.07484
0.6081231 | 550.7876 | 24.08152
0.6081231 | 550.9129 | 24.08699
0.6081231 | 551.0756 | 24.09411
0.6081231 | 551.2619 | 24.10225
0.6117646 | 551.412 | 24.10881
0.6117646 | 551.5273 | 24.11386
0.6117646 | 551.6918 | 24.12105
0.6117646 | 551.8964 | 24.12999
0.6117646 | 552.0355 | 24.13608
0.6117646 | 552.1417 | 24.14072
0.6117646 | 552.3066 | 24.14793
0.6117646 | 552.5102 | 24.15683
0.6117646 | 552.6486 | 24.16288
0.6081231 | 552.7562 | 24.16759
0.6081231 | 552.9222 | 24.17485
0.6081231 | 553.1151 | 24.18328
0.6081231 | 553.2542 | 24.18936
0.6081231 | 553.3618 | 24.19407
0.6081231 | 553.5311 | 24.20146
0.6117646 | 553.7184 | 24.20966
0.6117646 | 553.8572 | 24.21573
0.6117646 | 553.9735 | 24.22081
0.6154061 | 554.1377 | 24.22799
0.6154061 | 554.3193 | 24.23593
0.6154061 | 554.4632 | 24.24222
0.6154061 | 554.588 | 24.24768
0.6154061 | 554.7448 | 24.25453
0.6154061 | 554.9207 | 24.26222
0.6154061 | 555.0654 | 24.26855
0.6117646 | 555.2003 | 24.27445
0.6117646 | 555.3621 | 24.28152
0.6117646 | 555.5352 | 24.28909
0.6154061 | 555.6856 | 24.29567
0.6154061 | 555.8291 | 24.30194
0.6154061 | 555.9924 | 24.30908
0.6154061 | 556.1713 | 24.3169
0.6154061 | 556.3233 | 24.32355
0.6154061 | 556.4664 | 24.3298
0.6154061 | 556.6275 | 24.33685
0.6190475 | 556.795 | 24.34417
0.6190475 | 556.9424 | 24.35061
0.6190475 | 557.0845 | 24.35683
0.6190475 | 557.2509 | 24.3641
0.6190475 | 557.4227 | 24.37162
0.6190475 | 557.5699 | 24.37805
0.6154061 | 557.7107 | 24.38421
0.6154061 | 557.8784 | 24.39154
0.6154061 | 558.0471 | 24.39892
0.6154061 | 558.1948 | 24.40537
0.6190475 | 558.3428 | 24.41184
0.6190475 | 558.5123 | 24.41926
0.6190475 | 558.6847 | 24.42679
0.6190475 | 558.8307 | 24.43317
0.6190475 | 558.9719 | 24.43935
0.622689 | 559.1375 | 24.44659
0.622689 | 559.3011 | 24.45374
0.622689 | 559.4551 | 24.46047
0.622689 | 559.5991 | 24.46677
0.622689 | 559.7551 | 24.47359
0.622689 | 559.9217 | 24.48088
0.6190475 | 560.0703 | 24.48737
0.6190475 | 560.2143 | 24.49367
0.6190475 | 560.3726 | 24.50059
0.6190475 | 560.5403 | 24.50792
0.6190475 | 560.6855 | 24.51427
0.6190475 | 560.8358 | 24.52084
0.622689 | 560.9927 | 24.5277
0.622689 | 561.1523 | 24.53468
0.622689 | 561.3121 | 24.54167
0.622689 | 561.4625 | 24.54824
0.622689 | 561.6266 | 24.55542
0.622689 | 561.7879 | 24.56247
0.6263304 | 561.9377 | 24.56902
0.6263304 | 562.0837 | 24.5754
0.6263304 | 562.2465 | 24.58252
0.6263304 | 562.4089 | 24.58962
0.6263304 | 562.5563 | 24.59606
0.6263304 | 562.7151 | 24.60301
0.6263304 | 562.877 | 24.61009
0.6263304 | 563.0344 | 24.61697
0.6263304 | 563.1794 | 24.62331
0.6263304 | 563.3434 | 24.63048
0.6263304 | 563.515 | 24.63798
0.6263304 | 563.6831 | 24.64533
0.6263304 | 563.8439 | 24.65236
0.6263304 | 564.0046 | 24.65939
0.6263304 | 564.1729 | 24.66674
0.6263304 | 564.3304 | 24.67363
0.6299719 | 564.4894 | 24.68059
0.6299719 | 564.6583 | 24.68797
0.6299719 | 564.8212 | 24.69509
0.6299719 | 564.9806 | 24.70206
0.6299719 | 565.1438 | 24.7092
0.6299719 | 565.3079 | 24.71637
0.6299719 | 565.4764 | 24.72374
0.6299719 | 565.6383 | 24.73082
0.6299719 | 565.8012 | 24.73794
0.6299719 | 565.9722 | 24.74541
0.6299719 | 566.1335 | 24.75247
0.6299719 | 566.2948 | 24.75952
0.6263304 | 566.4613 | 24.7668
0.6299719 | 566.6183 | 24.77367
0.6299719 | 566.7745 | 24.7805
0.6299719 | 566.9276 | 24.78719
0.6299719 | 567.0844 | 24.79404
0.6299719 | 567.2457 | 24.80109
0.6336133 | 567.4014 | 24.8079
0.6336133 | 567.5548 | 24.81461
0.6336133 | 567.7096 | 24.82138
0.6336133 | 567.8657 | 24.8282
0.6336133 | 568.0248 | 24.83516
0.6336133 | 568.1893 | 24.84235
0.6336133 | 568.3427 | 24.84906
0.6336133 | 568.4998 | 24.85593
0.6336133 | 568.6451 | 24.86228
0.6336133 | 568.7994 | 24.86903
0.6336133 | 568.9576 | 24.87594
0.6336133 | 569.1125 | 24.88272
0.6336133 | 569.27 | 24.8896
0.6336133 | 569.4262 | 24.89643
0.6336133 | 569.5765 | 24.903
0.6336133 | 569.722 | 24.90937
0.6372548 | 569.8782 | 24.9162
0.6372548 | 570.0332 | 24.92297
0.6372548 | 570.1959 | 24.93008
0.6372548 | 570.34375 | 24.93655
0.6372548 | 570.4985 | 24.94331
0.6372548 | 570.6572 | 24.95025
0.6372548 | 570.8122 | 24.95703
0.6372548 | 570.9529 | 24.96318
0.6372548 | 571.1027 | 24.96973
0.6336133 | 571.264 | 24.97679
0.6336133 | 571.4177 | 24.9835
0.6372548 | 571.5577 | 24.98962
0.6372548 | 571.6998 | 24.99584
0.6372548 | 571.8765 | 25.00356
0.6372548 | 572.0361 | 25.01054
0.6372548 | 572.1722 | 25.01649
0.6372548 | 572.3052 | 25.02231
0.6408962 | 572.4802 | 25.02996
0.6408962 | 572.6532 | 25.03752
0.6408962 | 572.7886 | 25.04344
0.6408962 | 572.9239 | 25.04936
0.6408962 | 573.1002 | 25.05706
0.6408962 | 573.2785 | 25.06486
0.6408962 | 573.3975 | 25.07007
0.6408962 | 573.5189 | 25.07537
0.6408962 | 573.6887 | 25.08279
0.6408962 | 573.8665 | 25.09057
0.6408962 | 573.9904 | 25.09599
0.6408962 | 574.109375 | 25.10119
0.6408962 | 574.2817 | 25.10873
0.6408962 | 574.4609 | 25.11656
0.6408962 | 574.5856 | 25.12201
0.6445377 | 574.7043 | 25.1272
0.6445377 | 574.8712 | 25.1345
0.6445377 | 575.0541 | 25.1425
0.6445377 | 575.1888 | 25.14838
0.6445377 | 575.317 | 25.15399
0.6445377 | 575.4814 | 25.16118
0.6445377 | 575.656 | 25.16881
0.6445377 | 575.7823 | 25.17433
0.6445377 | 575.9098 | 25.17991
0.6445377 | 576.078 | 25.18726
0.6445377 | 576.2433 | 25.19449
0.6445377 | 576.379 | 25.20042
0.6445377 | 576.5062 | 25.20598
0.6445377 | 576.66 | 25.21271
0.6445377 | 576.8255 | 25.21994
0.6445377 | 576.9711 | 25.22631
0.6445377 | 577.1053 | 25.23218
0.6445377 | 577.2632 | 25.23908
0.6481791 | 577.415 | 25.24572
0.6481791 | 577.5499 | 25.25161
0.6481791 | 577.6902 | 25.25775
0.6481791 | 577.8466 | 25.26459
0.6481791 | 578.0035 | 25.27145
0.6518206 | 578.1464 | 25.2777
0.6481791 | 578.2852 | 25.28377
0.6481791 | 578.4333 | 25.29024
0.6481791 | 578.5801 | 25.29666
0.6481791 | 578.7256 | 25.30302
0.6481791 | 578.868 | 25.30924
0.6481791 | 579.0234375 | 25.31604
0.6481791 | 579.1791 | 25.32285
0.6481791 | 579.3187 | 25.32895
0.6481791 | 579.4639 | 25.3353
0.6481791 | 579.6202 | 25.34213
0.6518206 | 579.7731 | 25.34882
0.6518206 | 579.9138 | 25.35497
0.6518206 | 580.0624 | 25.36147
0.6518206 | 580.2161 | 25.36819
0.6518206 | 580.3734 | 25.37507
0.6518206 | 580.5145 | 25.38123
0.6518206 | 580.6541 | 25.38734
0.6518206 | 580.8084 | 25.39408
0.6518206 | 580.9562 | 25.40055
0.6518206 | 581.1035 | 25.40698
0.6518206 | 581.2494 | 25.41336
0.6518206 | 581.4019 | 25.42003
0.6518206 | 581.5565 | 25.42679
0.6518206 | 581.7027 | 25.43318
0.6518206 | 581.851 | 25.43967
0.6518206 | 582.0075 | 25.44651
0.6554621 | 582.1622 | 25.45327
0.6554621 | 582.3128 | 25.45986
0.6554621 | 582.4607 | 25.46633
0.6554621 | 582.6089 | 25.47281
0.6554621 | 582.7634 | 25.47956
0.6554621 | 582.9178 | 25.48631
0.6554621 | 583.0597 | 25.49251
0.6554621 | 583.2069 | 25.49895
0.6554621 | 583.3643 | 25.50583
0.6554621 | 583.5123 | 25.5123
0.6554621 | 583.6627 | 25.51888
0.6554621 | 583.8152 | 25.52555
0.6554621 | 583.9763 | 25.53259
0.6554621 | 584.1208 | 25.53891
0.6554621 | 584.2658 | 25.54525
0.6554621 | 584.419 | 25.55195
0.6554621 | 584.5807 | 25.55902
0.6591035 | 584.7313 | 25.5656
0.6591035 | 584.8733 | 25.57181
0.6591035 | 585.029 | 25.57862
0.6591035 | 585.1809 | 25.58526
0.662745 | 585.3248 | 25.59155
0.662745 | 585.4681 | 25.59781
0.662745 | 585.6273 | 25.60478
0.662745 | 585.7817 | 25.61153
0.662745 | 585.9265 | 25.61786
0.662745 | 586.0837 | 25.62473
0.6591035 | 586.2427 | 25.63168
0.6591035 | 586.399 | 25.63851
0.662745 | 586.5475 | 25.64501
0.662745 | 586.7009 | 25.65172
0.6591035 | 586.8694 | 25.65908
0.662745 | 587.0264 | 25.66595
0.662745 | 587.1791 | 25.67262
0.662745 | 587.3391 | 25.67962
0.662745 | 587.4981 | 25.68657
0.662745 | 587.6447 | 25.69298
0.662745 | 587.7934 | 25.69948
0.662745 | 587.9417 | 25.70597
0.6663864 | 588.0927 | 25.71257
0.6663864 | 588.2444 | 25.7192
0.662745 | 588.3904 | 25.72559
0.662745 | 588.5403 | 25.73214
0.662745 | 588.6893 | 25.73865
0.662745 | 588.8353 | 25.74504
0.662745 | 588.9854 | 25.7516
0.662745 | 589.1327 | 25.75804
0.662745 | 589.2811 | 25.76453
0.662745 | 589.4357 | 25.77128
0.6663864 | 589.5873 | 25.77791
0.6663864 | 589.743 | 25.78472
0.6663864 | 589.8868 | 25.79101
0.6663864 | 590.0346 | 25.79747
0.6700279 | 590.1852 | 25.80406
0.6700279 | 590.3312 | 25.81044
0.6700279 | 590.4791 | 25.81691
0.6700279 | 590.6242 | 25.82325
0.6700279 | 590.7719 | 25.82971
0.6663864 | 590.9183 | 25.83611
0.6663864 | 591.065 | 25.84252
0.6663864 | 591.2093 | 25.84883
0.6663864 | 591.3635 | 25.85557
0.6663864 | 591.5117 | 25.86205
0.6663864 | 591.6569 | 25.8684
0.6700279 | 591.8106 | 25.87512
0.6700279 | 591.9585 | 25.88159
0.6700279 | 592.1074 | 25.8881
0.6700279 | 592.2613 | 25.89483
0.6736693 | 592.4112 | 25.90138
0.6736693 | 592.5569 | 25.90775
0.6736693 | 592.6985 | 25.91394
0.6736693 | 592.8483 | 25.92049
0.6736693 | 592.9981 | 25.92704
0.6736693 | 593.1456 | 25.93349
0.6736693 | 593.2905 | 25.93983
0.6700279 | 593.4427 | 25.94648
0.6700279 | 593.604 | 25.95353
0.6700279 | 593.7502 | 25.95992
0.6700279 | 593.8947 | 25.96624
0.6700279 | 594.0563 | 25.97331
0.6700279 | 594.2179 | 25.98037
0.6736693 | 594.3675 | 25.98691
0.6736693 | 594.5146 | 25.99334
0.6736693 | 594.6705 | 26.00016
0.6736693 | 594.8218 | 26.00678
0.6736693 | 594.9681 | 26.01318
0.6773108 | 595.1092 | 26.01934
0.6773108 | 595.2631 | 26.02607
0.6773108 | 595.4236 | 26.03309
0.6773108 | 595.5633 | 26.0392
0.6736693 | 595.7017 | 26.04525
0.6736693 | 595.8515 | 26.0518
0.6736693 | 596.0025 | 26.0584
0.6736693 | 596.1506 | 26.06487
0.6736693 | 596.2961 | 26.07124
0.6736693 | 596.449 | 26.07792
0.6773108 | 596.6035 | 26.08468
0.6773108 | 596.7545 | 26.09128
0.6773108 | 596.8998 | 26.09763
0.6773108 | 597.0534 | 26.10435
0.6773108 | 597.2092 | 26.11116
0.6809522 | 597.3533 | 26.11746
0.6809522 | 597.503 | 26.124
0.6809522 | 597.6507 | 26.13046
0.6809522 | 597.8033 | 26.13714
0.6809522 | 597.9507 | 26.14358
0.6809522 | 598.0942 | 26.14985
0.6773108 | 598.2405 | 26.15625
0.6773108 | 598.3882 | 26.16271
0.6773108 | 598.5387 | 26.16929
0.6773108 | 598.6821 | 26.17556
0.6773108 | 598.8403 | 26.18247
0.6809522 | 598.9983 | 26.18938
0.6809522 | 599.1423 | 26.19568
0.6809522 | 599.2937 | 26.2023
0.6809522 | 599.4532 | 26.20927
0.6809522 | 599.6118 | 26.2162
0.6845937 | 599.7561 | 26.22251
0.6845937 | 599.8989 | 26.22876
0.6845937 | 600.0532 | 26.2355
0.6845937 | 600.213 | 26.24249
0.6845937 | 600.354 | 26.24866
0.6845937 | 600.4878 | 26.25451
0.6845937 | 600.6516 | 26.26167
0.6845937 | 600.8079 | 26.2685
0.6845937 | 600.9415 | 26.27434
0.6809522 | 601.0778 | 26.2803
0.6809522 | 601.2419 | 26.28748
0.6809522 | 601.4119 | 26.29491
0.6845937 | 601.5541 | 26.30113
0.6845937 | 601.6979 | 26.30742
0.6845937 | 601.8571 | 26.31437
0.6845937 | 602.0265 | 26.32178
0.6845937 | 602.1756 | 26.3283
0.6845937 | 602.3129 | 26.3343
0.6882352 | 602.4755 | 26.34141
0.6882352 | 602.6443 | 26.34879
0.6882352 | 602.7904 | 26.35518
0.6882352 | 602.9274 | 26.36117
0.6882352 | 603.0844 | 26.36803
0.6882352 | 603.2513 | 26.37533
0.6882352 | 603.3991 | 26.38179
0.6882352 | 603.5431 | 26.38809
0.6882352 | 603.6953125 | 26.39474
0.6882352 | 603.8625 | 26.40205
0.6882352 | 604.0166 | 26.40879
0.6882352 | 604.1635 | 26.41521
0.6882352 | 604.3141 | 26.4218
0.6882352 | 604.4702 | 26.42862
0.6882352 | 604.6294 | 26.43558
0.6882352 | 604.7747 | 26.44194
0.6918767 | 604.9261 | 26.44856
0.6918767 | 605.0838 | 26.45545
0.6918767 | 605.2369 | 26.46214
0.6918767 | 605.3792 | 26.46837
0.6918767 | 605.5212 | 26.47457
0.6955181 | 605.6718 | 26.48116
0.6955181 | 605.8283 | 26.488
0.6918767 | 605.9818 | 26.49471
0.6918767 | 606.1285 | 26.50113
0.6918767 | 606.2773 | 26.50764
0.6918767 | 606.4338 | 26.51448
0.6918767 | 606.5789 | 26.52082
0.6918767 | 606.7273 | 26.52731
0.6918767 | 606.8848 | 26.5342
0.6918767 | 607.0412 | 26.54103
0.6918767 | 607.1885 | 26.54747
0.6955181 | 607.3279 | 26.55357
0.6955181 | 607.4774 | 26.5601
0.6955181 | 607.6193 | 26.56631
0.6955181 | 607.7703 | 26.57291
0.6955181 | 607.915 | 26.57924
0.6955181 | 608.0599 | 26.58557
0.6955181 | 608.2062 | 26.59197
0.6955181 | 608.3467 | 26.59811
0.6955181 | 608.4924 | 26.60448
0.6955181 | 608.6376 | 26.61083
0.6955181 | 608.7863 | 26.61733
0.6955181 | 608.9265 | 26.62346
0.6955181 | 609.0725 | 26.62985
0.6955181 | 609.2131 | 26.63599
0.6955181 | 609.3586 | 26.64236
0.6955181 | 609.51 | 26.64897
0.6991596 | 609.6572 | 26.65541
0.6991596 | 609.8018 | 26.66173
0.6991596 | 609.954 | 26.66839
0.6991596 | 610.1043 | 26.67496
0.702801 | 610.2482 | 26.68125
0.702801 | 610.3919 | 26.68753
0.702801 | 610.5432 | 26.69415
0.6991596 | 610.6924 | 26.70067
0.6991596 | 610.8301 | 26.70669
0.6991596 | 610.9725 | 26.71292
0.6991596 | 611.1161 | 26.7192
0.6991596 | 611.2651 | 26.72571
0.6991596 | 611.4054 | 26.73184
0.6991596 | 611.551 | 26.73821
0.6991596 | 611.7094 | 26.74513
0.6991596 | 611.8619 | 26.75181
0.702801 | 612.0041 | 26.75802
0.702801 | 612.1461 | 26.76423
0.702801 | 612.305 | 26.77118
0.702801 | 612.452 | 26.7776
0.702801 | 612.5927 | 26.78375
0.702801 | 612.7335 | 26.78991
0.702801 | 612.8751 | 26.7961
0.702801 | 613.0121 | 26.80209
0.702801 | 613.149 | 26.80808
0.702801 | 613.2903 | 26.81426
0.702801 | 613.4404 | 26.82082
0.702801 | 613.5825 | 26.82703
0.702801 | 613.7225 | 26.83315
0.702801 | 613.8621 | 26.83926
0.702801 | 614.0067 | 26.84558
0.702801 | 614.1579 | 26.85219
0.7064424 | 614.3 | 26.8584
0.7064424 | 614.4387 | 26.86447
0.7064424 | 614.5805 | 26.87067
0.7064424 | 614.7227 | 26.87688
0.7064424 | 614.8533 | 26.88259
0.7100839 | 614.9899 | 26.88857
0.7100839 | 615.1277 | 26.89459
0.7100839 | 615.2751 | 26.90104
0.7064424 | 615.416 | 26.9072
0.7064424 | 615.5481 | 26.91297
0.7064424 | 615.6924 | 26.91928
0.7064424 | 615.842 | 26.92582
0.7064424 | 615.9772 | 26.93173
0.7064424 | 616.1135 | 26.93769
0.7064424 | 616.2597 | 26.94408
0.7064424 | 616.4083 | 26.95058
0.7100839 | 616.5505 | 26.9568
0.7100839 | 616.6885 | 26.96283
0.7100839 | 616.8347 | 26.96922
0.7100839 | 616.9761 | 26.97541
0.7100839 | 617.1136 | 26.98142
0.7100839 | 617.2561 | 26.98765
0.7100839 | 617.4082 | 26.9943
0.7100839 | 617.5537 | 27.00066
0.7100839 | 617.6979 | 27.00697
0.7100839 | 617.8364 | 27.01302
0.7100839 | 617.9802 | 27.01931
0.7100839 | 618.119 | 27.02537
0.7100839 | 618.2587 | 27.03149
0.7100839 | 618.4075 | 27.03799
0.7100839 | 618.5546 | 27.04442
0.7100839 | 618.6971 | 27.05065
0.7100839 | 618.8348 | 27.05667
0.7137253 | 618.9744 | 27.06278
0.7137253 | 619.1115 | 27.06877
0.7137253 | 619.2567 | 27.07512
0.7137253 | 619.3953 | 27.08118
0.7137253 | 619.5396 | 27.08749
0.7137253 | 619.6822 | 27.09372
0.7137253 | 619.8192 | 27.09971
0.7137253 | 619.9562 | 27.1057
0.7137253 | 620.0969 | 27.11185
0.7137253 | 620.2343 | 27.11786
0.7137253 | 620.3824 | 27.12434
0.7137253 | 620.5257 | 27.1306
0.7137253 | 620.6643 | 27.13666
0.7137253 | 620.8089 | 27.14298
0.7137253 | 620.9581 | 27.14951
0.7137253 | 621.1036 | 27.15587
0.7137253 | 621.2457 | 27.16208
0.7173668 | 621.3926 | 27.1685
0.7173668 | 621.5368 | 27.17481
0.7173668 | 621.6848 | 27.18128
0.7173668 | 621.8271 | 27.1875
0.7173668 | 621.9752 | 27.19398
0.7173668 | 622.1229 | 27.20044
0.7173668 | 622.2648 | 27.20664
0.7173668 | 622.4021 | 27.21264
0.7173668 | 622.5457 | 27.21892
0.7173668 | 622.6944 | 27.22542
0.7173668 | 622.8377 | 27.23169
0.7173668 | 622.981 | 27.23795
0.7173668 | 623.1223 | 27.24413
0.7173668 | 623.2735 | 27.25074
0.7173668 | 623.4218 | 27.25723
0.7173668 | 623.5666 | 27.26356
0.7173668 | 623.7166 | 27.27011
0.7210082 | 623.8687 | 27.27676
0.7210082 | 624.014 | 27.28312
0.7210082 | 624.1593 | 27.28947
0.7210082 | 624.3055 | 27.29586
0.7210082 | 624.4531 | 27.30231
0.7210082 | 624.5992 | 27.3087
0.7210082 | 624.7367 | 27.31471
0.7210082 | 624.8748 | 27.32075
0.7210082 | 625.0193 | 27.32707
0.7210082 | 625.1595 | 27.3332
0.7210082 | 625.2965 | 27.33919
0.7210082 | 625.438 | 27.34538
0.7210082 | 625.579 | 27.35154
0.7210082 | 625.72 | 27.35771
0.7210082 | 625.8571 | 27.3637
0.7210082 | 625.9981 | 27.36987
0.7210082 | 626.141 | 27.37611
0.7246498 | 626.2827 | 27.38231
0.7246498 | 626.4205 | 27.38834
0.7246498 | 626.5593 | 27.3944
0.7246498 | 626.7021 | 27.40065
0.7246498 | 626.8454 | 27.40691
0.7246498 | 626.9858 | 27.41305
0.7246498 | 627.123 | 27.41905
0.7246498 | 627.2588 | 27.42499
0.7246498 | 627.3965 | 27.43101
0.7246498 | 627.5318 | 27.43692
0.7246498 | 627.6721 | 27.44305
0.7246498 | 627.8129 | 27.44921
0.7246498 | 627.9475 | 27.4551
0.7246498 | 628.0846 | 27.46109
0.7246498 | 628.2206 | 27.46704
0.7246498 | 628.355 | 27.47292
0.7282912 | 628.4984 | 27.47918
0.7282912 | 628.6429 | 27.4855
0.7282912 | 628.7848 | 27.49171
0.7282912 | 628.9218 | 27.49769
0.7282912 | 629.0571 | 27.50361
0.7282912 | 629.1948 | 27.50963
0.7282912 | 629.3356 | 27.51579
0.7282912 | 629.4738 | 27.52183
0.7282912 | 629.614 | 27.52796
0.7282912 | 629.7575 | 27.53423
0.7282912 | 629.8978 | 27.54037
0.7282912 | 630.0389 | 27.54654
0.7282912 | 630.1779 | 27.55261
0.7282912 | 630.3178 | 27.55873
0.7282912 | 630.4604 | 27.56497
0.7282912 | 630.6014 | 27.57113
0.7282912 | 630.7437 | 27.57735
0.7319327 | 630.8859 | 27.58357
0.7319327 | 631.0274 | 27.58976
0.7319327 | 631.1662 | 27.59583
0.7319327 | 631.309 | 27.60207
0.7319327 | 631.4531 | 27.60837
0.7319327 | 631.5995 | 27.61477
0.7319327 | 631.7517 | 27.62143
0.7319327 | 631.8956 | 27.62772
0.7319327 | 632.0388 | 27.63398
0.7319327 | 632.1815 | 27.64022
0.7319327 | 632.327 | 27.64658
0.7319327 | 632.4721 | 27.65292
0.7319327 | 632.6292 | 27.65979
0.7319327 | 632.7742 | 27.66613
0.7319327 | 632.9194 | 27.67248
0.7319327 | 633.0618 | 27.67871
0.7355741 | 633.2026 | 27.68486
0.7355741 | 633.3533 | 27.69145
0.7355741 | 633.5044 | 27.69806
0.7355741 | 633.6507 | 27.70445
0.7355741 | 633.7936 | 27.7107
0.7355741 | 633.9377 | 27.717
0.7355741 | 634.0709 | 27.72282
0.7355741 | 634.2111 | 27.72896
0.7355741 | 634.3458 | 27.73484
0.7355741 | 634.4912 | 27.7412
0.7355741 | 634.6337 | 27.74743
0.7355741 | 634.7747 | 27.75359
0.7355741 | 634.9171 | 27.75982
0.7355741 | 635.0673 | 27.76639
0.7355741 | 635.2113 | 27.77269
0.7355741 | 635.3527 | 27.77887
0.7392156 | 635.4973 | 27.78519
0.7392156 | 635.6427 | 27.79155
0.7392156 | 635.7966 | 27.79827
0.7392156 | 635.9385 | 27.80448
0.7392156 | 636.086 | 27.81093
0.7392156 | 636.2278 | 27.81713
0.7392156 | 636.3625 | 27.82302
0.7392156 | 636.5003 | 27.82904
0.7392156 | 636.6414 | 27.83521
0.7392156 | 636.7822 | 27.84137
0.7392156 | 636.9268 | 27.84769
0.7392156 | 637.0699 | 27.85395
0.7392156 | 637.2161 | 27.86034
0.7392156 | 637.36 | 27.86663
0.7392156 | 637.5001 | 27.87275
0.7392156 | 637.6384 | 27.8788
0.742857 | 637.7858 | 27.88525
0.742857 | 637.9267 | 27.89141
0.742857 | 638.0761 | 27.89794
0.742857 | 638.226 | 27.90449
0.742857 | 638.3719 | 27.91087
0.742857 | 638.5204 | 27.91736
0.742857 | 638.6605 | 27.92349
0.742857 | 638.8046 | 27.92979
0.742857 | 638.947 | 27.93602
0.742857 | 639.0961 | 27.94254
0.742857 | 639.2451 | 27.94905
0.742857 | 639.3946 | 27.95559
0.742857 | 639.5435 | 27.9621
0.742857 | 639.6901 | 27.96851
0.742857 | 639.8301 | 27.97463
0.742857 | 639.9677 | 27.98064
0.7464985 | 640.1139 | 27.98704
0.7464985 | 640.2635 | 27.99358
0.7464985 | 640.4081 | 27.9999
0.7464985 | 640.5544 | 28.0063
0.7464985 | 640.6984 | 28.01259
0.7464985 | 640.8441 | 28.01896
0.7464985 | 640.9864 | 28.02518
0.7464985 | 641.1274 | 28.03135
0.7501399 | 641.2717 | 28.03766
0.7501399 | 641.4167 | 28.044
0.7464985 | 641.5589 | 28.05021
0.7464985 | 641.7092 | 28.05679
0.7464985 | 641.8598 | 28.06337
0.7464985 | 642.0021 | 28.06959
0.7464985 | 642.1409 | 28.07566
0.7501399 | 642.2827 | 28.08186
0.7501399 | 642.4211 | 28.08791
0.7501399 | 642.5681 | 28.09434
0.7501399 | 642.715 | 28.10076
0.7501399 | 642.8598 | 28.10709
0.7501399 | 642.9952 | 28.11301
0.7501399 | 643.1261 | 28.11874
0.7501399 | 643.2595 | 28.12457
0.7537814 | 643.3986 | 28.13065
0.7501399 | 643.5419 | 28.13692
0.7501399 | 643.6848 | 28.14316
0.7501399 | 643.8254 | 28.14931
0.7501399 | 643.9594 | 28.15517
0.7501399 | 644.091 | 28.16092
0.7501399 | 644.2268 | 28.16686
0.7501399 | 644.3698 | 28.17311
0.7501399 | 644.5067 | 28.1791
0.7537814 | 644.6487 | 28.18531
0.7537814 | 644.7877 | 28.19139
0.7537814 | 644.928 | 28.19752
0.7537814 | 645.0587 | 28.20323
0.7537814 | 645.1953 | 28.2092
0.7537814 | 645.3325 | 28.2152
0.7574228 | 645.4745 | 28.22141
0.7574228 | 645.6166 | 28.22762
0.7574228 | 645.7579 | 28.2338
0.7537814 | 645.8976 | 28.23991
0.7537814 | 646.0305 | 28.24572
0.7537814 | 646.1711 | 28.25187
0.7537814 | 646.3165 | 28.25822
0.7537814 | 646.4562 | 28.26434
0.7537814 | 646.5959 | 28.27044
0.7537814 | 646.7338 | 28.27647
0.7574228 | 646.8755 | 28.28267
0.7574228 | 647.0104 | 28.28857
0.7574228 | 647.1447 | 28.29443
0.7574228 | 647.283 | 28.30048
0.7574228 | 647.4211 | 28.30652
0.7574228 | 647.5521 | 28.31225
0.7574228 | 647.6784 | 28.31777
0.7574228 | 647.8129 | 28.32365
0.7574228 | 647.9439 | 28.32938
0.7574228 | 648.0742 | 28.33508
0.7574228 | 648.2065 | 28.34086
0.7574228 | 648.3413 | 28.34675
0.7574228 | 648.4788 | 28.35276
0.7574228 | 648.6097 | 28.35849
0.7574228 | 648.7507 | 28.36465
0.7574228 | 648.8865 | 28.37059
0.7574228 | 649.0214 | 28.37649
0.7610643 | 649.1591 | 28.38251
0.7610643 | 649.2947 | 28.38844
0.7610643 | 649.4356 | 28.3946
0.7610643 | 649.5677 | 28.40038
0.7610643 | 649.7025 | 28.40627
0.7610643 | 649.8318 | 28.41192
0.7610643 | 649.9688 | 28.41791
0.7610643 | 650.1003 | 28.42366
0.7610643 | 650.231 | 28.42937
0.7610643 | 650.3605 | 28.43504
0.7574228 | 650.4892 | 28.44066
0.7574228 | 650.6219 | 28.44647
0.7610643 | 650.7541 | 28.45225
0.7610643 | 650.8884 | 28.45812
0.7610643 | 651.0195 | 28.46385
0.7610643 | 651.1602 | 28.47
0.7610643 | 651.2947 | 28.47588
0.7610643 | 651.4254 | 28.4816
0.7647058 | 651.5612 | 28.48754
0.7647058 | 651.7026 | 28.49372
0.7647058 | 651.8422 | 28.49982
0.7647058 | 651.9775 | 28.50574
0.7647058 | 652.109375 | 28.5115
0.7647058 | 652.2479 | 28.51756
0.7647058 | 652.3849 | 28.52355
0.7647058 | 652.5095 | 28.529
0.7647058 | 652.6364 | 28.53455
0.7647058 | 652.7783 | 28.54075
0.7647058 | 652.9193 | 28.54691
0.7647058 | 653.0428 | 28.55231
0.7647058 | 653.174 | 28.55805
0.7647058 | 653.3119 | 28.56408
0.7647058 | 653.45 | 28.57012
0.7647058 | 653.5703125 | 28.57538
0.7683472 | 653.7013 | 28.5811
0.7683472 | 653.8407 | 28.5872
0.7683472 | 653.9861 | 28.59356
0.7683472 | 654.109375 | 28.59895
0.7683472 | 654.2336 | 28.60438
0.7683472 | 654.3748 | 28.61055
0.7683472 | 654.514 | 28.61664
0.7683472 | 654.6429 | 28.62227
0.7683472 | 654.7722 | 28.62793
0.7683472 | 654.9197 | 28.63437
0.7683472 | 655.0619 | 28.64059
0.7683472 | 655.1976 | 28.64653
0.7683472 | 655.3305 | 28.65234
0.7683472 | 655.4734 | 28.65859
0.7683472 | 655.6165 | 28.66484
0.7683472 | 655.7573 | 28.671
0.7683472 | 655.89 | 28.6768
0.7683472 | 656.0359 | 28.68318
0.7683472 | 656.1791 | 28.68944
0.7683472 | 656.3142 | 28.69535
0.7683472 | 656.4447 | 28.70105
0.7683472 | 656.5846 | 28.70717
0.7683472 | 656.7272 | 28.7134
0.7683472 | 656.8651 | 28.71943
0.7683472 | 657.0004 | 28.72535
0.7683472 | 657.1329 | 28.73114
0.7683472 | 657.2721 | 28.73723
0.7683472 | 657.407 | 28.74313
0.7683472 | 657.5381 | 28.74886
0.7719887 | 657.6733 | 28.75477
0.7719887 | 657.8173 | 28.76106
0.7719887 | 657.9584 | 28.76723
0.7719887 | 658.0917 | 28.77306
0.7719887 | 658.2263 | 28.77895
0.7719887 | 658.3721 | 28.78532
0.7756301 | 658.5172 | 28.79167
0.7719887 | 658.6566 | 28.79776
0.7719887 | 658.7997 | 28.80402
0.7719887 | 658.9467 | 28.81044
0.7719887 | 659.0927 | 28.81683
0.7719887 | 659.2271 | 28.8227
0.7719887 | 659.3589 | 28.82847
0.7719887 | 659.4979 | 28.83454
0.7719887 | 659.6402 | 28.84076
0.7719887 | 659.7767 | 28.84673
0.7719887 | 659.9108 | 28.85259
0.7719887 | 660.0518 | 28.85876
0.7756301 | 660.1818 | 28.86445
0.7756301 | 660.3198 | 28.87048
0.7756301 | 660.4536 | 28.87633
0.7756301 | 660.5994 | 28.8827
0.7756301 | 660.7365 | 28.8887
0.7756301 | 660.871 | 28.89458
0.7756301 | 660.9999 | 28.90021
0.7756301 | 661.1309 | 28.90594
0.7756301 | 661.2631 | 28.91172
0.7756301 | 661.3953 | 28.9175
0.7756301 | 661.5279 | 28.9233
0.7756301 | 661.658 | 28.92898
0.7756301 | 661.793 | 28.93489
0.7756301 | 661.9136 | 28.94016
0.7792716 | 662.0421 | 28.94578
0.7792716 | 662.1668 | 28.95123
0.7792716 | 662.2986 | 28.957
0.7792716 | 662.4315 | 28.96281
0.7792716 | 662.563 | 28.96856
0.7792716 | 662.6934 | 28.97426
0.7792716 | 662.8308 | 28.98026
0.7792716 | 662.961 | 28.98596
0.7792716 | 663.0873 | 28.99148
0.7792716 | 663.2191 | 28.99724
0.7792716 | 663.3514 | 29.00302
0.7792716 | 663.4932 | 29.00923
0.7792716 | 663.6349 | 29.01542
0.782913 | 663.7683 | 29.02125
0.782913 | 663.9076 | 29.02734
0.782913 | 664.0424 | 29.03324
0.782913 | 664.1765 | 29.0391
0.782913 | 664.3077 | 29.04484
0.782913 | 664.4428 | 29.05074
0.782913 | 664.5781 | 29.05666
0.782913 | 664.712 | 29.06251
0.7792716 | 664.8423 | 29.06821
0.7792716 | 664.9732 | 29.07393
0.7792716 | 665.1063 | 29.07975
0.782913 | 665.2326 | 29.08528
0.782913 | 665.3619 | 29.09093
0.782913 | 665.496 | 29.09679
0.782913 | 665.6364 | 29.10293
0.782913 | 665.7729 | 29.1089
0.782913 | 665.9124 | 29.115
0.782913 | 666.0588 | 29.1214
0.782913 | 666.1918 | 29.12721
0.7865545 | 666.3276 | 29.13315
0.7865545 | 666.4629 | 29.13907
0.7865545 | 666.6036 | 29.14522
0.7865545 | 666.7465 | 29.15147
0.7865545 | 666.8776 | 29.1572
0.7865545 | 667.0109 | 29.16303
0.7865545 | 667.1476 | 29.169
0.7865545 | 667.2795 | 29.17477
0.7865545 | 667.4028 | 29.18016
0.7865545 | 667.5372 | 29.18604
0.7865545 | 667.6766 | 29.19213
0.7865545 | 667.8083 | 29.19789
0.7865545 | 667.9408 | 29.20368
0.7865545 | 668.0737 | 29.20949
0.7901959 | 668.2061 | 29.21528
0.7901959 | 668.3371 | 29.22101
0.7901959 | 668.4673 | 29.2267
0.7901959 | 668.6069 | 29.23281
0.7901959 | 668.7502 | 29.23907
0.7901959 | 668.8874 | 29.24507
0.7901959 | 669.0137 | 29.25059
0.7865545 | 669.1484 | 29.25648
0.7865545 | 669.2825 | 29.26235
0.7865545 | 669.4181 | 29.26827
0.7901959 | 669.5509 | 29.27408
0.7901959 | 669.688 | 29.28008
0.7901959 | 669.8203 | 29.28586
0.7901959 | 669.9526 | 29.29164
0.7901959 | 670.0762 | 29.29705
0.7901959 | 670.2118 | 29.30298
0.7901959 | 670.3444 | 29.30877
0.7901959 | 670.4724 | 29.31437
0.7901959 | 670.5992 | 29.31992
0.7901959 | 670.7261 | 29.32546
0.7901959 | 670.8671875 | 29.33163
0.7901959 | 670.999 | 29.33739
0.7901959 | 671.1381 | 29.34347
0.7901959 | 671.2698 | 29.34923
0.7901959 | 671.4084 | 29.3553
0.7938374 | 671.5416 | 29.36112
0.7938374 | 671.681 | 29.36721
0.7938374 | 671.8231 | 29.37342
0.7938374 | 671.9695 | 29.37983
0.7938374 | 672.1108 | 29.38601
0.7938374 | 672.2433 | 29.3918
0.7938374 | 672.3831 | 29.39791
0.7938374 | 672.5145 | 29.40366
0.7938374 | 672.6429 | 29.40927
0.7938374 | 672.7753 | 29.41506
0.7938374 | 672.9094 | 29.42092
0.7938374 | 673.0481 | 29.42698
0.7938374 | 673.1841 | 29.43293
0.7938374 | 673.3194 | 29.43885
0.7938374 | 673.4522 | 29.44465
0.7938374 | 673.5876 | 29.45057
0.7938374 | 673.7267 | 29.45665
0.7938374 | 673.8671 | 29.46279
0.7974788 | 674.0192 | 29.46944
0.7974788 | 674.1635 | 29.47575
0.7974788 | 674.3046875 | 29.48192
0.7974788 | 674.4402 | 29.48785
0.7974788 | 674.5819 | 29.49405
0.7974788 | 674.7172 | 29.49996
0.7974788 | 674.8633 | 29.50635
0.7974788 | 675.0007 | 29.51235
0.7974788 | 675.1354 | 29.51825
0.7974788 | 675.27 | 29.52413
0.7974788 | 675.4028 | 29.52994
0.7938374 | 675.5355 | 29.53574
0.7938374 | 675.6673 | 29.5415
0.7938374 | 675.8038 | 29.54747
0.7974788 | 675.9375 | 29.55331
0.7974788 | 676.0773 | 29.55943
0.7974788 | 676.2034 | 29.56494
0.7974788 | 676.3386 | 29.57085
0.7974788 | 676.4723 | 29.5767
0.8011203 | 676.6124 | 29.58282
0.8011203 | 676.7419 | 29.58848
0.8011203 | 676.8785 | 29.59446
0.8011203 | 677.0156 | 29.60045
0.8011203 | 677.1531 | 29.60646
0.8011203 | 677.2899 | 29.61244
0.8011203 | 677.4211 | 29.61818
0.8011203 | 677.5615 | 29.62432
0.8011203 | 677.7021 | 29.63047
0.8011203 | 677.837 | 29.63636
0.8011203 | 677.973 | 29.64231
0.8011203 | 678.1157 | 29.64855
0.8011203 | 678.2477 | 29.65432
0.8011203 | 678.3829 | 29.66023
0.8011203 | 678.5097 | 29.66578
0.8011203 | 678.6356 | 29.67128
0.8011203 | 678.771 | 29.6772
0.8047618 | 678.9019 | 29.68292
0.8047618 | 679.028 | 29.68844
0.8047618 | 679.1565 | 29.69406
0.8047618 | 679.2872 | 29.69977
0.8047618 | 679.4182 | 29.7055
0.8047618 | 679.5576 | 29.71159
0.8047618 | 679.6924 | 29.71749
0.8047618 | 679.8289 | 29.72346
0.8047618 | 679.9691 | 29.72958
0.8047618 | 680.0974 | 29.73519
0.8047618 | 680.226 | 29.74081
0.8047618 | 680.3633 | 29.74682
0.8047618 | 680.507 | 29.7531
0.8047618 | 680.6411 | 29.75897
0.8047618 | 680.7672 | 29.76448
0.8084032 | 680.8913 | 29.7699
0.8084032 | 681.0208 | 29.77556
0.8084032 | 681.1505 | 29.78124
0.8084032 | 681.2732 | 29.7866
0.8084032 | 681.404 | 29.79232
0.8084032 | 681.5372 | 29.79814
0.8084032 | 681.6649 | 29.80373
0.8084032 | 681.7808 | 29.8088
0.8084032 | 681.9058 | 29.81426
0.8084032 | 682.0383 | 29.82005
0.8084032 | 682.1702 | 29.82582
0.8084032 | 682.3003 | 29.83151
0.8084032 | 682.4307 | 29.83721
0.8084032 | 682.5715 | 29.84337
0.8084032 | 682.7059 | 29.84924
0.8084032 | 682.837 | 29.85497
0.8120447 | 682.9642 | 29.86054
0.8120447 | 683.1047 | 29.86668
0.8120447 | 683.2411 | 29.87264
0.8120447 | 683.3724 | 29.87838
0.8120447 | 683.4998 | 29.88395
0.8120447 | 683.6318 | 29.88972
0.8120447 | 683.7568 | 29.89519
0.8120447 | 683.8734 | 29.90029
0.8120447 | 683.9944 | 29.90558
0.8120447 | 684.1254 | 29.91131
0.8120447 | 684.2551 | 29.91698
0.8120447 | 684.3751 | 29.92222
0.8120447 | 684.4946 | 29.92745
0.8120447 | 684.6203 | 29.93294
0.8120447 | 684.7507 | 29.93865
0.8120447 | 684.8717 | 29.94394
0.8120447 | 684.9964 | 29.94939
0.8120447 | 685.131 | 29.95527
0.8156861 | 685.259 | 29.96087
0.8156861 | 685.3818 | 29.96624
0.8156861 | 685.5139 | 29.97201
0.8156861 | 685.6476 | 29.97786
0.8156861 | 685.7737 | 29.98337
0.8156861 | 685.8961 | 29.98872
0.8156861 | 686.0126 | 29.99382
0.8156861 | 686.1403 | 29.9994
0.8156861 | 686.2699 | 30.00507
0.8156861 | 686.3947 | 30.01052
0.8156861 | 686.5212 | 30.01606
0.8156861 | 686.649 | 30.02164
0.8156861 | 686.7739 | 30.0271
0.8156861 | 686.8921 | 30.03227
0.8156861 | 687.0203 | 30.03787
0.8156861 | 687.1499 | 30.04354
0.8156861 | 687.2827 | 30.04935
0.8193276 | 687.4092 | 30.05488
0.8193276 | 687.5367 | 30.06045
0.8193276 | 687.6605 | 30.06587
0.8193276 | 687.7894 | 30.0715
0.8193276 | 687.9078 | 30.07668
0.8193276 | 688.0253 | 30.08182
0.8193276 | 688.1594 | 30.08768
0.8193276 | 688.2845 | 30.09315
0.8193276 | 688.4102 | 30.09865
0.8193276 | 688.5378 | 30.10422
0.8193276 | 688.667 | 30.10987
0.8193276 | 688.7969 | 30.11555
0.8193276 | 688.9252 | 30.12116
0.8193276 | 689.0483 | 30.12655
0.8193276 | 689.1835 | 30.13246
0.8193276 | 689.3202 | 30.13843
0.822969 | 689.4479 | 30.14401
0.822969 | 689.5826 | 30.1499
0.822969 | 689.7155 | 30.15572
0.822969 | 689.8517 | 30.16167
0.822969 | 689.9847 | 30.16749
0.822969 | 690.1115 | 30.17303
0.822969 | 690.243 | 30.17878
0.822969 | 690.3786 | 30.18471
0.822969 | 690.508 | 30.19037
0.822969 | 690.6355 | 30.19594
0.822969 | 690.7638 | 30.20155
0.822969 | 690.8942 | 30.20725
0.822969 | 691.0287 | 30.21313
0.822969 | 691.1558 | 30.21869
0.822969 | 691.2855 | 30.22436
0.822969 | 691.4252 | 30.23047
0.8266105 | 691.5621 | 30.23645
0.8266105 | 691.693 | 30.24218
0.8266105 | 691.8266 | 30.24802
0.8266105 | 691.962 | 30.25394
0.8266105 | 692.0957 | 30.25978
0.8266105 | 692.2258 | 30.26547
0.8266105 | 692.3501 | 30.27091
0.8266105 | 692.4816 | 30.27665
0.8266105 | 692.6076 | 30.28216
0.8266105 | 692.7244 | 30.28727
0.8266105 | 692.8511 | 30.29281
0.8266105 | 692.98 | 30.29845
0.8266105 | 693.1104 | 30.30415
0.8266105 | 693.2354 | 30.30961
0.8266105 | 693.3648 | 30.31527
0.8266105 | 693.4974 | 30.32107
0.8302519 | 693.6279 | 30.32677
0.8302519 | 693.76 | 30.33255
0.8302519 | 693.8938 | 30.3384
0.8302519 | 694.0326 | 30.34447
0.8302519 | 694.169 | 30.35043
0.8302519 | 694.2993 | 30.35613
0.8302519 | 694.428 | 30.36175
0.8302519 | 694.5573 | 30.36741
0.8302519 | 694.6869 | 30.37307
0.8302519 | 694.8124 | 30.37856
0.8302519 | 694.9422 | 30.38424
0.8302519 | 695.0692 | 30.38979
0.8302519 | 695.1954 | 30.39531
0.8302519 | 695.3218 | 30.40083
0.8302519 | 695.4403 | 30.40602
0.8302519 | 695.5676 | 30.41158
0.8302519 | 695.6981 | 30.41729
0.8302519 | 695.8311 | 30.4231
0.8302519 | 695.9575 | 30.42863
0.8302519 | 696.0898 | 30.43441
0.8338934 | 696.2211 | 30.44015
0.8338934 | 696.3477 | 30.44569
0.8338934 | 696.4786 | 30.45141
0.8338934 | 696.613 | 30.45729
0.8375349 | 696.7473 | 30.46316
0.8375349 | 696.8821 | 30.46905
0.8338934 | 697.007 | 30.47452
0.8338934 | 697.1353 | 30.48012
0.8338934 | 697.2642 | 30.48576
0.8338934 | 697.3922 | 30.49136
0.8338934 | 697.5177 | 30.49684
0.8338934 | 697.6497 | 30.50262
0.8338934 | 697.7794 | 30.50829
0.8338934 | 697.905 | 30.51378
0.8375349 | 698.0348 | 30.51945
0.8375349 | 698.1655 | 30.52516
0.8375349 | 698.2972 | 30.53092
0.8375349 | 698.4295 | 30.53671
0.8375349 | 698.5669 | 30.54272
0.8375349 | 698.7007 | 30.54857
0.8375349 | 698.841 | 30.5547
0.8375349 | 698.9708 | 30.56038
0.8375349 | 699.1068 | 30.56632
0.8411763 | 699.2427 | 30.57226
0.8411763 | 699.3767 | 30.57812
0.8411763 | 699.5104 | 30.58397
0.8411763 | 699.6447 | 30.58984
0.8411763 | 699.7746 | 30.59552
0.8411763 | 699.8994 | 30.60098
0.8411763 | 700.0282 | 30.60661
0.8411763 | 700.1516 | 30.612
0.8411763 | 700.2842 | 30.6178
0.8411763 | 700.4142 | 30.62349
0.8411763 | 700.542 | 30.62907
0.8411763 | 700.6729 | 30.6348
0.8411763 | 700.8031 | 30.64049
0.8411763 | 700.9342 | 30.64622
0.8411763 | 701.0651 | 30.65194
0.8411763 | 701.1969 | 30.65771
0.8411763 | 701.3324 | 30.66363
0.8411763 | 701.4667 | 30.6695
0.8448178 | 701.5966 | 30.67518
0.8448178 | 701.7234 | 30.68073
0.8448178 | 701.86 | 30.6867
0.8448178 | 701.9905 | 30.6924
0.8448178 | 702.1157 | 30.69788
0.8448178 | 702.2371 | 30.70318
0.8448178 | 702.3607 | 30.70859
0.8448178 | 702.4961 | 30.71451
0.8448178 | 702.6155 | 30.71973
0.8448178 | 702.7355 | 30.72497
0.8448178 | 702.8605 | 30.73044
0.8448178 | 702.9896 | 30.73609
0.8448178 | 703.1054 | 30.74115
0.8448178 | 703.2211 | 30.74621
0.8448178 | 703.3479 | 30.75175
0.8448178 | 703.4825 | 30.75764
0.8448178 | 703.6198 | 30.76364
0.8448178 | 703.7462 | 30.76916
0.8484592 | 703.8799 | 30.77501
0.8484592 | 704.0178 | 30.78104
0.8484592 | 704.1516 | 30.78689
0.8484592 | 704.282 | 30.79259
0.8484592 | 704.415 | 30.79841
0.8484592 | 704.5577 | 30.80464
0.8484592 | 704.694 | 30.8106
0.8484592 | 704.826 | 30.81638
0.8484592 | 704.9557 | 30.82205
0.8484592 | 705.0852 | 30.82771
0.8484592 | 705.2161 | 30.83343
0.8484592 | 705.34 | 30.83885
0.8484592 | 705.467 | 30.8444
0.8484592 | 705.6014 | 30.85028
0.8484592 | 705.7343 | 30.85609
0.8484592 | 705.8555 | 30.86139
0.8484592 | 705.9794 | 30.8668
0.8484592 | 706.1104 | 30.87253
0.8521007 | 706.2382 | 30.87812
0.8521007 | 706.365 | 30.88366
0.8521007 | 706.4926 | 30.88924
0.8521007 | 706.6332 | 30.89539
0.8521007 | 706.7753 | 30.90161
0.8521007 | 706.9023 | 30.90716
0.8521007 | 707.0321 | 30.91283
0.8557421 | 707.1743 | 30.91905
0.8557421 | 707.3071 | 30.92486
0.8557421 | 707.4325 | 30.93034
0.8557421 | 707.5599 | 30.93591
0.8557421 | 707.696 | 30.94186
0.8521007 | 707.8312 | 30.94777
0.8521007 | 707.956 | 30.95323
0.8521007 | 708.0768 | 30.95851
0.8521007 | 708.2033 | 30.96404
0.8521007 | 708.3309 | 30.96962
0.8557421 | 708.4508 | 30.97486
0.8557421 | 708.5746 | 30.98027
0.8557421 | 708.6996 | 30.98574
0.8557421 | 708.8289 | 30.99139
0.8557421 | 708.9532 | 30.99683
0.8593836 | 709.0775 | 31.00226
0.8593836 | 709.2035 | 31.00777
0.8593836 | 709.3299 | 31.0133
0.8593836 | 709.4554 | 31.01878
0.8593836 | 709.5855 | 31.02447
0.8593836 | 709.7097 | 31.0299
0.8593836 | 709.8428 | 31.03572
0.8593836 | 709.9766 | 31.04157
0.8593836 | 710.1047 | 31.04717
0.8593836 | 710.23 | 31.05265
0.8593836 | 710.3522 | 31.05799
0.8593836 | 710.4791 | 31.06354
0.8593836 | 710.6002 | 31.06884
0.8593836 | 710.7282 | 31.07443
0.8593836 | 710.8528 | 31.07988
0.8593836 | 710.9862 | 31.08571
0.863025 | 711.1067 | 31.09098
0.863025 | 711.22 | 31.09594
0.863025 | 711.3434 | 31.10133
0.863025 | 711.4638 | 31.10659
0.863025 | 711.5884 | 31.11204
0.863025 | 711.7077 | 31.11726
0.863025 | 711.8365 | 31.12289
0.863025 | 711.9612 | 31.12834
0.863025 | 712.0861 | 31.1338
0.863025 | 712.2009 | 31.13882
0.863025 | 712.3307 | 31.1445
0.863025 | 712.4718 | 31.15067
0.863025 | 712.6069 | 31.15657
0.863025 | 712.7388 | 31.16234
0.863025 | 712.8662 | 31.16791
0.863025 | 712.9946 | 31.17352
0.863025 | 713.1194 | 31.17898
0.863025 | 713.2348 | 31.18403
0.863025 | 713.3528 | 31.18919
0.863025 | 713.4833 | 31.19489
0.863025 | 713.6044 | 31.20018
0.863025 | 713.717 | 31.20511
0.8666665 | 713.825 | 31.20983
0.8666665 | 713.9469 | 31.21516
0.8666665 | 714.0669 | 31.22041
0.8666665 | 714.1836 | 31.22551
0.8666665 | 714.3082 | 31.23096
0.8666665 | 714.4389 | 31.23667
0.8666665 | 714.5684 | 31.24233
0.8666665 | 714.6868 | 31.24751
0.8666665 | 714.8129 | 31.25302
0.8703079 | 714.9397 | 31.25857
0.8703079 | 715.0656 | 31.26407
0.8703079 | 715.1908 | 31.26955
0.8703079 | 715.3173 | 31.27508
0.8703079 | 715.4442 | 31.28063
0.8703079 | 715.5651 | 31.28591
0.8666665 | 715.6833 | 31.29108
0.8666665 | 715.803 | 31.29631
0.8666665 | 715.9291 | 31.30182
0.8703079 | 716.0451 | 31.3069
0.8666665 | 716.159 | 31.31188
0.8666665 | 716.2795 | 31.31715
0.8666665 | 716.393 | 31.32211
0.8666665 | 716.506 | 31.32705
0.8703079 | 716.6217 | 31.33211
0.8703079 | 716.7375 | 31.33717
0.8703079 | 716.855 | 31.34231
0.8739495 | 716.9711 | 31.34738
0.8739495 | 717.0814 | 31.3522
0.8739495 | 717.1979 | 31.3573
0.8739495 | 717.3282 | 31.363
0.8739495 | 717.4547 | 31.36853
0.8739495 | 717.5771 | 31.37388
0.8739495 | 717.7061 | 31.37952
0.8739495 | 717.8346 | 31.38514
0.8739495 | 717.9592 | 31.39058
0.8739495 | 718.0844 | 31.39606
0.8739495 | 718.212 | 31.40164
0.8739495 | 718.3404 | 31.40725
0.8739495 | 718.47 | 31.41292
0.8739495 | 718.5831 | 31.41787
0.8739495 | 718.6941 | 31.42272
0.8739495 | 718.8138 | 31.42795
0.8739495 | 718.929 | 31.43299
0.8739495 | 719.0376 | 31.43774
0.8739495 | 719.1529 | 31.44278
0.8739495 | 719.2762 | 31.44817
0.8775909 | 719.3983 | 31.4535
0.8775909 | 719.5134 | 31.45854
0.8775909 | 719.6263 | 31.46348
0.8775909 | 719.7536 | 31.46904
0.8775909 | 719.8762 | 31.4744
0.8775909 | 719.9917 | 31.47945
0.8775909 | 720.1127 | 31.48474
0.8775909 | 720.2442 | 31.49049
0.8775909 | 720.3718 | 31.49607
0.8812324 | 720.4935 | 31.50139
0.8812324 | 720.6102 | 31.50649
0.8812324 | 720.7437 | 31.51233
0.8812324 | 720.8673 | 31.51773
0.8812324 | 720.9879 | 31.52301
0.8812324 | 721.1152 | 31.52857
0.8812324 | 721.2463 | 31.53431
0.8812324 | 721.3744 | 31.5399
0.8812324 | 721.4979 | 31.54531
0.8812324 | 721.6164 | 31.55049
0.8775909 | 721.7452 | 31.55612
0.8812324 | 721.8746 | 31.56178
0.8812324 | 721.9913 | 31.56688
0.8812324 | 722.1162 | 31.57234
0.8812324 | 722.2412 | 31.5778
0.8812324 | 722.3663 | 31.58327
0.8812324 | 722.4891 | 31.58864
0.8812324 | 722.6078 | 31.59383
0.8812324 | 722.7401 | 31.59961
0.8848738 | 722.876 | 31.60556
0.8848738 | 722.9931 | 31.61068
0.8848738 | 723.1129 | 31.61591
0.8848738 | 723.2453 | 31.6217
0.8848738 | 723.3719 | 31.62724
0.8848738 | 723.5015 | 31.63291
0.8848738 | 723.6276 | 31.63842
0.8848738 | 723.7529 | 31.6439
0.8848738 | 723.8833 | 31.6496
0.8848738 | 723.9988 | 31.65465
0.8848738 | 724.1132 | 31.65965
0.8848738 | 724.2375 | 31.66508
0.8848738 | 724.3748 | 31.67109
0.8848738 | 724.4938 | 31.67629
0.8848738 | 724.6165 | 31.68166
0.8848738 | 724.7314 | 31.68668
0.8885153 | 724.8586 | 31.69224
0.8885153 | 724.9843 | 31.69773
0.8885153 | 725.1099 | 31.70323
0.8885153 | 725.2319 | 31.70856
0.8885153 | 725.3561 | 31.71399
0.8885153 | 725.4793 | 31.71938
0.8885153 | 725.5909 | 31.72426
0.8885153 | 725.7102 | 31.72947
0.8885153 | 725.8362 | 31.73498
0.8885153 | 725.9587 | 31.74034
0.8885153 | 726.0804 | 31.74566
0.8885153 | 726.1995 | 31.75087
0.8885153 | 726.3151 | 31.75592
0.8885153 | 726.4422 | 31.76148
0.8885153 | 726.5605 | 31.76665
0.8921567 | 726.6801 | 31.77188
0.8921567 | 726.7986 | 31.77706
0.8921567 | 726.9186 | 31.78231
0.8921567 | 727.03125 | 31.78723
0.8921567 | 727.1506 | 31.79245
0.8921567 | 727.2618 | 31.79732
0.8921567 | 727.3779 | 31.80239
0.8921567 | 727.4911 | 31.80734
0.8921567 | 727.6026 | 31.81221
0.8921567 | 727.7238 | 31.81751
0.8921567 | 727.8417 | 31.82267
0.8921567 | 727.9564 | 31.82768
0.8921567 | 728.0787 | 31.83303
0.8921567 | 728.2048 | 31.83854
0.8921567 | 728.3273 | 31.8439
0.8957981 | 728.4449 | 31.84904
0.8957981 | 728.5602 | 31.85408
0.8957981 | 728.6853 | 31.85955
0.8957981 | 728.8087 | 31.86495
0.8957981 | 728.9253 | 31.87004
0.8957981 | 729.0397 | 31.87505
0.8957981 | 729.1636 | 31.88046
0.8957981 | 729.2828 | 31.88568
0.8957981 | 729.4002 | 31.89081
0.8957981 | 729.515 | 31.89583
0.8957981 | 729.6396 | 31.90128
0.8957981 | 729.7687 | 31.90692
0.8957981 | 729.8919 | 31.91231
0.8957981 | 730.0083 | 31.9174
0.8957981 | 730.1357 | 31.92297
0.8957981 | 730.2667 | 31.92869
0.8957981 | 730.3904 | 31.9341
0.8994396 | 730.5098 | 31.93932
0.8994396 | 730.6295 | 31.94456
0.8994396 | 730.7513 | 31.94988
0.8994396 | 730.876 | 31.95534
0.8994396 | 730.9937 | 31.96048
0.8994396 | 731.1099 | 31.96556
0.8994396 | 731.2362 | 31.97108
0.8994396 | 731.3586 | 31.97644
0.8994396 | 731.4816 | 31.98181
0.8994396 | 731.5977 | 31.98689
0.8994396 | 731.7211 | 31.99228
0.8994396 | 731.8379 | 31.99739
0.8994396 | 731.9673 | 32.00305
0.8994396 | 732.0822 | 32.00807
0.8994396 | 732.2056 | 32.01347
0.903081 | 732.3323 | 32.01901
0.903081 | 732.4503 | 32.02416
0.903081 | 732.5665 | 32.02924
0.903081 | 732.6824 | 32.03431
0.903081 | 732.8087 | 32.03983
0.903081 | 732.9293 | 32.04511
0.9067225 | 733.0549 | 32.0506
0.9067225 | 733.1714 | 32.0557
0.9067225 | 733.291 | 32.06092
0.9067225 | 733.4032 | 32.06583
0.9067225 | 733.5193 | 32.07091
0.9067225 | 733.6414 | 32.07624
0.9067225 | 733.7611 | 32.08148
0.9067225 | 733.8787 | 32.08662
0.9067225 | 734.0013 | 32.09198
0.9067225 | 734.1177 | 32.09707
0.9067225 | 734.2413 | 32.10247
0.9067225 | 734.3579 | 32.10757
0.9067225 | 734.4795 | 32.11289
0.9067225 | 734.6104 | 32.11861
0.9067225 | 734.7355 | 32.12408
0.9067225 | 734.853 | 32.12921
0.9103639 | 734.9771 | 32.13464
0.9103639 | 735.0989 | 32.13997
0.9103639 | 735.214 | 32.145
0.9103639 | 735.34 | 32.15051
0.9103639 | 735.4577 | 32.15565
0.9103639 | 735.5811 | 32.16105
0.9103639 | 735.7088 | 32.16663
0.9103639 | 735.8275 | 32.17182
0.9103639 | 735.9469 | 32.17704
0.9103639 | 736.0751 | 32.18265
0.9103639 | 736.2007 | 32.18814
0.9103639 | 736.3285 | 32.19373
0.9103639 | 736.458 | 32.19939
0.9103639 | 736.588 | 32.20507
0.9103639 | 736.7153 | 32.21064
0.9103639 | 736.8449 | 32.21631
0.9140055 | 736.9678 | 32.22168
0.9140055 | 737.0941 | 32.2272
0.9140055 | 737.2268 | 32.233
0.9140055 | 737.3523 | 32.23849
0.9140055 | 737.4761 | 32.2439
0.9140055 | 737.6049 | 32.24953
0.9140055 | 737.7358 | 32.25526
0.9140055 | 737.8576 | 32.26058
0.9140055 | 737.9846 | 32.26613
0.9140055 | 738.1129 | 32.27174
0.9140055 | 738.2372 | 32.27718
0.9140055 | 738.3687 | 32.28293
0.9140055 | 738.4857 | 32.28804
0.9140055 | 738.6107 | 32.29351
0.9140055 | 738.7386 | 32.2991
0.9176469 | 738.8641 | 32.30459
0.9176469 | 738.9838 | 32.30982
0.9176469 | 739.1067 | 32.3152
0.9176469 | 739.2272 | 32.32047
0.9176469 | 739.3473 | 32.32572
0.9176469 | 739.4709 | 32.33112
0.9176469 | 739.5851 | 32.33611
0.9176469 | 739.7069 | 32.34144
0.9176469 | 739.8289 | 32.34677
0.9176469 | 739.9492 | 32.35203
0.9176469 | 740.066 | 32.35714
0.9176469 | 740.1857 | 32.36237
0.9176469 | 740.3057 | 32.36762
0.9176469 | 740.4282 | 32.37297
0.9176469 | 740.5463 | 32.37814
0.9176469 | 740.669 | 32.3835
0.9176469 | 740.7974 | 32.38912
0.9212884 | 740.9211 | 32.39453
0.9212884 | 741.0381 | 32.39964
0.9212884 | 741.1581 | 32.40489
0.9212884 | 741.2819 | 32.4103
0.9212884 | 741.3972 | 32.41534
0.9212884 | 741.5164 | 32.42055
0.9212884 | 741.6345 | 32.42572
0.9212884 | 741.7567 | 32.43106
0.9212884 | 741.8785 | 32.43639
0.9212884 | 741.9973 | 32.44158
0.9212884 | 742.1206 | 32.44697
0.9212884 | 742.2437 | 32.45235
0.9212884 | 742.361 | 32.45748
0.9212884 | 742.481 | 32.46273
0.9212884 | 742.5994 | 32.4679
0.9212884 | 742.7173 | 32.47306
0.9249298 | 742.8399 | 32.47842
0.9249298 | 742.9548 | 32.48344
0.9249298 | 743.0662 | 32.48831
0.9249298 | 743.1761 | 32.49312
0.9249298 | 743.2902 | 32.49811
0.9249298 | 743.4009 | 32.50295
0.9249298 | 743.5129 | 32.50784
0.9249298 | 743.6254 | 32.51276
0.9249298 | 743.7459 | 32.51803
0.9249298 | 743.8639 | 32.52319
0.9249298 | 743.9719 | 32.52791
0.9249298 | 744.0884 | 32.53301
0.9249298 | 744.2055 | 32.53813
0.9249298 | 744.326 | 32.54339
0.9249298 | 744.439 | 32.54834
0.9249298 | 744.5526 | 32.5533
0.9249298 | 744.6707 | 32.55847
0.9285713 | 744.7786 | 32.56318
0.9285713 | 744.8935 | 32.56821
0.9285713 | 745.0062 | 32.57313
0.9285713 | 745.1242 | 32.57829
0.9285713 | 745.2279 | 32.58283
0.9285713 | 745.3395 | 32.58771
0.9285713 | 745.4515 | 32.5926
0.9285713 | 745.5659 | 32.5976
0.9285713 | 745.6804 | 32.60261
0.9285713 | 745.7918 | 32.60748
0.9285713 | 745.9103 | 32.61266
0.9285713 | 746.0217 | 32.61753
0.9285713 | 746.1375 | 32.62259
0.9285713 | 746.2503 | 32.62753
0.9285713 | 746.3718 | 32.63284
0.9285713 | 746.486 | 32.63783
0.9285713 | 746.598 | 32.64273
0.9322127 | 746.7141 | 32.6478
0.9322127 | 746.8287 | 32.65282
0.9322127 | 746.9446 | 32.65788
0.9322127 | 747.0583 | 32.66286
0.9322127 | 747.1633 | 32.66745
0.9322127 | 747.2721 | 32.6722
0.9322127 | 747.3793 | 32.67689
0.9322127 | 747.4924 | 32.68184
0.9322127 | 747.6049 | 32.68675
0.9322127 | 747.7124 | 32.69145
0.9322127 | 747.8183 | 32.69608
0.9322127 | 747.931 | 32.70101
0.9322127 | 748.0439 | 32.70595
0.9322127 | 748.154 | 32.71076
0.9322127 | 748.2723 | 32.71594
0.9322127 | 748.3831 | 32.72078
0.9358542 | 748.499 | 32.72585
0.9358542 | 748.611 | 32.73074
0.9358542 | 748.7187 | 32.73545
0.9358542 | 748.8364 | 32.7406
0.9358542 | 748.9548 | 32.74577
0.9358542 | 749.0665 | 32.75066
0.9358542 | 749.1735 | 32.75533
0.9358542 | 749.2888 | 32.76038
0.9358542 | 749.4011 | 32.76529
0.9358542 | 749.5169 | 32.77035
0.9358542 | 749.6271 | 32.77517
0.9322127 | 749.7401 | 32.78011
0.9358542 | 749.8596 | 32.78533
0.9358542 | 749.9689 | 32.79011
0.9358542 | 750.0712 | 32.79459
0.9358542 | 750.1873 | 32.79966
0.9358542 | 750.3063 | 32.80486
0.9358542 | 750.4140625 | 32.80958
0.9394956 | 750.525 | 32.81443
0.9394956 | 750.6384 | 32.81938
0.9394956 | 750.7567 | 32.82455
0.9394956 | 750.8727 | 32.82963
0.9394956 | 750.9852 | 32.83455
0.9394956 | 751.1026 | 32.83968
0.9394956 | 751.2297 | 32.84524
0.9394956 | 751.3441 | 32.85024
0.9394956 | 751.4593 | 32.85528
0.9394956 | 751.5816 | 32.86062
0.9394956 | 751.7032 | 32.86594
0.9394956 | 751.8252 | 32.87127
0.9394956 | 751.9449 | 32.87651
0.9394956 | 752.0582 | 32.88146
0.9394956 | 752.1764 | 32.88663
0.9394956 | 752.2982 | 32.89196
0.9394956 | 752.4095 | 32.89682
0.9431371 | 752.5237 | 32.90182
0.9431371 | 752.6392 | 32.90686
0.9431371 | 752.7581 | 32.91206
0.9431371 | 752.8771 | 32.91726
0.9431371 | 752.9867 | 32.92206
0.9431371 | 753.1039 | 32.92718
0.9431371 | 753.2262 | 32.93253
0.9431371 | 753.3406 | 32.93753
0.9431371 | 753.4543 | 32.9425
0.9431371 | 753.5785 | 32.94793
0.9431371 | 753.706 | 32.95351
0.9431371 | 753.8238 | 32.95866
0.9431371 | 753.9371 | 32.96361
0.9467785 | 754.0503 | 32.96856
0.9467785 | 754.1728 | 32.97392
0.9431371 | 754.2871 | 32.97891
0.9431371 | 754.4005 | 32.98387
0.9431371 | 754.5183 | 32.98902
0.9431371 | 754.6338 | 32.99407
0.9431371 | 754.749 | 32.99911
0.9467785 | 754.8585 | 33.0039
0.9467785 | 754.9731 | 33.00891
0.9467785 | 755.0882 | 33.01394
0.9467785 | 755.202 | 33.01892
0.9467785 | 755.3161 | 33.0239
0.9467785 | 755.4345 | 33.02908
0.9467785 | 755.5482 | 33.03405
0.9467785 | 755.6632 | 33.03908
0.9467785 | 755.7811 | 33.04423
0.9467785 | 755.8911 | 33.04904
0.95042 | 756.0063 | 33.05408
0.95042 | 756.1219 | 33.05913
0.95042 | 756.2349 | 33.06408
0.95042 | 756.3478 | 33.06901
0.95042 | 756.4603 | 33.07393
0.95042 | 756.5691 | 33.07869
0.95042 | 756.6801 | 33.08354
0.95042 | 756.7939 | 33.08851
0.95042 | 756.9005 | 33.09318
0.95042 | 757.0054 | 33.09776
0.95042 | 757.1178 | 33.10268
0.95042 | 757.2284 | 33.10751
0.95042 | 757.3446 | 33.11259
0.95042 | 757.4629 | 33.11776
0.95042 | 757.5762 | 33.12272
0.95042 | 757.6916 | 33.12776
0.95042 | 757.8127 | 33.13306
0.95042 | 757.9288 | 33.13813
0.95042 | 758.0408 | 33.14303
0.9540615 | 758.1583 | 33.14817
0.9540615 | 758.2686 | 33.15299
0.9540615 | 758.3864 | 33.15814
0.9540615 | 758.4984 | 33.16304
0.9540615 | 758.6104 | 33.16793
0.9540615 | 758.7288 | 33.17311
0.9540615 | 758.8488 | 33.17836
0.9540615 | 758.9665 | 33.18351
0.9540615 | 759.0831 | 33.1886
0.9540615 | 759.2131 | 33.19429
0.9540615 | 759.3376 | 33.19973
0.9540615 | 759.4625 | 33.20519
0.9540615 | 759.5802 | 33.21034
0.9540615 | 759.6985 | 33.21551
0.9540615 | 759.8189 | 33.22077
0.9540615 | 759.9318 | 33.22571
0.9577029 | 760.0461 | 33.23071
0.9577029 | 760.1599 | 33.23568
0.9577029 | 760.279 | 33.24089
0.9577029 | 760.3973 | 33.24606
0.9577029 | 760.5093 | 33.25096
0.9577029 | 760.6139 | 33.25553
0.9577029 | 760.7334 | 33.26076
0.9577029 | 760.8578 | 33.2662
0.9577029 | 760.9749 | 33.27132
0.9577029 | 761.0977 | 33.27669
0.9577029 | 761.2169 | 33.2819
0.9577029 | 761.3328 | 33.28697
0.9577029 | 761.4471 | 33.29196
0.9577029 | 761.5583 | 33.29682
0.9577029 | 761.6765 | 33.30199
0.9577029 | 761.799 | 33.30735
0.9613444 | 761.9092 | 33.31217
0.9613444 | 762.015 | 33.31679
0.9613444 | 762.1221 | 33.32148
0.9613444 | 762.2321 | 33.32628
0.9613444 | 762.3458 | 33.33125
0.9613444 | 762.4593 | 33.33622
0.9613444 | 762.5793 | 33.34147
0.9613444 | 762.6949 | 33.34652
0.9613444 | 762.8102 | 33.35156
0.9613444 | 762.9203 | 33.35637
0.9613444 | 763.0408 | 33.36164
0.9613444 | 763.1559 | 33.36668
0.9613444 | 763.2748 | 33.37187
0.9613444 | 763.3901 | 33.37691
0.9613444 | 763.5078125 | 33.38206
0.9613444 | 763.6271 | 33.38728
0.9649858 | 763.7346 | 33.39197
0.9649858 | 763.8413 | 33.39664
0.9649858 | 763.9582 | 33.40175
0.9649858 | 764.0813 | 33.40713
0.9649858 | 764.1907 | 33.41192
0.9649858 | 764.3041 | 33.41687
0.9649858 | 764.4295 | 33.42236
0.9649858 | 764.55 | 33.42763
0.9649858 | 764.6622 | 33.43253
0.9649858 | 764.7738 | 33.43741
0.9649858 | 764.8881 | 33.44241
0.9649858 | 765.0126 | 33.44785
0.9649858 | 765.1223 | 33.45265
0.9649858 | 765.2325 | 33.45747
0.9649858 | 765.3492 | 33.46257
0.9649858 | 765.4694 | 33.46782
0.9686273 | 765.5771 | 33.47254
0.9686273 | 765.6877 | 33.47737
0.9686273 | 765.8033 | 33.48242
0.9686273 | 765.9266 | 33.48782
0.9686273 | 766.0437 | 33.49293
0.9686273 | 766.163 | 33.49815
0.9686273 | 766.2858 | 33.50352
0.9686273 | 766.4104 | 33.50897
0.9686273 | 766.5353 | 33.51443
0.9686273 | 766.6573 | 33.51976
0.9686273 | 766.7755 | 33.52493
0.9686273 | 766.8994 | 33.53035
0.9686273 | 767.0241 | 33.5358
0.9686273 | 767.1392 | 33.54083
0.9686273 | 767.2631 | 33.54625
0.9686273 | 767.3795 | 33.55134
0.9722687 | 767.501 | 33.55665
0.9722687 | 767.6196 | 33.56184
0.9722687 | 767.7303 | 33.56668
0.9722687 | 767.8443 | 33.57166
0.9722687 | 767.9666 | 33.57701
0.9722687 | 768.0781 | 33.58188
0.9722687 | 768.1818 | 33.58642
0.9722687 | 768.301 | 33.59163
0.9722687 | 768.4168 | 33.59669
0.9722687 | 768.5303 | 33.60166
0.9722687 | 768.6455 | 33.60669
0.9722687 | 768.7606 | 33.61172
0.9722687 | 768.8833 | 33.61709
0.9722687 | 769.0012 | 33.62224
0.9722687 | 769.12 | 33.62744
0.9722687 | 769.2355 | 33.63249
0.9759102 | 769.3586 | 33.63787
0.9759102 | 769.4721 | 33.64283
0.9759102 | 769.583 | 33.64768
0.9759102 | 769.6975 | 33.65269
0.9759102 | 769.8104 | 33.65762
0.9759102 | 769.9224 | 33.66252
0.9759102 | 770.0258 | 33.66704
0.9759102 | 770.1325 | 33.67171
0.9759102 | 770.2436 | 33.67656
0.9759102 | 770.3569 | 33.68151
0.9759102 | 770.4645 | 33.68622
0.9759102 | 770.5714 | 33.69089
0.9759102 | 770.6866 | 33.69593
0.9759102 | 770.7982 | 33.70081
0.9759102 | 770.901 | 33.70531
0.9759102 | 771.0081 | 33.70999
0.9759102 | 771.1244 | 33.71507
0.9795516 | 771.2402 | 33.72013
0.9795516 | 771.4515 | 33.72937
0.9795516 | 771.5648 | 33.73433
0.9795516 | 771.6824 | 33.73947
0.9795516 | 771.7867 | 33.74403
0.9795516 | 771.8936 | 33.7487
0.9795516 | 772.008 | 33.75371
0.9795516 | 772.1176 | 33.7585
0.9795516 | 772.2253 | 33.76321
0.9795516 | 772.3343 | 33.76797
0.9795516 | 772.4492 | 33.773
0.9795516 | 772.5588 | 33.77779
0.9795516 | 772.6677 | 33.78255
0.9795516 | 772.7701 | 33.78703
0.9795516 | 772.8848 | 33.79204
0.9831931 | 772.9962 | 33.79691
0.9831931 | 773.1003 | 33.80146
0.9831931 | 773.209 | 33.80622
0.9831931 | 773.3187 | 33.81101
0.9831931 | 773.4274 | 33.81577
0.9831931 | 773.5361 | 33.82052
0.9831931 | 773.6404 | 33.82508
0.9831931 | 773.747 | 33.82974
0.9831931 | 773.8552 | 33.83447
0.9831931 | 773.9622 | 33.83915
0.9831931 | 774.0709 | 33.8439
0.9831931 | 774.189 | 33.84906
0.9831931 | 774.3039 | 33.85409
0.9831931 | 774.4203 | 33.85918
0.9831931 | 774.5291 | 33.86393
0.9831931 | 774.6436 | 33.86894
0.9868346 | 774.7564 | 33.87387
0.9868346 | 774.8695 | 33.87882
0.9868346 | 774.9808 | 33.88368
0.9868346 | 775.0889 | 33.88841
0.9868346 | 775.1956 | 33.89307
0.9868346 | 775.2986 | 33.89758
0.9868346 | 775.5029 | 33.90651
0.9868346 | 775.6103 | 33.9112
0.9868346 | 775.713 | 33.91569
0.9868346 | 775.8219 | 33.92046
0.9868346 | 775.924 | 33.92492
0.9868346 | 776.033 | 33.92969
0.9868346 | 776.1413 | 33.93442
0.9868346 | 776.2533 | 33.93932
0.9868346 | 776.3671 | 33.9443
0.9868346 | 776.4845 | 33.94943
0.990476 | 776.5896 | 33.95402
0.990476 | 776.7013 | 33.95891
0.990476 | 776.8143 | 33.96385
0.990476 | 776.9282 | 33.96882
0.990476 | 777.0458 | 33.97397
0.990476 | 777.1511 | 33.97857
0.990476 | 777.2617 | 33.98341
0.990476 | 777.3716 | 33.98821
0.990476 | 777.4764 | 33.99279
0.990476 | 777.5796 | 33.99731
0.990476 | 777.6943 | 34.00232
0.990476 | 777.7961 | 34.00677
0.990476 | 777.9025 | 34.01142
0.990476 | 778.005 | 34.01591
0.990476 | 778.2176 | 34.0252
0.990476 | 778.3289 | 34.03007
0.9941175 | 778.4376 | 34.03482
0.9941175 | 778.5526 | 34.03985
0.9941175 | 778.6688 | 34.04493
0.9941175 | 778.7762 | 34.04963
0.9941175 | 778.8873 | 34.05448
0.9941175 | 778.996 | 34.05924
0.9941175 | 779.1011 | 34.06383
0.9941175 | 779.2169 | 34.06889
0.9941175 | 779.3276 | 34.07373
0.9941175 | 779.4395 | 34.07863
0.9941175 | 779.551 | 34.0835
0.9941175 | 779.6556 | 34.08807
0.9941175 | 779.7616 | 34.09271
0.9941175 | 779.8701 | 34.09745
0.9941175 | 779.9854 | 34.10249
0.9941175 | 780.0967 | 34.10736
0.9941175 | 780.2111 | 34.11236
0.9977589 | 780.3248 | 34.11733
0.9977589 | 780.4305 | 34.12196
0.9977589 | 780.5372 | 34.12662
0.9977589 | 780.6458 | 34.13137
0.9977589 | 780.7589 | 34.13631
0.9977589 | 780.8734 | 34.14132
0.9977589 | 780.9858 | 34.14623
0.9977589 | 781.0987 | 34.15117
0.9977589 | 781.2128 | 34.15616
0.9977589 | 781.332 | 34.16137
0.9977589 | 781.4459 | 34.16635
0.9977589 | 781.5641 | 34.17152
0.9977589 | 781.6815 | 34.17665
0.9977589 | 781.796875 | 34.18169
0.9977589 | 781.9125 | 34.18675
0.9977589 | 782.0233 | 34.19159
0.9977589 | 782.1348 | 34.19647
0.9977589 | 782.2482 | 34.20143
1.0014 | 782.3571 | 34.20619
1.0014 | 782.4622 | 34.21078
1.0014 | 782.5671 | 34.21537
1.0014 | 782.6819 | 34.22039
1.0014 | 782.7901 | 34.22512
1.0014 | 782.8979 | 34.22984
1.0014 | 783.011 | 34.23478
1.0014 | 783.1278 | 34.23989
1.0014 | 783.2443 | 34.24498
1.0014 | 783.3525 | 34.24971
1.0014 | 783.4626 | 34.25452
1.0014 | 783.5739 | 34.25939
1.0014 | 783.6852 | 34.26426
1.0014 | 783.7896 | 34.26882
1.0014 | 783.8926 | 34.27333
1.0014 | 784.0013 | 34.27808
1.005042 | 784.1046 | 34.28259
1.005042 | 784.3024 | 34.29124
1.005042 | 784.4077 | 34.29585
1.005042 | 784.5201 | 34.30076
1.005042 | 784.6215 | 34.30519
1.005042 | 784.7236 | 34.30966
1.005042 | 784.8275 | 34.3142
1.005042 | 784.9398 | 34.31911
1.005042 | 785.0428 | 34.32361
1.005042 | 785.1434 | 34.32801
1.005042 | 785.2568 | 34.33297
1.005042 | 785.3653 | 34.33771
1.005042 | 785.4667 | 34.34215
1.005042 | 785.6695 | 34.35101
1.005042 | 785.7817 | 34.35592
1.008683 | 785.8901 | 34.36066
1.008683 | 785.9932 | 34.36516
1.008683 | 786.1013 | 34.36989
1.008683 | 786.2141 | 34.37482
1.008683 | 786.3232 | 34.3796
1.008683 | 786.4274 | 34.38415
1.008683 | 786.5435 | 34.38922
1.008683 | 786.6514 | 34.39394
1.008683 | 786.7653 | 34.39892
1.008683 | 786.8772 | 34.40382
1.008683 | 786.984 | 34.40849
1.008683 | 787.0998 | 34.41355
1.008683 | 787.2079 | 34.41828
1.008683 | 787.3112 | 34.42279
1.008683 | 787.4146 | 34.42731
1.008683 | 787.5272 | 34.43223
1.012325 | 787.6355 | 34.43697
1.012325 | 787.7465 | 34.44182
1.012325 | 787.8537 | 34.44651
1.012325 | 787.9556 | 34.45097
1.012325 | 788.0666 | 34.45582
1.012325 | 788.173 | 34.46047
1.012325 | 788.2863 | 34.46543
1.012325 | 788.4046 | 34.4706
1.012325 | 788.5123 | 34.47531
1.012325 | 788.6221 | 34.48011
1.012325 | 788.7314 | 34.48489
1.012325 | 788.8431 | 34.48977
1.012325 | 788.9521 | 34.49454
1.012325 | 789.067 | 34.49956
1.012325 | 789.1782 | 34.50442
1.012325 | 789.2841 | 34.50905
1.012325 | 789.3853 | 34.51348
1.012325 | 789.4888 | 34.518
1.012325 | 789.6041 | 34.52304
1.012325 | 789.7162 | 34.52794
1.012325 | 789.8237 | 34.53264
1.012325 | 789.9293 | 34.53726
1.012325 | 790.0358 | 34.54192
1.015966 | 790.1434 | 34.54662
1.015966 | 790.2495 | 34.55126
1.015966 | 790.3599 | 34.55608
1.015966 | 790.4717 | 34.56097
1.015966 | 790.5831 | 34.56585
1.015966 | 790.6905 | 34.57054
1.015966 | 790.7985 | 34.57526
1.015966 | 790.9073 | 34.58002
1.015966 | 791.0225 | 34.58506
1.015966 | 791.1352 | 34.58998
1.015966 | 791.2397 | 34.59455
1.015966 | 791.3452 | 34.59916
1.015966 | 791.4538 | 34.60391
1.015966 | 791.5724 | 34.6091
1.015966 | 791.684 | 34.61398
1.015966 | 791.7902 | 34.61862
1.019608 | 791.8971 | 34.6233
1.019608 | 792.0073 | 34.62812
1.019608 | 792.113 | 34.63274
1.019608 | 792.2213 | 34.63747
1.019608 | 792.3339 | 34.64239
1.019608 | 792.4499 | 34.64747
1.019608 | 792.563 | 34.65241
1.019608 | 792.67 | 34.65709
1.019608 | 792.7787 | 34.66184
1.019608 | 792.8919 | 34.66679
1.019608 | 793.0025 | 34.67163
1.019608 | 793.1137 | 34.67649
1.019608 | 793.2276 | 34.68147
1.019608 | 793.3482 | 34.68674
1.019608 | 793.4618 | 34.69171
1.019608 | 793.5704 | 34.69646
1.023249 | 793.6812 | 34.7013
1.023249 | 793.798 | 34.70641
1.023249 | 793.9144 | 34.7115
1.023249 | 794.026 | 34.71638
1.023249 | 794.1429 | 34.72149
1.023249 | 794.2581 | 34.72652
1.023249 | 794.3721 | 34.73151
1.023249 | 794.4786 | 34.73617
1.023249 | 794.5902 | 34.74104
1.023249 | 794.707 | 34.74615
1.023249 | 794.818 | 34.751
1.023249 | 794.9203 | 34.75548
1.023249 | 795.0331 | 34.76041
1.023249 | 795.1526 | 34.76563
1.023249 | 795.2601 | 34.77033
1.023249 | 795.3695 | 34.77512
1.026891 | 795.48 | 34.77995
1.026891 | 795.5991 | 34.78515
1.026891 | 795.7179 | 34.79035
1.026891 | 795.8223 | 34.79491
1.026891 | 795.933 | 34.79975
1.026891 | 796.0456 | 34.80468
1.026891 | 796.1545 | 34.80944
1.026891 | 796.2571 | 34.81393
1.026891 | 796.3656 | 34.81867
1.026891 | 796.4785 | 34.8236
1.026891 | 796.5881 | 34.8284
1.026891 | 796.6887 | 34.8328
1.026891 | 796.7908 | 34.83726
1.026891 | 796.9045 | 34.84223
1.026891 | 797.0146 | 34.84705
1.026891 | 797.1275 | 34.85198
1.026891 | 797.2324 | 34.85656
1.026891 | 797.3392 | 34.86123
1.026891 | 797.4505 | 34.8661
1.030532 | 797.5516 | 34.87052
1.030532 | 797.6572 | 34.87514
1.030532 | 797.7671 | 34.87994
1.030532 | 797.8738 | 34.88461
1.030532 | 797.9783 | 34.88918
1.030532 | 798.0854 | 34.89386
1.030532 | 798.1886 | 34.89837
1.030532 | 798.2958 | 34.90306
1.030532 | 798.4005 | 34.90764
1.030532 | 798.6085 | 34.91673
1.030532 | 798.71 | 34.92117
1.030532 | 798.9072 | 34.92979
1.030532 | 799.0107 | 34.93432
1.030532 | 799.2104 | 34.94305
1.034173 | 799.4106 | 34.9518
1.034173 | 799.5165 | 34.95643
1.034173 | 799.618 | 34.96087
1.034173 | 799.7181 | 34.96524
1.034173 | 799.9196 | 34.97405
1.034173 | 800.1193 | 34.98279
1.034173 | 800.2237 | 34.98735
1.034173 | 800.332 | 34.99209
1.034173 | 800.4331 | 34.99651
1.034173 | 800.6315 | 35.00518
1.034173 | 800.7358 | 35.00974
1.034173 | 800.8445 | 35.0145
1.034173 | 800.9492 | 35.01907
1.034173 | 801.0518 | 35.02356
1.034173 | 801.1567 | 35.02814
1.037815 | 801.3452 | 35.03639
1.037815 | 801.4503 | 35.04098
1.037815 | 801.5525 | 35.04545
1.037815 | 801.7486 | 35.05402
1.037815 | 801.9466 | 35.06268
1.037815 | 802.1411 | 35.07118
1.037815 | 802.2424 | 35.07561
1.037815 | 802.347 | 35.08019
1.037815 | 802.4484 | 35.08462
1.037815 | 802.5513 | 35.08912
1.037815 | 802.6587 | 35.09381
1.037815 | 802.7637 | 35.09841
1.037815 | 802.8661 | 35.10288
1.041456 | 803.0698 | 35.11179
1.041456 | 803.1741 | 35.11635
1.041456 | 803.2852 | 35.12121
1.041456 | 803.3857 | 35.1256
1.041456 | 803.5858 | 35.13435
1.041456 | 803.6865 | 35.13875
1.041456 | 803.7869 | 35.14314
1.041456 | 803.893 | 35.14778
1.041456 | 803.9987 | 35.1524
1.041456 | 804.1951 | 35.16099
1.041456 | 804.3993 | 35.16992
1.041456 | 804.5067 | 35.17461
1.041456 | 804.6071 | 35.179
1.041456 | 804.8129 | 35.188
1.041456 | 804.9147 | 35.19245
1.045098 | 805.0151 | 35.19684
1.045098 | 805.1163 | 35.20126
1.045098 | 805.2211 | 35.20585
1.045098 | 805.3264 | 35.21045
1.045098 | 805.5189 | 35.21887
1.045098 | 805.6268 | 35.22359
1.045098 | 805.7369 | 35.2284
1.045098 | 805.9428 | 35.2374
1.045098 | 806.0519 | 35.24217
1.045098 | 806.1618 | 35.24698
1.045098 | 806.2671 | 35.25158
1.045098 | 806.4672 | 35.26033
1.045098 | 806.5737 | 35.26498
1.048739 | 806.7628 | 35.27325
1.048739 | 806.8635 | 35.27765
1.048739 | 806.9645 | 35.28207
1.048739 | 807.1658 | 35.29087
1.048739 | 807.2701 | 35.29543
1.048739 | 807.3773 | 35.30012
1.048739 | 807.4822 | 35.30471
1.048739 | 807.5854 | 35.30922
1.048739 | 807.6895 | 35.31377
1.048739 | 807.8013 | 35.31866
1.048739 | 807.9083 | 35.32334
1.048739 | 808.0129 | 35.32791
1.048739 | 808.1268 | 35.33289
1.048739 | 808.2376 | 35.33774
1.048739 | 808.3421 | 35.3423
1.048739 | 808.4519 | 35.3471
1.048739 | 808.5655 | 35.35207
1.052381 | 808.678 | 35.35699
1.052381 | 808.784 | 35.36162
1.052381 | 808.9875 | 35.37052
1.052381 | 809.0943 | 35.37519
1.052381 | 809.2811 | 35.38336
1.052381 | 809.3916 | 35.38819
1.052381 | 809.4953 | 35.39272
1.052381 | 809.5987 | 35.39724
1.052381 | 809.6997 | 35.40166
1.052381 | 809.8091 | 35.40645
1.052381 | 809.9264 | 35.41157
1.052381 | 810.0316 | 35.41617
1.052381 | 810.1335 | 35.42063
1.052381 | 810.2369 | 35.42515
1.052381 | 810.3489 | 35.43005
1.052381 | 810.4523 | 35.43456
1.056022 | 810.6523 | 35.44331
1.056022 | 810.7583 | 35.44794
1.056022 | 810.8633 | 35.45253
1.056022 | 811.0584 | 35.46107
1.052381 | 811.166 | 35.46577
1.056022 | 811.2676 | 35.47021
1.056022 | 811.4607 | 35.47865
1.056022 | 811.562 | 35.48308
1.056022 | 811.7463 | 35.49114
1.056022 | 811.9435 | 35.49976
1.056022 | 812.0454 | 35.50422
1.056022 | 812.2407 | 35.51276
1.056022 | 812.3417 | 35.51718
1.059664 | 812.543 | 35.52597
1.059664 | 812.6494 | 35.53063
1.059664 | 812.7573 | 35.53534
1.059664 | 812.9593 | 35.54418
1.059664 | 813.164 | 35.55313
1.059664 | 813.271 | 35.5578
1.059664 | 813.3745 | 35.56233
1.059664 | 813.4847 | 35.56715
1.059664 | 813.5852 | 35.57154
1.059664 | 813.6865 | 35.57597
1.059664 | 813.7914 | 35.58056
1.059664 | 813.8987 | 35.58525
1.059664 | 814.099 | 35.59401
1.063305 | 814.2957 | 35.6026
1.063305 | 814.399 | 35.60713
1.063305 | 814.6015625 | 35.61598
1.063305 | 814.8098 | 35.62508
1.063305 | 814.911 | 35.62951
1.063305 | 815.0228 | 35.6344
1.063305 | 815.2224 | 35.64312
1.063305 | 815.3314 | 35.64789
1.063305 | 815.5285 | 35.65651
1.063305 | 815.7228 | 35.665
1.063305 | 815.9127 | 35.67331
1.063305 | 816.1126 | 35.68205
1.063305 | 816.2171 | 35.68661
1.063305 | 816.4047 | 35.69482
1.063305 | 816.606 | 35.70362
1.066947 | 816.7082 | 35.70809
1.066947 | 816.9068 | 35.71677
1.066947 | 817.0092 | 35.72124
1.066947 | 817.1943 | 35.72934
1.066947 | 817.2993 | 35.73393
1.066947 | 817.4975 | 35.7426
1.066947 | 817.6 | 35.74708
1.066947 | 817.8011 | 35.75587
1.066947 | 817.9987 | 35.76451
1.066947 | 818.1002 | 35.76895
1.066947 | 818.2117 | 35.77382
1.070588 | 818.3137 | 35.77828
1.070588 | 818.4186 | 35.78287
1.070588 | 818.5219 | 35.78738
1.070588 | 818.6281 | 35.79203
1.070588 | 818.7296 | 35.79646
1.070588 | 818.8323 | 35.80096
1.070588 | 818.9396 | 35.80565
1.070588 | 819.0433 | 35.81018
1.070588 | 819.2507 | 35.81925
1.070588 | 819.4606 | 35.82843
1.070588 | 819.5653 | 35.833
1.070588 | 819.7715 | 35.84202
1.070588 | 819.8795 | 35.84674
1.07423 | 820.083 | 35.85564
1.07423 | 820.1874 | 35.86021
1.07423 | 820.288 | 35.8646
1.07423 | 820.3986 | 35.86944
1.07423 | 820.5951 | 35.87803
1.07423 | 820.6976 | 35.88251
1.07423 | 820.8039 | 35.88716
1.07423 | 821.0002 | 35.89574
1.07423 | 821.2065 | 35.90476
1.07423 | 821.3937 | 35.91294
1.07423 | 821.4962 | 35.91742
1.07423 | 821.6119 | 35.92249
1.07423 | 821.7123 | 35.92688
1.077871 | 821.9152 | 35.93574
1.077871 | 822.0267 | 35.94062
1.077871 | 822.2222 | 35.94917
1.077871 | 822.3248 | 35.95365
1.077871 | 822.4318 | 35.95833
1.077871 | 822.604 | 35.96586
1.077871 | 822.7043 | 35.97025
1.077871 | 822.8954 | 35.9786
1.077871 | 823.0903 | 35.98712
1.077871 | 823.1967 | 35.99177
1.077871 | 823.303 | 35.99642
1.081512 | 823.4042 | 36.00085
1.081512 | 823.5141 | 36.00565
1.081512 | 823.6211 | 36.01033
1.081512 | 823.8198 | 36.01902
1.081512 | 823.9235 | 36.02355
1.081512 | 824.0313 | 36.02827
1.081512 | 824.1329 | 36.03271
1.081512 | 824.2343 | 36.03714
1.081512 | 824.4268 | 36.04556
1.081512 | 824.5325 | 36.05018
1.081512 | 824.6335 | 36.0546
1.081512 | 824.7365 | 36.0591
1.081512 | 824.8381 | 36.06354
1.081512 | 824.9409 | 36.06803
1.081512 | 825.1318 | 36.07638
1.085154 | 825.3272 | 36.08493
1.085154 | 825.5168 | 36.09322
1.085154 | 825.7128 | 36.10179
1.085154 | 825.9047 | 36.11017
1.085154 | 826.1001 | 36.11872
1.085154 | 826.3016 | 36.12753
1.085154 | 826.4995 | 36.13618
1.085154 | 826.601 | 36.14062
1.085154 | 826.7974 | 36.14921
1.088795 | 826.9899 | 36.15762
1.088795 | 827.0912 | 36.16205
1.088795 | 827.2805 | 36.17033
1.088795 | 827.4667 | 36.17847
1.088795 | 827.6483 | 36.18641
1.088795 | 827.749 | 36.19081
1.088795 | 827.945 | 36.19938
1.088795 | 828.1309 | 36.20751
1.088795 | 828.3201 | 36.21578
1.088795 | 828.5174 | 36.22441
1.088795 | 828.621 | 36.22894
1.092437 | 828.804 | 36.23694
1.092437 | 829.0028 | 36.24563
1.092437 | 829.1913 | 36.25387
1.092437 | 829.3832 | 36.26226
1.088795 | 829.5609 | 36.27003
1.092437 | 829.7498 | 36.27829
1.092437 | 829.9396 | 36.28659
1.092437 | 830.1307 | 36.29494
1.092437 | 830.3196 | 36.3032
1.092437 | 830.4252 | 36.30782
1.092437 | 830.6254 | 36.31657
1.092437 | 830.8105 | 36.32467
1.092437 | 831.0007 | 36.33298
1.092437 | 831.1921 | 36.34135
1.096078 | 831.3828 | 36.34969
1.096078 | 831.5691 | 36.35783
1.096078 | 831.7607 | 36.36621
1.09972 | 831.9564 | 36.37477
1.09972 | 832.1424 | 36.3829
1.09972 | 832.2424 | 36.38727
1.096078 | 832.4334 | 36.39562
1.096078 | 832.6237 | 36.40394
1.09972 | 832.8145 | 36.41228
1.09972 | 833.0117 | 36.42091
1.09972 | 833.1994 | 36.42911
1.09972 | 833.3036 | 36.43367
1.103361 | 833.4945 | 36.44202
1.103361 | 833.5975 | 36.44652
1.103361 | 833.7972 | 36.45525
1.09972 | 834.0021 | 36.46421
1.09972 | 834.1117 | 36.469
1.103361 | 834.2966 | 36.47708
1.103361 | 834.4938 | 36.48571
1.103361 | 834.6763 | 36.49369
1.103361 | 834.8519 | 36.50136
1.103361 | 835.0271 | 36.50902
1.103361 | 835.2125 | 36.51713
1.103361 | 835.3874 | 36.52478
1.103361 | 835.5722 | 36.53286
1.107003 | 835.7651 | 36.54129
1.107003 | 835.9545 | 36.54957
1.107003 | 836.0587 | 36.55413
1.107003 | 836.2468 | 36.56235
1.107003 | 836.3502 | 36.56687
1.107003 | 836.5424 | 36.57528
1.107003 | 836.7325 | 36.58359
1.107003 | 836.9167 | 36.59164
1.107003 | 837.1054 | 36.59989
1.107003 | 837.2913 | 36.60802
1.110644 | 837.4883 | 36.61663
1.110644 | 837.5888 | 36.62103
1.110644 | 837.784 | 36.62956
1.110644 | 837.8886 | 36.63414
1.110644 | 837.9911 | 36.63862
1.110644 | 838.1871 | 36.64719
1.110644 | 838.3859 | 36.65588
1.110644 | 838.575 | 36.66414
1.110644 | 838.6757 | 36.66855
1.110644 | 838.8616 | 36.67667
1.110644 | 839.0527 | 36.68503
1.110644 | 839.2498 | 36.69365
1.114286 | 839.4368 | 36.70183
1.114286 | 839.625 | 36.71005
1.114286 | 839.8076 | 36.71804
1.117927 | 839.9987 | 36.72639
1.117927 | 840.1878 | 36.73466
1.117927 | 840.3882 | 36.74342
1.117927 | 840.575 | 36.75159
1.117927 | 840.6786 | 36.75612
1.117927 | 840.7806 | 36.76058
1.117927 | 840.9705 | 36.76888
1.117927 | 841.0729 | 36.77336
1.117927 | 841.2607 | 36.78157
1.117927 | 841.4524 | 36.78995
1.117927 | 841.6382 | 36.79807
1.121568 | 841.8175 | 36.80591
1.117927 | 841.9965 | 36.81374
1.117927 | 842.1827 | 36.82188
1.121568 | 842.3677 | 36.82997
1.121568 | 842.4684 | 36.83437
1.121568 | 842.5698 | 36.83881
1.121568 | 842.6783 | 36.84355
1.121568 | 842.781 | 36.84804
1.121568 | 842.8876 | 36.8527
1.121568 | 842.9962 | 36.85745
1.121568 | 843.1 | 36.86199
1.12521 | 843.2034 | 36.86651
1.121568 | 843.4081 | 36.87546
1.121568 | 843.6093 | 36.88425
1.121568 | 843.8055 | 36.89283
1.12521 | 844.0009 | 36.90137
1.12521 | 844.1956 | 36.90989
1.12521 | 844.3907 | 36.91842
1.12521 | 844.5828 | 36.92682
1.128851 | 844.7744 | 36.9352
1.128851 | 844.9658 | 36.94356
1.128851 | 845.1611 | 36.9521
1.128851 | 845.3569 | 36.96066
1.128851 | 845.4637 | 36.96533
1.128851 | 845.5662 | 36.96982
1.128851 | 845.7663 | 36.97856
1.128851 | 845.8665 | 36.98294
1.128851 | 845.9713 | 36.98752
1.132493 | 846.1585 | 36.99571
1.132493 | 846.2593 | 37.00012
1.132493 | 846.3646 | 37.00472
1.132493 | 846.5485 | 37.01276
1.132493 | 846.6534 | 37.01735
1.132493 | 846.8427 | 37.02563
1.132493 | 847.0276 | 37.03371
1.132493 | 847.1309 | 37.03822
1.132493 | 847.3105 | 37.04608
1.132493 | 847.5027 | 37.05448
1.132493 | 847.6751 | 37.06202
1.132493 | 847.8692 | 37.07051
1.132493 | 848.0458 | 37.07823
1.132493 | 848.2336 | 37.08644
1.136134 | 848.4193 | 37.09456
1.136134 | 848.6174 | 37.10322
1.136134 | 848.8142 | 37.11182
1.136134 | 849.0046 | 37.12015
1.136134 | 849.1887 | 37.1282
1.136134 | 849.3771 | 37.13644
1.136134 | 849.5524 | 37.1441
1.136134 | 849.7304 | 37.15188
1.136134 | 849.9173 | 37.16005
1.139776 | 850.1037 | 37.1682
1.139776 | 850.2809 | 37.17595
1.139776 | 850.4653 | 37.18401
1.143417 | 850.6318 | 37.19129
1.143417 | 850.8086 | 37.19902
1.143417 | 850.9854 | 37.20675
1.143417 | 851.1665 | 37.21467
1.143417 | 851.3517 | 37.22277
1.143417 | 851.5416 | 37.23107
1.143417 | 851.7211 | 37.23892
1.143417 | 851.9018 | 37.24682
1.147059 | 852.0765 | 37.25446
1.147059 | 852.249 | 37.262
1.147059 | 852.4307 | 37.26994
1.147059 | 852.6145 | 37.27798
1.147059 | 852.7947 | 37.28586
1.147059 | 852.9761 | 37.29379
1.147059 | 853.1613 | 37.30189
1.147059 | 853.3312 | 37.30931
1.1507 | 853.5103 | 37.31715
1.1507 | 853.6769 | 37.32443
1.147059 | 853.8507 | 37.33203
1.147059 | 854.0162 | 37.33926
1.1507 | 854.1985 | 37.34724
1.1507 | 854.3674 | 37.35462
1.1507 | 854.5543 | 37.36279
1.1507 | 854.7225 | 37.37015
1.154342 | 854.9112 | 37.3784
1.154342 | 855.0944 | 37.38641
1.154342 | 855.2779 | 37.39443
1.154342 | 855.46875 | 37.40277
1.154342 | 855.5706 | 37.40723
1.154342 | 855.6711 | 37.41162
1.154342 | 855.8624 | 37.41998
1.154342 | 856.052 | 37.42827
1.154342 | 856.2476 | 37.43683
1.154342 | 856.3492 | 37.44127
1.157983 | 856.5316 | 37.44924
1.157983 | 856.7237 | 37.45764
1.154342 | 856.9097 | 37.46578
1.157983 | 857.0904 | 37.47367
1.157983 | 857.2734375 | 37.48168
1.157983 | 857.4678 | 37.49017
1.157983 | 857.6486 | 37.49808
1.157983 | 857.8309 | 37.50605
1.161624 | 858.0289 | 37.51471
1.161624 | 858.215 | 37.52285
1.161624 | 858.4069 | 37.53123
1.161624 | 858.5964 | 37.53952
1.161624 | 858.7899 | 37.54798
1.161624 | 858.9819 | 37.55637
1.161624 | 859.1649 | 37.56438
1.161624 | 859.3344 | 37.57178
1.165266 | 859.522 | 37.57999
1.165266 | 859.6917 | 37.58741
1.165266 | 859.8627 | 37.59488
1.165266 | 860.0296 | 37.60218
1.165266 | 860.2138 | 37.61024
1.165266 | 860.3867 | 37.61779
1.165266 | 860.5667 | 37.62566
1.168907 | 860.7408 | 37.63328
1.168907 | 860.9321 | 37.64164
1.168907 | 861.1065 | 37.64927
1.168907 | 861.2935 | 37.65744
1.168907 | 861.4804 | 37.66561
1.168907 | 861.6777 | 37.67424
1.168907 | 861.8514 | 37.68183
1.168907 | 862.0477 | 37.69042
1.172549 | 862.2278 | 37.69829
1.172549 | 862.4107 | 37.70629
1.172549 | 862.5872 | 37.714
1.172549 | 862.777 | 37.7223
1.172549 | 862.9556 | 37.73011
1.172549 | 863.1355 | 37.73798
1.172549 | 863.3084 | 37.74554
1.172549 | 863.485 | 37.75326
1.17619 | 863.6578 | 37.76082
1.17619 | 863.831 | 37.76839
1.17619 | 864.0117 | 37.77629
1.17619 | 864.1942 | 37.78427
1.17619 | 864.3652 | 37.79175
1.17619 | 864.5497 | 37.79981
1.17619 | 864.7228 | 37.80738
1.179832 | 864.9016 | 37.81519
1.179832 | 865.0808 | 37.82303
1.179832 | 865.2656 | 37.83111
1.179832 | 865.4426 | 37.83885
1.179832 | 865.6342 | 37.84723
1.179832 | 865.8105 | 37.85494
1.179832 | 865.9948 | 37.86299
1.179832 | 866.176 | 37.87091
1.183473 | 866.3636 | 37.87912
1.183473 | 866.5515 | 37.88733
1.183473 | 866.744 | 37.89575
1.183473 | 866.8478 | 37.90029
1.183473 | 867.0441 | 37.90887
1.183473 | 867.2318 | 37.91707
1.183473 | 867.418 | 37.92522
1.183473 | 867.6051 | 37.9334
1.187115 | 867.7849 | 37.94126
1.187115 | 867.9761 | 37.94962
1.187115 | 868.1628 | 37.95778
1.187115 | 868.3562 | 37.96624
1.187115 | 868.5421 | 37.97437
1.187115 | 868.7218 | 37.98222
1.187115 | 868.8973 | 37.98989
1.187115 | 869.0773 | 37.99777
1.190756 | 869.2532 | 38.00546
1.190756 | 869.4273 | 38.01307
1.190756 | 869.6121 | 38.02115
1.190756 | 869.7895 | 38.0289
1.190756 | 869.9613 | 38.03642
1.190756 | 870.1334 | 38.04394
1.190756 | 870.3121 | 38.05176
1.190756 | 870.478 | 38.05901
1.190756 | 870.6564 | 38.06681
1.194398 | 870.8344 | 38.07459
1.194398 | 871.0115 | 38.08233
1.194398 | 871.1916 | 38.09021
1.194398 | 871.3749 | 38.09822
1.194398 | 871.5468 | 38.10574
1.194398 | 871.726 | 38.11357
1.194398 | 871.8945 | 38.12094
1.198039 | 872.072 | 38.1287
1.198039 | 872.2326 | 38.13572
1.198039 | 872.4005 | 38.14306
1.198039 | 872.5726 | 38.15059
1.198039 | 872.7465 | 38.15819
1.198039 | 872.9134 | 38.16549
1.198039 | 873.0956 | 38.17345
1.198039 | 873.2809 | 38.18156
1.198039 | 873.4551 | 38.18917
1.20168 | 873.6206 | 38.19641
1.20168 | 873.7834 | 38.20353
1.20168 | 873.9547 | 38.21102
1.20168 | 874.1085 | 38.21774
1.20168 | 874.2712 | 38.22486
1.20168 | 874.4462 | 38.2325
1.20168 | 874.6233 | 38.24025
1.205322 | 874.788 | 38.24745
1.205322 | 874.9525 | 38.25464
1.205322 | 875.1164 | 38.26181
1.205322 | 875.2773 | 38.26884
1.20168 | 875.4291 | 38.27548
1.20168 | 875.5917 | 38.28259
1.205322 | 875.759 | 38.2899
1.205322 | 875.9304 | 38.29739
1.205322 | 876.1005 | 38.30483
1.208963 | 876.2729 | 38.31237
1.208963 | 876.4395 | 38.31966
1.208963 | 876.604 | 38.32685
1.205322 | 876.7554 | 38.33347
1.205322 | 876.9168 | 38.34052
1.208963 | 877.0847 | 38.34786
1.208963 | 877.2473 | 38.35497
1.208963 | 877.4207 | 38.36255
1.212605 | 877.6066 | 38.37068
1.212605 | 877.7825 | 38.37837
1.212605 | 877.9563 | 38.38597
1.208963 | 878.1248 | 38.39334
1.208963 | 878.298 | 38.40091
1.208963 | 878.4568 | 38.40786
1.208963 | 878.6337 | 38.41559
1.212605 | 878.8 | 38.42286
1.212605 | 878.972 | 38.43038
1.216246 | 879.147 | 38.43803
1.216246 | 879.3254 | 38.44583
1.216246 | 879.4855 | 38.45283
1.216246 | 879.6686 | 38.46084
1.212605 | 879.8544 | 38.46896
1.212605 | 880.0121 | 38.47586
1.212605 | 880.1804 | 38.48322
1.216246 | 880.3483 | 38.49056
1.219888 | 880.5057 | 38.49744
1.219888 | 880.6668 | 38.50448
1.219888 | 880.8413 | 38.51211
1.219888 | 881.0068 | 38.51935
1.216246 | 881.1847 | 38.52712
1.216246 | 881.3502 | 38.53436
1.219888 | 881.5082 | 38.54127
1.219888 | 881.6663 | 38.54818
1.219888 | 881.8311 | 38.55539
1.223529 | 881.9775 | 38.56179
1.223529 | 882.1326 | 38.56857
1.223529 | 882.2952 | 38.57568
1.219888 | 882.4694 | 38.58329
1.223529 | 882.631 | 38.59036
1.223529 | 882.8147 | 38.59839
1.223529 | 882.9991 | 38.60646
1.223529 | 883.1801 | 38.61437
1.223529 | 883.346 | 38.62162
1.223529 | 883.5119 | 38.62887
1.223529 | 883.6707 | 38.63582
1.223529 | 883.8304 | 38.6428
1.223529 | 883.9877 | 38.64968
1.227171 | 884.1591 | 38.65717
1.227171 | 884.3412 | 38.66514
1.227171 | 884.5258 | 38.67321
1.227171 | 884.7095 | 38.68124
1.227171 | 884.8879 | 38.68904
1.227171 | 885.0586 | 38.6965
1.227171 | 885.2203 | 38.70357
1.227171 | 885.3734 | 38.71026
1.227171 | 885.5287 | 38.71705
1.230812 | 885.696 | 38.72437
1.230812 | 885.8682 | 38.7319
1.234454 | 886.0469 | 38.73971
1.234454 | 886.2273 | 38.7476
1.234454 | 886.405 | 38.75537
1.234454 | 886.5883 | 38.76338
1.230812 | 886.7552 | 38.77068
1.230812 | 886.9242 | 38.77807
1.230812 | 887.0861 | 38.78515
1.230812 | 887.2469 | 38.79218
1.234454 | 887.4051 | 38.79909
1.234454 | 887.5769 | 38.8066
1.238095 | 887.7491 | 38.81414
1.238095 | 887.9358 | 38.8223
1.238095 | 888.127 | 38.83065
1.238095 | 888.3101 | 38.83866
1.238095 | 888.4973 | 38.84685
1.238095 | 888.685 | 38.85505
1.238095 | 888.8496 | 38.86225
1.238095 | 889.012 | 38.86935
1.238095 | 889.1788 | 38.87664
1.241737 | 889.3441 | 38.88387
1.241737 | 889.5153 | 38.89135
1.241737 | 889.6937 | 38.89916
1.241737 | 889.8712 | 38.90691
1.241737 | 890.0499 | 38.91473
1.241737 | 890.228 | 38.92252
1.241737 | 890.3926 | 38.92971
1.241737 | 890.5676 | 38.93737
1.241737 | 890.7357 | 38.94471
1.241737 | 890.9037 | 38.95206
1.241737 | 891.0558 | 38.95871
1.241737 | 891.21 | 38.96545
1.245378 | 891.36 | 38.97201
1.245378 | 891.5166 | 38.97886
1.245378 | 891.6633 | 38.98527
1.249019 | 891.8223 | 38.99222
1.249019 | 891.9849 | 38.99933
1.249019 | 892.1433 | 39.00626
1.249019 | 892.2969 | 39.01297
1.245378 | 892.4598 | 39.0201
1.245378 | 892.6235 | 39.02725
1.249019 | 892.7772 | 39.03397
1.249019 | 892.9308 | 39.04069
1.249019 | 893.0921 | 39.04774
1.252661 | 893.2546 | 39.05484
1.252661 | 893.4001 | 39.06121
1.252661 | 893.5651 | 39.06842
1.252661 | 893.7318 | 39.07571
1.252661 | 893.8894 | 39.0826
1.252661 | 894.0375 | 39.08907
1.252661 | 894.2012 | 39.09623
1.252661 | 894.3467 | 39.1026
1.256302 | 894.4926 | 39.10897
1.256302 | 894.642 | 39.1155
1.256302 | 894.7894 | 39.12195
1.256302 | 894.9443 | 39.12872
1.256302 | 895.1015625 | 39.1356
1.256302 | 895.2589 | 39.14247
1.256302 | 895.4205 | 39.14954
1.256302 | 895.5901 | 39.15696
1.259944 | 895.7505 | 39.16397
1.259944 | 895.8986 | 39.17044
1.259944 | 896.0565 | 39.17735
1.259944 | 896.201 | 39.18367
1.259944 | 896.3455 | 39.18998
1.259944 | 896.4927 | 39.19642
1.259944 | 896.6565 | 39.20358
1.263585 | 896.8117 | 39.21037
1.263585 | 896.9799 | 39.21772
1.263585 | 897.1392 | 39.22469
1.263585 | 897.2898 | 39.23127
1.263585 | 897.4446 | 39.23804
1.263585 | 897.5919 | 39.24448
1.259944 | 897.7519 | 39.25148
1.263585 | 897.8973 | 39.25783
1.263585 | 898.0618 | 39.26502
1.263585 | 898.2203 | 39.27195
1.267227 | 898.3903 | 39.27939
1.267227 | 898.5463 | 39.28621
1.267227 | 898.7255 | 39.29404
1.267227 | 898.8983 | 39.3016
1.267227 | 899.0785 | 39.30948
1.267227 | 899.2517 | 39.31705
1.267227 | 899.4332 | 39.32498
1.267227 | 899.5976 | 39.33217
1.270868 | 899.7633 | 39.33942
1.270868 | 899.9142 | 39.34602
1.270868 | 900.0764 | 39.35311
1.27451 | 900.2288 | 39.35977
1.270868 | 900.3963 | 39.36709
1.270868 | 900.5562 | 39.37408
1.270868 | 900.7161 | 39.38107
1.27451 | 900.8745 | 39.388
1.27451 | 901.0286 | 39.39474
1.27451 | 901.1757 | 39.40117
1.27451 | 901.3303 | 39.40793
1.27451 | 901.478 | 39.41439
1.27451 | 901.6208 | 39.42063
1.27451 | 901.7709 | 39.42719
1.27451 | 901.9232 | 39.43385
1.278151 | 902.056 | 39.43966
1.278151 | 902.2115 | 39.44646
1.278151 | 902.3639 | 39.45312
1.278151 | 902.5167 | 39.4598
1.278151 | 902.6598 | 39.46606
1.278151 | 902.8238 | 39.47323
1.278151 | 902.9705 | 39.47964
1.278151 | 903.1202 | 39.48619
1.281792 | 903.2735 | 39.49289
1.281792 | 903.4436 | 39.50033
1.281792 | 903.6015625 | 39.50723
1.281792 | 903.7676 | 39.5145
1.285434 | 903.9316 | 39.52167
1.285434 | 904.095 | 39.52881
1.285434 | 904.2488 | 39.53553
1.285434 | 904.4042 | 39.54233
1.285434 | 904.5527 | 39.54882
1.285434 | 904.7075 | 39.55559
1.285434 | 904.8515 | 39.56188
1.285434 | 904.9946 | 39.56814
1.289075 | 905.1476 | 39.57483
1.289075 | 905.3093 | 39.5819
1.289075 | 905.4542 | 39.58823
1.289075 | 905.6166 | 39.59534
1.289075 | 905.7832 | 39.60262
1.289075 | 905.9428 | 39.6096
1.289075 | 906.0951 | 39.61626
1.289075 | 906.2571 | 39.62334
1.292717 | 906.4022 | 39.62968
1.292717 | 906.5573 | 39.63646
1.292717 | 906.7011 | 39.64275
1.292717 | 906.8686 | 39.65008
1.292717 | 907.0328 | 39.65725
1.292717 | 907.1992 | 39.66453
1.292717 | 907.3555 | 39.67137
1.292717 | 907.5353 | 39.67923
1.296358 | 907.6904 | 39.686
1.296358 | 907.8491 | 39.69294
1.296358 | 908.0169 | 39.70028
1.296358 | 908.1848 | 39.70762
1.296358 | 908.3353 | 39.7142
1.296358 | 908.5008 | 39.72144
1.296358 | 908.6716 | 39.72891
1.3 | 908.8365 | 39.73612
1.3 | 909.0029 | 39.74339
1.3 | 909.1682 | 39.75062
1.3 | 909.3368 | 39.75799
1.3 | 909.4969 | 39.76499
1.3 | 909.6594 | 39.77209
1.3 | 909.8233 | 39.77926
1.3 | 909.9839 | 39.78628
1.303641 | 910.1432 | 39.79325
1.303641 | 910.3021 | 39.8002
1.303641 | 910.461 | 39.80714
1.303641 | 910.6115 | 39.81372
1.303641 | 910.7699 | 39.82065
1.303641 | 910.9229 | 39.82734
1.303641 | 911.0803 | 39.83422
1.303641 | 911.231 | 39.84081
1.307283 | 911.3881 | 39.84768
1.307283 | 911.5471 | 39.85463
1.307283 | 911.6965 | 39.86116
1.307283 | 911.848 | 39.86778
1.307283 | 911.9982 | 39.87435
1.307283 | 912.1569 | 39.88129
1.307283 | 912.312 | 39.88807
1.307283 | 912.4703 | 39.89499
1.310924 | 912.6194 | 39.90151
1.310924 | 912.7756 | 39.90834
1.310924 | 912.9196 | 39.91464
1.310924 | 913.0673 | 39.92109
1.310924 | 913.2064 | 39.92717
1.310924 | 913.3608 | 39.93393
1.310924 | 913.5042 | 39.94019
1.310924 | 913.6483 | 39.9465
1.310924 | 913.7927 | 39.95281
1.314566 | 913.9423 | 39.95935
1.314566 | 914.0907 | 39.96584
1.314566 | 914.2438 | 39.97253
1.314566 | 914.3976 | 39.97926
1.314566 | 914.5366 | 39.98533
1.314566 | 914.6825 | 39.99171
1.314566 | 914.8157 | 39.99754
1.318207 | 914.9535 | 40.00356
1.318207 | 915.0975 | 40.00986
1.318207 | 915.2546 | 40.01673
1.318207 | 915.3996 | 40.02307
1.318207 | 915.5547 | 40.02985
1.318207 | 915.6995 | 40.03618
1.318207 | 915.8411 | 40.04237
1.318207 | 915.9729 | 40.04813
1.321849 | 916.1215 | 40.05463
1.321849 | 916.2571 | 40.06056
1.321849 | 916.4007 | 40.06684
1.32549 | 916.5425 | 40.07304
1.32549 | 916.6998 | 40.07991
1.32549 | 916.8386 | 40.08598
1.32549 | 916.9883 | 40.09253
1.32549 | 917.1363 | 40.099
1.32549 | 917.2839 | 40.10545
1.32549 | 917.4263 | 40.11168
1.32549 | 917.5766 | 40.11825
1.329131 | 917.7078 | 40.12399
1.329131 | 917.8469 | 40.13007
1.329131 | 917.9959 | 40.13658
1.329131 | 918.1409 | 40.14292
1.329131 | 918.2825 | 40.14912
1.329131 | 918.4428 | 40.15612
1.329131 | 918.5961 | 40.16282
1.332773 | 918.7431 | 40.16925
1.332773 | 918.8942 | 40.17586
1.332773 | 919.0455 | 40.18248
1.332773 | 919.1957 | 40.18904
1.332773 | 919.3546 | 40.19599
1.332773 | 919.5092 | 40.20275
1.332773 | 919.6654 | 40.20958
1.332773 | 919.832 | 40.21686
1.336414 | 919.9938 | 40.22394
1.336414 | 920.1459 | 40.23059
1.336414 | 920.29 | 40.23689
1.336414 | 920.4268 | 40.24287
1.336414 | 920.5505 | 40.24827
1.336414 | 920.6874 | 40.25426
1.336414 | 920.8292 | 40.26046
1.336414 | 920.9754 | 40.26685
1.336414 | 921.123 | 40.27331
1.340056 | 921.2778 | 40.28008
1.340056 | 921.4164 | 40.28613
1.340056 | 921.5549 | 40.29219
1.340056 | 921.7012 | 40.29858
1.340056 | 921.8557 | 40.30534
1.340056 | 921.995 | 40.31143
1.340056 | 922.1599 | 40.31864
1.340056 | 922.3099 | 40.3252
1.343697 | 922.4587 | 40.33171
1.343697 | 922.601 | 40.33793
1.343697 | 922.7563 | 40.34472
1.343697 | 922.8911 | 40.35061
1.343697 | 923.0413 | 40.35718
1.343697 | 923.1953 | 40.36391
1.343697 | 923.3423 | 40.37034
1.343697 | 923.4905 | 40.37682
1.347339 | 923.6388 | 40.3833
1.347339 | 923.78 | 40.38947
1.347339 | 923.929 | 40.39599
1.347339 | 924.0798 | 40.40258
1.347339 | 924.2341 | 40.40933
1.347339 | 924.3884 | 40.41607
1.347339 | 924.5422 | 40.4228
1.35098 | 924.6804 | 40.42884
1.35098 | 924.8254 | 40.43518
1.35098 | 924.9629 | 40.44119
1.35098 | 925.0989 | 40.44714
1.35098 | 925.2424 | 40.45341
1.35098 | 925.3955 | 40.46011
1.35098 | 925.5476 | 40.46676
1.354622 | 925.6954 | 40.47322
1.354622 | 925.8492 | 40.47994
1.354622 | 926.0045 | 40.48674
1.354622 | 926.143 | 40.49279
1.354622 | 926.2952 | 40.49945
1.354622 | 926.4506 | 40.50624
1.354622 | 926.5982 | 40.51269
1.354622 | 926.749 | 40.51929
1.358263 | 926.904 | 40.52606
1.358263 | 927.0496 | 40.53243
1.358263 | 927.2048 | 40.53922
1.358263 | 927.3583 | 40.54593
1.358263 | 927.5011 | 40.55217
1.358263 | 927.6525 | 40.55879
1.358263 | 927.7954 | 40.56504
1.358263 | 927.9385 | 40.57129
1.358263 | 928.0859375 | 40.57774
1.361904 | 928.239 | 40.58443
1.361904 | 928.3821 | 40.59069
1.361904 | 928.5297 | 40.59714
1.361904 | 928.6701 | 40.60328
1.361904 | 928.8225 | 40.60994
1.361904 | 928.96 | 40.61595
1.361904 | 929.102 | 40.62216
1.361904 | 929.24 | 40.6282
1.365546 | 929.3833 | 40.63446
1.365546 | 929.5159 | 40.64026
1.365546 | 929.6603 | 40.64658
1.365546 | 929.8066 | 40.65297
1.369187 | 929.9547 | 40.65944
1.365546 | 930.1057 | 40.66605
1.369187 | 930.2488 | 40.67231
1.365546 | 930.3912 | 40.67853
1.369187 | 930.5298 | 40.68459
1.369187 | 930.6765 | 40.691
1.369187 | 930.8115 | 40.69691
1.369187 | 930.9565 | 40.70325
1.369187 | 931.0866 | 40.70893
1.372829 | 931.225 | 40.71498
1.369187 | 931.3546 | 40.72065
1.372829 | 931.4935 | 40.72673
1.372829 | 931.6265 | 40.73254
1.372829 | 931.7725 | 40.73892
1.372829 | 931.9051 | 40.74472
1.372829 | 932.0421 | 40.75071
1.372829 | 932.1707 | 40.75633
1.372829 | 932.3038 | 40.76215
1.37647 | 932.4301 | 40.76768
1.37647 | 932.5695 | 40.77377
1.37647 | 932.6971 | 40.77935
1.37647 | 932.8347 | 40.78537
1.37647 | 932.9683 | 40.79121
1.37647 | 933.1096 | 40.79738
1.37647 | 933.244 | 40.80326
1.37647 | 933.3882 | 40.80956
1.37647 | 933.5137 | 40.81505
1.380112 | 933.6489 | 40.82096
1.380112 | 933.7833 | 40.82684
1.380112 | 933.9142 | 40.83256
1.380112 | 934.046 | 40.83833
1.380112 | 934.1902 | 40.84463
1.383753 | 934.3232 | 40.85045
1.383753 | 934.4533 | 40.85613
1.383753 | 934.5862 | 40.86195
1.383753 | 934.7178 | 40.8677
1.383753 | 934.8563 | 40.87375
1.383753 | 934.9923 | 40.8797
1.383753 | 935.1347 | 40.88593
1.383753 | 935.2782 | 40.8922
1.387395 | 935.4202 | 40.89841
1.387395 | 935.5449 | 40.90386
1.387395 | 935.684 | 40.90994
1.387395 | 935.8229 | 40.91601
1.387395 | 935.9648 | 40.92222
1.387395 | 936.1008 | 40.92816
1.387395 | 936.2523 | 40.93479
1.387395 | 936.3884 | 40.94074
1.387395 | 936.5242 | 40.94668
1.387395 | 936.652 | 40.95226
1.391036 | 936.7875 | 40.95819
1.391036 | 936.9207 | 40.96401
1.391036 | 937.0646 | 40.9703
1.391036 | 937.2012 | 40.97628
1.391036 | 937.3466 | 40.98263
1.391036 | 937.4837 | 40.98863
1.391036 | 937.6226 | 40.9947
1.391036 | 937.7562 | 41.00054
1.391036 | 937.8931 | 41.00653
1.391036 | 938.0294 | 41.01249
1.391036 | 938.1691 | 41.0186
1.391036 | 938.2974 | 41.0242
1.391036 | 938.4272 | 41.02988
1.394678 | 938.5516 | 41.03532
1.394678 | 938.6843 | 41.04112
1.394678 | 938.8133 | 41.04676
1.394678 | 938.9552 | 41.05296
1.394678 | 939.0878 | 41.05876
1.394678 | 939.2198 | 41.06454
1.394678 | 939.3444 | 41.06998
1.394678 | 939.4807 | 41.07594
1.394678 | 939.614 | 41.08177
1.398319 | 939.7503 | 41.08773
1.398319 | 939.8918 | 41.09391
1.401961 | 940.0314 | 41.10002
1.401961 | 940.1667 | 41.10594
1.401961 | 940.2953 | 41.11156
1.401961 | 940.4378 | 41.11779
1.401961 | 940.581 | 41.12405
1.401961 | 940.7244 | 41.13032
1.401961 | 940.8647 | 41.13645
1.401961 | 941.0156 | 41.14305
1.401961 | 941.1403 | 41.1485
1.405602 | 941.2725 | 41.15428
1.405602 | 941.3959 | 41.15968
1.405602 | 941.537 | 41.16585
1.405602 | 941.6586 | 41.17116
1.405602 | 941.8041 | 41.17753
1.405602 | 941.9415 | 41.18353
1.405602 | 942.0891 | 41.18998
1.405602 | 942.2104 | 41.19529
1.409243 | 942.3528 | 41.20151
1.409243 | 942.4808 | 41.20711
1.409243 | 942.6101 | 41.21276
1.409243 | 942.7317 | 41.21808
1.409243 | 942.8748 | 41.22434
1.409243 | 942.9957 | 41.22962
1.409243 | 943.1295 | 41.23547
1.409243 | 943.2643 | 41.24137
1.412885 | 943.4053 | 41.24753
1.412885 | 943.5366 | 41.25327
1.412885 | 943.6801 | 41.25954
1.409243 | 943.822 | 41.26575
1.412885 | 943.9659 | 41.27204
1.412885 | 944.1011 | 41.27796
1.412885 | 944.2457 | 41.28428
1.412885 | 944.3829 | 41.29028
1.416526 | 944.5189 | 41.29622
1.416526 | 944.6494 | 41.30192
1.416526 | 944.8008 | 41.30855
1.416526 | 944.9355 | 41.31443
1.416526 | 945.0853 | 41.32098
1.416526 | 945.2308 | 41.32735
1.416526 | 945.389 | 41.33426
1.416526 | 945.5265 | 41.34027
1.420168 | 945.6646 | 41.34631
1.420168 | 945.7972 | 41.35211
1.420168 | 945.925 | 41.3577
1.416526 | 946.0496 | 41.36315
1.420168 | 946.1824 | 41.36895
1.420168 | 946.3251 | 41.37519
1.420168 | 946.4557 | 41.3809
1.420168 | 946.6068 | 41.38751
1.423809 | 946.7416 | 41.3934
1.423809 | 946.8884 | 41.39982
1.423809 | 947.0202 | 41.40558
1.423809 | 947.1615 | 41.41176
1.423809 | 947.2842 | 41.41712
1.423809 | 947.4236 | 41.42322
1.423809 | 947.5419 | 41.42839
1.423809 | 947.6663 | 41.43383
1.427451 | 947.7958 | 41.43949
1.427451 | 947.9352 | 41.44559
1.427451 | 948.0617 | 41.45112
1.427451 | 948.1934 | 41.45688
1.427451 | 948.3286 | 41.46279
1.427451 | 948.4648 | 41.46875
1.427451 | 948.5909 | 41.47426
1.427451 | 948.7141 | 41.47964
1.427451 | 948.8326 | 41.48482
1.431092 | 948.9495 | 41.48994
1.431092 | 949.0631 | 41.4949
1.431092 | 949.1776 | 41.49991
1.431092 | 949.3032 | 41.5054
1.431092 | 949.4262 | 41.51078
1.431092 | 949.5566 | 41.51648
1.431092 | 949.6812 | 41.52192
1.431092 | 949.8123 | 41.52766
1.431092 | 949.9285 | 41.53274
1.434734 | 950.0564 | 41.53833
1.434734 | 950.1754 | 41.54353
1.434734 | 950.2919 | 41.54863
1.434734 | 950.4015 | 41.55342
1.434734 | 950.5234375 | 41.55875
1.434734 | 950.6463 | 41.56412
1.434734 | 950.7681 | 41.56945
1.434734 | 950.8988 | 41.57516
1.434734 | 951.0207 | 41.58049
1.438375 | 951.1439 | 41.58588
1.438375 | 951.2539 | 41.59069
1.438375 | 951.3752 | 41.59599
1.434734 | 951.4911 | 41.60106
1.438375 | 951.6121 | 41.60635
1.438375 | 951.7329 | 41.61163
1.438375 | 951.865 | 41.61741
1.438375 | 951.9794 | 41.62241
1.442016 | 952.1015 | 41.62775
1.442016 | 952.2348 | 41.63358
1.442016 | 952.368 | 41.6394
1.442016 | 952.4916 | 41.6448
1.442016 | 952.638 | 41.6512
1.442016 | 952.7752 | 41.6572
1.442016 | 952.8959 | 41.66248
1.442016 | 953.0233 | 41.66805
1.445658 | 953.1615 | 41.67409
1.445658 | 953.2778 | 41.67918
1.445658 | 953.4087 | 41.6849
1.445658 | 953.5449 | 41.69085
1.445658 | 953.6679 | 41.69623
1.445658 | 953.7982 | 41.70193
1.445658 | 953.9333 | 41.70784
1.445658 | 954.063 | 41.71351
1.4493 | 954.1984 | 41.71943
1.4493 | 954.3376 | 41.72552
1.4493 | 954.468 | 41.73122
1.4493 | 954.6003 | 41.737
1.4493 | 954.7302 | 41.74268
1.4493 | 954.8567 | 41.74821
1.4493 | 954.9757 | 41.75341
1.452941 | 955.1014 | 41.75891
1.452941 | 955.219 | 41.76405
1.452941 | 955.3361 | 41.76917
1.452941 | 955.4587 | 41.77453
1.452941 | 955.5771 | 41.77971
1.452941 | 955.7007 | 41.78511
1.452941 | 955.8318 | 41.79084
1.452941 | 955.9653 | 41.79668
1.452941 | 956.0935 | 41.80229
1.456582 | 956.2363 | 41.80853
1.456582 | 956.3715 | 41.81444
1.456582 | 956.4991 | 41.82002
1.456582 | 956.6178 | 41.82521
1.456582 | 956.7556 | 41.83123
1.456582 | 956.8894 | 41.83708
1.456582 | 957.0148 | 41.84256
1.460224 | 957.1581 | 41.84883
1.460224 | 957.3044 | 41.85523
1.460224 | 957.4321 | 41.86081
1.460224 | 957.5625 | 41.86651
1.460224 | 957.6901 | 41.87209
1.460224 | 957.8165 | 41.87762
1.460224 | 957.9387 | 41.88296
1.460224 | 958.0647 | 41.88847
1.460224 | 958.1877 | 41.89385
1.463865 | 958.3093 | 41.89916
1.463865 | 958.4288 | 41.90439
1.463865 | 958.5623 | 41.91023
1.463865 | 958.6826 | 41.91549
1.463865 | 958.8015 | 41.92068
1.463865 | 958.9294 | 41.92628
1.463865 | 959.0512 | 41.9316
1.463865 | 959.1657 | 41.93661
1.467507 | 959.2919 | 41.94212
1.467507 | 959.4205 | 41.94775
1.467507 | 959.5412 | 41.95303
1.467507 | 959.6573 | 41.9581
1.467507 | 959.7783 | 41.96339
1.467507 | 959.9091 | 41.96911
1.471148 | 960.0343 | 41.97458
1.471148 | 960.1704 | 41.98054
1.471148 | 960.3172 | 41.98695
1.471148 | 960.4528 | 41.99288
1.471148 | 960.5847 | 41.99865
1.471148 | 960.7258 | 42.00482
1.471148 | 960.8607 | 42.01071
1.471148 | 960.9893 | 42.01634
1.471148 | 961.1262 | 42.02233
1.471148 | 961.2515 | 42.0278
1.471148 | 961.3821 | 42.03351
1.471148 | 961.5146 | 42.03931
1.471148 | 961.6504 | 42.04524
1.47479 | 961.7798 | 42.0509
1.47479 | 961.9119 | 42.05668
1.47479 | 962.0333 | 42.06199
1.47479 | 962.1461 | 42.06692
1.47479 | 962.2589 | 42.07185
1.47479 | 962.3746 | 42.07691
1.47479 | 962.5056 | 42.08263
1.47479 | 962.6378 | 42.08842
1.47479 | 962.7716 | 42.09426
1.478431 | 962.9024 | 42.09998
1.478431 | 963.0269 | 42.10542
1.478431 | 963.1371 | 42.11024
1.478431 | 963.252 | 42.11527
1.478431 | 963.3666 | 42.12028
1.478431 | 963.4888 | 42.12562
1.478431 | 963.6125 | 42.13103
1.478431 | 963.7405 | 42.13663
1.482073 | 963.8629 | 42.14198
1.482073 | 963.9951 | 42.14776
1.482073 | 964.1097 | 42.15277
1.482073 | 964.2313 | 42.15809
1.482073 | 964.3425 | 42.16295
1.482073 | 964.4573 | 42.16797
1.482073 | 964.5613 | 42.17251
1.482073 | 964.6781 | 42.17762
1.482073 | 964.79 | 42.18251
1.485714 | 964.91 | 42.18776
1.485714 | 965.0252 | 42.1928
1.485714 | 965.1556 | 42.1985
1.485714 | 965.2771 | 42.20381
1.485714 | 965.4108 | 42.20965
1.485714 | 965.5307 | 42.2149
1.485714 | 965.6478 | 42.22002
1.485714 | 965.7545 | 42.22468
1.485714 | 965.895 | 42.23083
1.489355 | 966.0453 | 42.2374
1.489355 | 966.1686 | 42.24279
1.489355 | 966.3374 | 42.25017
1.489355 | 966.4775 | 42.2563
1.489355 | 966.6068 | 42.26194
1.489355 | 966.7347 | 42.26754
1.489355 | 966.8578 | 42.27292
1.489355 | 966.9803 | 42.27828
1.489355 | 967.0916 | 42.28314
1.489355 | 967.2371 | 42.28951
1.489355 | 967.3411 | 42.29405
1.496638 | 967.4902 | 42.30057
1.496638 | 967.5923 | 42.30504
1.496638 | 967.7221 | 42.31071
1.496638 | 967.8564 | 42.31658
1.496638 | 967.9976 | 42.32275
1.492997 | 968.1267 | 42.3284
1.492997 | 968.2564 | 42.33407
1.492997 | 968.366 | 42.33886
1.492997 | 968.4709 | 42.34345
1.496638 | 968.6166 | 42.34982
1.496638 | 968.7236 | 42.3545
1.50028 | 968.8317 | 42.35923
1.50028 | 968.9521 | 42.36449
1.50028 | 969.0766 | 42.36993
1.50028 | 969.2083 | 42.37569
1.50028 | 969.3398 | 42.38144
1.50028 | 969.4667 | 42.38699
1.50028 | 969.5852 | 42.39217
1.496638 | 969.7095 | 42.3976
1.496638 | 969.8309 | 42.40291
1.50028 | 969.9438 | 42.40785
1.50028 | 970.0452 | 42.41228
1.503921 | 970.1613 | 42.41736
1.503921 | 970.2672 | 42.42198
1.503921 | 970.3757 | 42.42673
1.507563 | 970.486 | 42.43155
1.503921 | 970.609375 | 42.43695
1.503921 | 970.7211 | 42.44183
1.503921 | 970.8314 | 42.44666
1.503921 | 970.9396 | 42.45138
1.503921 | 971.0516 | 42.45628
1.503921 | 971.1559 | 42.46084
1.507563 | 971.257 | 42.46526
1.507563 | 971.3683 | 42.47013
1.507563 | 971.486 | 42.47527
1.507563 | 971.597 | 42.48013
1.511204 | 971.7141 | 42.48525
1.511204 | 971.8361 | 42.49058
1.511204 | 971.9565 | 42.49585
1.511204 | 972.0835 | 42.5014
1.511204 | 972.2039 | 42.50666
1.511204 | 972.3301 | 42.51218
1.511204 | 972.4451 | 42.51721
1.511204 | 972.5649 | 42.52245
1.511204 | 972.6736 | 42.5272
1.514846 | 972.7845 | 42.53205
1.514846 | 972.8973 | 42.53698
1.514846 | 973.0187 | 42.54229
1.514846 | 973.1295 | 42.54713
1.514846 | 973.2393 | 42.55193
1.514846 | 973.3555 | 42.55701
1.514846 | 973.4666 | 42.56187
1.514846 | 973.5807 | 42.56686
1.514846 | 973.6957 | 42.57189
1.514846 | 973.8117 | 42.57696
1.518487 | 973.9284 | 42.58206
1.518487 | 974.0483 | 42.5873
1.518487 | 974.1743 | 42.59281
1.518487 | 974.295 | 42.59809
1.518487 | 974.4216 | 42.60363
1.518487 | 974.547 | 42.60911
1.518487 | 974.6789 | 42.61487
1.518487 | 974.8011 | 42.62022
1.518487 | 974.9271 | 42.62573
1.518487 | 975.0483 | 42.63103
1.522129 | 975.171875 | 42.63643
1.522129 | 975.2932 | 42.64173
1.522129 | 975.418 | 42.64719
1.52577 | 975.538 | 42.65244
1.52577 | 975.6688 | 42.65816
1.52577 | 975.796875 | 42.66376
1.52577 | 975.92 | 42.66914
1.52577 | 976.0372 | 42.67426
1.52577 | 976.1653 | 42.67987
1.52577 | 976.2926 | 42.68543
1.52577 | 976.4084 | 42.69049
1.52577 | 976.5255 | 42.69561
1.529412 | 976.6564 | 42.70133
1.529412 | 976.7744 | 42.70649
1.529412 | 976.8848 | 42.71132
1.529412 | 977.0045 | 42.71655
1.529412 | 977.1154 | 42.7214
1.533053 | 977.2549 | 42.7275
1.529412 | 977.3606 | 42.73212
1.533053 | 977.5104 | 42.73868
1.533053 | 977.6237 | 42.74363
1.533053 | 977.7468 | 42.74901
1.533053 | 977.8785 | 42.75477
1.533053 | 977.9904 | 42.75966
1.533053 | 978.1067 | 42.76474
1.533053 | 978.2136 | 42.76942
1.536694 | 978.3197 | 42.77406
1.536694 | 978.4562 | 42.78003
1.536694 | 978.5599 | 42.78456
1.536694 | 978.71 | 42.79112
1.536694 | 978.8112 | 42.79555
1.540336 | 978.9255 | 42.80055
1.540336 | 979.0283 | 42.80504
1.540336 | 979.1799 | 42.81167
1.540336 | 979.2846 | 42.81625
1.540336 | 979.4212 | 42.82222
1.543977 | 979.5634 | 42.82844
1.543977 | 979.7058 | 42.83466
1.543977 | 979.8483 | 42.84089
1.543977 | 979.954 | 42.84551
1.543977 | 980.0636 | 42.8503
1.543977 | 980.1743 | 42.85515
1.543977 | 980.2787 | 42.85971
1.547619 | 980.3825 | 42.86425
1.547619 | 980.5242 | 42.87044
1.547619 | 980.6678 | 42.87672
1.547619 | 980.8235 | 42.88353
1.547619 | 980.9307 | 42.88822
1.547619 | 981.045 | 42.89322
1.55126 | 981.157 | 42.89811
1.55126 | 981.2709 | 42.90309
1.55126 | 981.4129 | 42.9093
1.55126 | 981.5654 | 42.91597
1.55126 | 981.7075 | 42.92218
1.55126 | 981.8138 | 42.92683
1.554902 | 981.9308 | 42.93194
1.554902 | 982.0556 | 42.9374
1.554902 | 982.1711 | 42.94245
1.554902 | 982.2995 | 42.94806
1.554902 | 982.4057 | 42.95271
1.554902 | 982.5209 | 42.95774
1.554902 | 982.6679 | 42.96417
1.554902 | 982.7775 | 42.96896
1.554902 | 982.8802 | 42.97345
1.558543 | 982.9941 | 42.97843
1.558543 | 983.0997 | 42.98305
1.558543 | 983.213 | 42.988
1.558543 | 983.3217 | 42.99275
1.558543 | 983.4361 | 42.99776
1.558543 | 983.5411 | 43.00235
1.558543 | 983.6453 | 43.0069
1.558543 | 983.7518 | 43.01156
1.562185 | 983.901 | 43.01808
1.562185 | 984.012 | 43.02294
1.562185 | 984.123 | 43.02779
1.565826 | 984.2701 | 43.03422
1.565826 | 984.3714 | 43.03865
1.565826 | 984.4809 | 43.04344
1.565826 | 984.5839 | 43.04794
1.565826 | 984.7391 | 43.05473
1.565826 | 984.8397 | 43.05912
1.565826 | 984.9832 | 43.0654
1.569467 | 985.1201 | 43.07139
1.569467 | 985.273 | 43.07807
1.569467 | 985.3833 | 43.08289
1.569467 | 985.4965 | 43.08784
1.569467 | 985.6152 | 43.09303
1.569467 | 985.7207 | 43.09764
1.569467 | 985.8267 | 43.10228
1.573109 | 985.9294 | 43.10677
1.573109 | 986.0312 | 43.11122
1.573109 | 986.1787 | 43.11767
1.573109 | 986.2842 | 43.12228
1.573109 | 986.3958 | 43.12716
1.573109 | 986.4963 | 43.13156
1.57675 | 986.6395 | 43.13781
1.57675 | 986.742 | 43.1423
1.57675 | 986.8426 | 43.1467
1.57675 | 986.9435 | 43.15111
1.57675 | 987.0523 | 43.15586
1.57675 | 987.2043 | 43.16251
1.57675 | 987.3094 | 43.1671
1.580392 | 987.4102 | 43.17151
1.580392 | 987.5208 | 43.17635
1.580392 | 987.6322 | 43.18122
1.580392 | 987.7401 | 43.18594
1.580392 | 987.8566 | 43.19103
1.580392 | 987.9781 | 43.19634
1.580392 | 988.0883 | 43.20116
1.580392 | 988.1996 | 43.20603
1.584033 | 988.3123 | 43.21095
1.584033 | 988.4229 | 43.21579
1.584033 | 988.5772 | 43.22254
1.584033 | 988.6839 | 43.2272
1.584033 | 988.8001 | 43.23228
1.584033 | 988.9178 | 43.23743
1.587675 | 989.04 | 43.24277
1.587675 | 989.1565 | 43.24786
1.587675 | 989.2792 | 43.25323
1.587675 | 989.3901 | 43.25808
1.587675 | 989.533 | 43.26433
1.587675 | 989.6505 | 43.26946
1.587675 | 989.7989 | 43.27595
1.587675 | 989.9068 | 43.28067
1.591316 | 990.0081 | 43.2851
1.591316 | 990.1547 | 43.29151
1.591316 | 990.2635 | 43.29627
1.591316 | 990.3644 | 43.30068
1.591316 | 990.5243 | 43.30767
1.591316 | 990.6355 | 43.31253
1.591316 | 990.7772 | 43.31873
1.594958 | 990.9291 | 43.32537
1.594958 | 991.0714 | 43.33159
1.594958 | 991.178 | 43.33625
1.594958 | 991.3273 | 43.34277
1.598599 | 991.4711 | 43.34906
1.598599 | 991.6142 | 43.35532
1.598599 | 991.761 | 43.36174
1.598599 | 991.9074 | 43.36814
1.598599 | 992.0095 | 43.3726
1.598599 | 992.1467 | 43.3786
1.602241 | 992.2859 | 43.38469
1.602241 | 992.4347 | 43.39119
1.602241 | 992.5807 | 43.39758
1.602241 | 992.711 | 43.40327
1.602241 | 992.8352 | 43.4087
1.602241 | 992.9693 | 43.41457
1.605882 | 993.1204 | 43.42117
1.605882 | 993.2568 | 43.42714
1.609524 | 993.3607 | 43.43168
1.609524 | 993.5074 | 43.43809
1.609524 | 993.6534 | 43.44448
1.609524 | 993.7562 | 43.44897
1.609524 | 993.8585 | 43.45344
1.609524 | 993.9945 | 43.45939
1.613165 | 994.1359 | 43.46557
1.613165 | 994.2718 | 43.47151
1.613165 | 994.42 | 43.47799
1.613165 | 994.52 | 43.48237
1.613165 | 994.6689 | 43.48888
1.613165 | 994.8109 | 43.49508
1.613165 | 994.9543 | 43.50135
1.616806 | 995.0569 | 43.50584
1.616806 | 995.197 | 43.51197
1.616806 | 995.3023 | 43.51657
1.616806 | 995.4562 | 43.5233
1.620448 | 995.608 | 43.52994
1.620448 | 995.7128 | 43.53452
1.620448 | 995.8175 | 43.5391
1.620448 | 995.9264 | 43.54386
1.620448 | 996.0311 | 43.54843
1.620448 | 996.1389 | 43.55315
1.620448 | 996.2509 | 43.55805
1.624089 | 996.386 | 43.56395
1.624089 | 996.5311 | 43.5703
1.624089 | 996.6642 | 43.57612
1.624089 | 996.8113 | 43.58255
1.624089 | 996.944 | 43.58835
1.624089 | 997.0825 | 43.5944
1.627731 | 997.2014 | 43.5996
1.627731 | 997.3322 | 43.60532
1.627731 | 997.4367 | 43.60989
1.627731 | 997.5743 | 43.61591
1.627731 | 997.682 | 43.62062
1.627731 | 997.8324 | 43.62719
1.631372 | 997.9726 | 43.63332
1.631372 | 998.1168 | 43.63962
1.631372 | 998.2231 | 43.64427
1.631372 | 998.3256 | 43.64875
1.631372 | 998.4647 | 43.65484
1.631372 | 998.567 | 43.65931
1.635014 | 998.668 | 43.66372
1.635014 | 998.8152 | 43.67016
1.635014 | 998.9226 | 43.67486
1.635014 | 999.0261 | 43.67938
1.638655 | 999.1753 | 43.68591
1.638655 | 999.2792 | 43.69045
1.635014 | 999.4121 | 43.69626
1.638655 | 999.5153 | 43.70077
1.638655 | 999.6186 | 43.70529
1.638655 | 999.7639 | 43.71164
1.638655 | 999.871 | 43.71632
1.642297 | 1000.014 | 43.72257
1.642297 | 1000.15 | 43.72853
1.642297 | 1000.29 | 43.73464
1.642297 | 1000.39 | 43.73903
1.642297 | 1000.497 | 43.74368
1.645938 | 1000.603 | 43.74831
1.645938 | 1000.712 | 43.75308
1.645938 | 1000.823 | 43.75797
1.645938 | 1000.927 | 43.76251
1.645938 | 1001.041 | 43.76748
1.645938 | 1001.151 | 43.77228
1.645938 | 1001.265625 | 43.7773
1.645938 | 1001.367 | 43.78172
1.645938 | 1001.478 | 43.78657
1.64958 | 1001.623 | 43.79294
1.64958 | 1001.771 | 43.7994
1.64958 | 1001.875 | 43.80394
1.64958 | 1001.982 | 43.80863
1.64958 | 1002.086 | 43.81315
1.64958 | 1002.192 | 43.81778
1.64958 | 1002.296 | 43.82236
1.653221 | 1002.41 | 43.82732
1.64958 | 1002.56 | 43.8339
1.64958 | 1002.702 | 43.84011
1.64958 | 1002.825 | 43.84546
1.653221 | 1002.952 | 43.85103
1.656862 | 1003.078 | 43.85653
1.656862 | 1003.213 | 43.86243
1.656862 | 1003.327 | 43.86744
1.656862 | 1003.482 | 43.8742
1.656862 | 1003.626 | 43.88048
1.656862 | 1003.764 | 43.88652
1.656862 | 1003.896 | 43.89231
1.660504 | 1004.028 | 43.89806
1.660504 | 1004.15 | 43.90343
1.660504 | 1004.287 | 43.90941
1.660504 | 1004.425 | 43.91542
1.660504 | 1004.568 | 43.92168
1.660504 | 1004.669 | 43.92609
1.660504 | 1004.795 | 43.93163
1.660504 | 1004.908 | 43.93654
1.664145 | 1005.04 | 43.94233
1.667787 | 1005.159 | 43.94754
1.667787 | 1005.303 | 43.95382
1.667787 | 1005.454 | 43.96042
1.667787 | 1005.594 | 43.96656
1.664145 | 1005.717 | 43.97191
1.667787 | 1005.83 | 43.97686
1.667787 | 1005.942 | 43.98174
1.671428 | 1006.07 | 43.98734
1.671428 | 1006.211 | 43.99352
1.671428 | 1006.352 | 43.9997
1.671428 | 1006.454 | 44.00413
1.671428 | 1006.599 | 44.01046
1.671428 | 1006.736 | 44.01647
1.67507 | 1006.87 | 44.02233
1.67507 | 1007.004 | 44.02821
1.67507 | 1007.153 | 44.03469
1.678711 | 1007.258 | 44.03931
1.678711 | 1007.411 | 44.04598
1.678711 | 1007.565 | 44.05273
1.678711 | 1007.697 | 44.0585
1.678711 | 1007.838 | 44.06465
1.678711 | 1007.961 | 44.07003
1.678711 | 1008.084 | 44.07541
1.682353 | 1008.217 | 44.08121
1.682353 | 1008.367 | 44.08778
1.682353 | 1008.468 | 44.09219
1.682353 | 1008.605 | 44.09819
1.682353 | 1008.728 | 44.10357
1.682353 | 1008.828 | 44.10795
1.685994 | 1008.929 | 44.11237
1.685994 | 1009.051 | 44.11771
1.689636 | 1009.192 | 44.12384
1.689636 | 1009.339 | 44.13028
1.689636 | 1009.474 | 44.1362
1.685994 | 1009.609 | 44.14211
1.685994 | 1009.728 | 44.1473
1.689636 | 1009.847 | 44.15249
1.689636 | 1009.948 | 44.15689
1.689636 | 1010.08 | 44.16269
1.693277 | 1010.218 | 44.1687
1.693277 | 1010.348 | 44.1744
1.693277 | 1010.485 | 44.18038
1.693277 | 1010.612 | 44.18596
1.693277 | 1010.739 | 44.19149
1.696918 | 1010.862 | 44.19685
1.696918 | 1010.992 | 44.20256
1.696918 | 1011.131 | 44.20864
1.696918 | 1011.25 | 44.21385
1.696918 | 1011.39 | 44.21996
1.70056 | 1011.525 | 44.22584
1.70056 | 1011.661 | 44.23181
1.70056 | 1011.792 | 44.23751
1.70056 | 1011.936 | 44.24385
1.704201 | 1012.076 | 44.24995
1.704201 | 1012.21 | 44.25581
1.704201 | 1012.313 | 44.2603
1.704201 | 1012.449 | 44.26624
1.704201 | 1012.582 | 44.27209
1.704201 | 1012.706 | 44.2775
1.707843 | 1012.848 | 44.2837
1.707843 | 1012.993 | 44.29003
1.707843 | 1013.094 | 44.29444
1.707843 | 1013.201 | 44.29912
1.707843 | 1013.324 | 44.30453
1.707843 | 1013.459 | 44.31042
1.711484 | 1013.577 | 44.3156
1.711484 | 1013.721 | 44.32187
1.711484 | 1013.863 | 44.3281
1.711484 | 1013.999 | 44.33402
1.711484 | 1014.103 | 44.33857
1.715126 | 1014.231 | 44.34418
1.715126 | 1014.369 | 44.35021
1.715126 | 1014.506 | 44.35618
1.715126 | 1014.625 | 44.3614
1.715126 | 1014.745 | 44.36663
1.718767 | 1014.861 | 44.37173
1.718767 | 1014.979 | 44.3769
1.718767 | 1015.097 | 44.38203
1.718767 | 1015.227 | 44.38774
1.718767 | 1015.35 | 44.39309
1.722409 | 1015.484 | 44.39895
1.722409 | 1015.588 | 44.40351
1.722409 | 1015.711 | 44.40886
1.722409 | 1015.824 | 44.41383
1.722409 | 1015.929 | 44.41839
1.72605 | 1016.045 | 44.42349
1.72605 | 1016.163 | 44.42866
1.72605 | 1016.266 | 44.43315
1.72605 | 1016.377 | 44.43799
1.72605 | 1016.488 | 44.44284
1.72605 | 1016.596 | 44.44758
1.72605 | 1016.709 | 44.4525
1.729692 | 1016.815 | 44.45716
1.729692 | 1016.926 | 44.46198
1.729692 | 1017.032 | 44.46662
1.729692 | 1017.141 | 44.47142
1.729692 | 1017.258 | 44.47653
1.733333 | 1017.38 | 44.48185
1.733333 | 1017.503 | 44.48722
1.733333 | 1017.617 | 44.49222
1.733333 | 1017.72 | 44.4967
1.733333 | 1017.836 | 44.50178
1.733333 | 1017.969 | 44.50758
1.736974 | 1018.097 | 44.51319
1.736974 | 1018.229 | 44.51895
1.736974 | 1018.351 | 44.52431
1.736974 | 1018.472 | 44.5296
1.736974 | 1018.576 | 44.53416
1.736974 | 1018.702 | 44.53966
1.740616 | 1018.817 | 44.54468
1.740616 | 1018.95 | 44.55048
1.740616 | 1019.06 | 44.5553
1.744257 | 1019.165 | 44.5599
1.744257 | 1019.283 | 44.56504
1.744257 | 1019.399 | 44.57013
1.744257 | 1019.512 | 44.57506
1.744257 | 1019.633 | 44.58034
1.744257 | 1019.756 | 44.58573
1.744257 | 1019.875 | 44.59093
1.747899 | 1019.994 | 44.59613
1.747899 | 1020.106 | 44.60104
1.75154 | 1020.237 | 44.60676
1.75154 | 1020.354 | 44.61187
1.75154 | 1020.494 | 44.61799
1.75154 | 1020.623 | 44.62363
1.75154 | 1020.739 | 44.62872
1.755182 | 1020.857 | 44.63389
1.755182 | 1020.979 | 44.6392
1.755182 | 1021.1 | 44.6445
1.755182 | 1021.22 | 44.64974
1.755182 | 1021.339 | 44.65496
1.755182 | 1021.46 | 44.66025
1.758823 | 1021.567 | 44.6649
1.758823 | 1021.683 | 44.67001
1.758823 | 1021.815 | 44.67577
1.758823 | 1021.941 | 44.68126
1.758823 | 1022.062 | 44.68654
1.762465 | 1022.177 | 44.6916
1.762465 | 1022.303 | 44.69709
1.762465 | 1022.427 | 44.70251
1.762465 | 1022.556 | 44.70816
1.762465 | 1022.672 | 44.71324
1.766106 | 1022.796 | 44.71866
1.766106 | 1022.927 | 44.72439
1.766106 | 1023.042 | 44.72941
1.766106 | 1023.161 | 44.73459
1.766106 | 1023.287 | 44.7401
1.769748 | 1023.41 | 44.74548
1.769748 | 1023.536 | 44.751
1.769748 | 1023.651 | 44.75603
1.769748 | 1023.774 | 44.7614
1.769748 | 1023.885 | 44.76625
1.773389 | 1023.99 | 44.77084
1.773389 | 1024.098 | 44.77559
1.773389 | 1024.225 | 44.78112
1.773389 | 1024.354 | 44.78675
1.773389 | 1024.471 | 44.79188
1.777031 | 1024.603 | 44.79765
1.777031 | 1024.713 | 44.80245
1.777031 | 1024.816 | 44.80695
1.777031 | 1024.916 | 44.81136
1.777031 | 1025.026 | 44.81614
1.777031 | 1025.139 | 44.82108
1.780672 | 1025.25 | 44.82595
1.780672 | 1025.363 | 44.83089
1.780672 | 1025.483 | 44.83615
1.780672 | 1025.601 | 44.84131
1.780672 | 1025.731 | 44.84696
1.784313 | 1025.858 | 44.85254
1.784313 | 1025.964 | 44.85715
1.784313 | 1026.105 | 44.86331
1.784313 | 1026.205 | 44.86768
1.787955 | 1026.311 | 44.87235
1.787955 | 1026.434 | 44.87772
1.787955 | 1026.564 | 44.88341
1.787955 | 1026.703 | 44.88945
1.791596 | 1026.83 | 44.89502
1.791596 | 1026.935 | 44.89961
1.791596 | 1027.055 | 44.90485
1.791596 | 1027.182 | 44.9104
1.791596 | 1027.292 | 44.91521
1.795238 | 1027.397 | 44.9198
1.795238 | 1027.51 | 44.92477
1.795238 | 1027.631 | 44.93006
1.795238 | 1027.744 | 44.93498
1.795238 | 1027.867 | 44.94037
1.795238 | 1027.978 | 44.94521
1.798879 | 1028.083 | 44.94983
1.798879 | 1028.184 | 44.95423
1.798879 | 1028.289 | 44.95881
1.798879 | 1028.395 | 44.96344
1.798879 | 1028.537 | 44.96965
1.802521 | 1028.639 | 44.97411
1.802521 | 1028.768 | 44.97977
1.806162 | 1028.893 | 44.98523
1.802521 | 1029.006 | 44.99016
1.806162 | 1029.117 | 44.995
1.806162 | 1029.26 | 45.00126
1.806162 | 1029.396 | 45.00723
1.809804 | 1029.533 | 45.01319
1.806162 | 1029.639 | 45.01785
1.809804 | 1029.764 | 45.02331
1.809804 | 1029.895 | 45.02903
1.813445 | 1030.002 | 45.03371
1.813445 | 1030.125 | 45.03909
1.809804 | 1030.239 | 45.04409
1.813445 | 1030.354 | 45.04911
1.813445 | 1030.461 | 45.05378
1.817086 | 1030.579 | 45.05893
1.817086 | 1030.68 | 45.06335
1.817086 | 1030.793 | 45.0683
1.817086 | 1030.915 | 45.07362
1.817086 | 1031.042 | 45.0792
1.820728 | 1031.167 | 45.08466
1.817086 | 1031.299 | 45.09042
1.820728 | 1031.415 | 45.0955
1.820728 | 1031.561 | 45.10188
1.820728 | 1031.667 | 45.10649
1.820728 | 1031.808 | 45.11267
1.820728 | 1031.919 | 45.11751
1.820728 | 1032.047 | 45.12314
1.824369 | 1032.169 | 45.12846
1.824369 | 1032.293 | 45.13388
1.828011 | 1032.423 | 45.13955
1.824369 | 1032.563 | 45.14568
1.824369 | 1032.702 | 45.15178
1.824369 | 1032.805 | 45.15627
1.824369 | 1032.908 | 45.16075
1.831652 | 1033.027 | 45.16595
1.831652 | 1033.142 | 45.171
1.831652 | 1033.267 | 45.17645
1.831652 | 1033.371 | 45.18102
1.828011 | 1033.491 | 45.18628
1.831652 | 1033.616 | 45.19173
1.831652 | 1033.716 | 45.19611
1.835294 | 1033.848 | 45.20187
1.835294 | 1033.948 | 45.20626
1.835294 | 1034.054 | 45.21089
1.835294 | 1034.156 | 45.21531
1.835294 | 1034.266 | 45.22015
1.838935 | 1034.391 | 45.22558
1.838935 | 1034.512 | 45.2309
1.842577 | 1034.617 | 45.23548
1.842577 | 1034.719 | 45.23993
1.838935 | 1034.831 | 45.24483
1.838935 | 1034.951 | 45.25008
1.838935 | 1035.054 | 45.2546
1.846218 | 1035.142 | 45.25844
1.846218 | 1035.27 | 45.26402
1.846218 | 1035.396 | 45.26955
1.842577 | 1035.521 | 45.27501
1.846218 | 1035.646 | 45.28046
1.846218 | 1035.747 | 45.2849
1.84986 | 1035.854 | 45.28957
1.84986 | 1035.976 | 45.29491
1.84986 | 1036.101 | 45.30038
1.84986 | 1036.228 | 45.30591
1.853501 | 1036.332 | 45.31045
1.853501 | 1036.432 | 45.31486
1.853501 | 1036.536 | 45.31941
1.853501 | 1036.641 | 45.32398
1.853501 | 1036.747 | 45.3286
1.857143 | 1036.849 | 45.3331
1.857143 | 1036.951 | 45.33755
1.857143 | 1037.076 | 45.34301
1.857143 | 1037.201 | 45.34844
1.857143 | 1037.319 | 45.35364
1.860784 | 1037.431 | 45.35853
1.860784 | 1037.532 | 45.36294
1.860784 | 1037.635 | 45.36745
1.860784 | 1037.763 | 45.37305
1.864425 | 1037.892 | 45.37866
1.864425 | 1038.019 | 45.38424
1.864425 | 1038.153 | 45.39007
1.864425 | 1038.279 | 45.39558
1.868067 | 1038.396 | 45.40072
1.868067 | 1038.521 | 45.40618
1.868067 | 1038.647 | 45.41167
1.868067 | 1038.768 | 45.41697
1.871708 | 1038.902 | 45.42284
1.871708 | 1039.003 | 45.42725
1.871708 | 1039.105 | 45.4317
1.871708 | 1039.228 | 45.43709
1.87535 | 1039.338 | 45.44191
1.87535 | 1039.447 | 45.44664
1.87535 | 1039.556 | 45.45141
1.87535 | 1039.66 | 45.45596
1.87535 | 1039.768 | 45.4607
1.87535 | 1039.901 | 45.46651
1.87535 | 1040.006 | 45.47109
1.878991 | 1040.142 | 45.47703
1.882633 | 1040.269 | 45.48261
1.882633 | 1040.38 | 45.48746
1.882633 | 1040.48 | 45.49185
1.882633 | 1040.591 | 45.4967
1.882633 | 1040.709 | 45.50186
1.882633 | 1040.811 | 45.50629
1.882633 | 1040.918 | 45.511
1.886274 | 1041.045 | 45.51652
1.886274 | 1041.171 | 45.52203
1.889916 | 1041.279 | 45.52675
1.889916 | 1041.41 | 45.53251
1.886274 | 1041.511 | 45.5369
1.889916 | 1041.613 | 45.54137
1.893557 | 1041.733 | 45.54659
1.893557 | 1041.855 | 45.55193
1.893557 | 1041.962 | 45.5566
1.893557 | 1042.067 | 45.56122
1.897199 | 1042.181 | 45.5662
1.897199 | 1042.296 | 45.57122
1.897199 | 1042.401 | 45.57584
1.90084 | 1042.503 | 45.58026
1.90084 | 1042.608 | 45.58485
1.90084 | 1042.73 | 45.59021
1.90084 | 1042.834 | 45.59475
1.904482 | 1042.944 | 45.59954
1.904482 | 1043.05 | 45.60419
1.904482 | 1043.176 | 45.6097
1.908123 | 1043.284 | 45.61443
1.908123 | 1043.402 | 45.6196
1.908123 | 1043.511 | 45.62433
1.911764 | 1043.625 | 45.62935
1.911764 | 1043.746 | 45.63463
1.911764 | 1043.862 | 45.6397
1.911764 | 1043.972 | 45.6445
1.915406 | 1044.076 | 45.64904
1.919047 | 1044.184 | 45.65377
1.919047 | 1044.294 | 45.65858
1.919047 | 1044.399 | 45.66319
1.919047 | 1044.499 | 45.66756
1.922689 | 1044.612 | 45.67249
1.922689 | 1044.734 | 45.67784
1.922689 | 1044.836 | 45.68228
1.929972 | 1044.937 | 45.6867
1.929972 | 1045.043 | 45.69134
1.933613 | 1045.074 | 45.69267
1.933613 | 1044.967 | 45.68803
1.933613 | 1044.837 | 45.68234
1.937255 | 1044.725 | 45.67744
1.937255 | 1044.369 | 45.66185

## C63_04
C63_04 | C63_04 |  | L0 | h | b | SM | eM | E
Deformazione | Forza standard | Stress | mm | mm | mm | MPa | % | GPa
% | N | Mpa | 41.05964 | 2.19 | 9.63 | 41.12614 | 2.562458 | 3.337
0 | 1.035234 | 0.0490872
-0.003655433 | 1.033853 | 0.04902172
0 | 1.034248 | 0.04904043
0 | 1.04553 | 0.04957538
-0.003655433 | 1.04754 | 0.04967068
0 | 1.039118 | 0.04927136
0 | 1.019341 | 0.0483336
0 | 1.042423 | 0.04942805
0 | 1.073531 | 0.05090311
0 | 1.043212 | 0.04946547
0 | 1.050758 | 0.04982327
0.003655433 | 1.053027 | 0.04993085
0 | 1.059907 | 0.05025707
0 | 1.037072 | 0.04917432
0 | 1.065973 | 0.05054472
0 | 1.067083 | 0.05059734
0 | 1.105059 | 0.05239804
0 | 1.074037 | 0.05092708
0 | 1.085615 | 0.05147606
0.003655433 | 1.084184 | 0.05140824
0 | 1.094653 | 0.0519046
0 | 1.113098 | 0.05277923
0 | 1.11205 | 0.05272953
0.003655433 | 1.114689 | 0.05285465
0 | 1.115281 | 0.05288271
0 | 1.158103 | 0.05491318
0 | 1.283659 | 0.06086661
0.003655433 | 1.308565 | 0.06204759
0 | 1.429115 | 0.06776366
0 | 1.54588 | 0.07330023
0.003655433 | 1.686232 | 0.07995524
0.003655433 | 1.791086 | 0.08492705
0.003655433 | 1.902216 | 0.09019645
0.003655433 | 2.029375 | 0.09622589
0.003655433 | 2.162378 | 0.1025324
0.003655433 | 2.309068 | 0.1094879
0.003655433 | 2.46847 | 0.1170462
0.003655433 | 2.623507 | 0.1243975
0 | 2.799862 | 0.1327597
0.003655433 | 2.895752 | 0.1373065
0.003655433 | 3.090233 | 0.1465281
0.003655433 | 3.195864 | 0.1515367
0.003655433 | 3.303985 | 0.1566635
0.007310865 | 3.417507 | 0.1620463
0.003655433 | 3.538588 | 0.1677875
0.003655433 | 3.663071 | 0.17369
0.003655433 | 3.792622 | 0.1798329
0.003655433 | 3.927943 | 0.1862494
0.007310865 | 4.062438 | 0.1926267
0.007310865 | 4.209387 | 0.1995945
0.003655433 | 4.35382 | 0.206443
0.003655433 | 4.509733 | 0.2138358
0.003655433 | 4.676804 | 0.2217577
0.003655433 | 4.846945 | 0.2298252
0.007310865 | 5.02769 | 0.2383955
0.007310865 | 5.216918 | 0.2473681
0.007310865 | 5.410425 | 0.2565435
0.007310865 | 5.615558 | 0.2662702
0.007310865 | 5.826573 | 0.2762758
0.007310865 | 6.038785 | 0.2863381
0.007310865 | 6.256334 | 0.2966535
0.007310865 | 6.480493 | 0.3072824
0.007310865 | 6.692334 | 0.3173271
0.007310865 | 6.906222 | 0.327469
0.007310865 | 7.118545 | 0.3375366
0.007310865 | 7.334023 | 0.3477538
0.007310865 | 7.545026 | 0.3577588
0.007310865 | 7.754758 | 0.3677036
0.007310865 | 7.968203 | 0.3778244
0.007310865 | 8.183335 | 0.3880252
0.0109663 | 8.404153 | 0.3984956
0.0109663 | 8.617856 | 0.4086287
0.0109663 | 8.845344 | 0.4194153
0.0109663 | 9.06515 | 0.4298378
0.0109663 | 9.291319 | 0.4405619
0.0109663 | 9.517278 | 0.4512761
0.0109663 | 9.747231 | 0.4621797
0.01462173 | 9.980687 | 0.4732494
0.01462173 | 10.20266 | 0.4837747
0.01462173 | 10.43081 | 0.4945924
0.01462173 | 10.65251 | 0.5051049
0.01462173 | 10.87847 | 0.5158191
0.01462173 | 11.09368 | 0.5260234
0.01462173 | 11.32167 | 0.5368341
0.01462173 | 11.54176 | 0.54727
0.01462173 | 11.76014 | 0.5576246
0.01462173 | 11.97534 | 0.567829
0.01462173 | 12.18632 | 0.5778328
0.01462173 | 12.41044 | 0.5884599
0.01827716 | 12.62656 | 0.5987076
0.01827716 | 12.84343 | 0.6089909
0.01827716 | 13.05598 | 0.619069
0.01827716 | 13.27704 | 0.629551
0.01827716 | 13.4889 | 0.6395964
0.01827716 | 13.6989 | 0.6495541
0.01827716 | 13.90667 | 0.6594059
0.01827716 | 14.114 | 0.6692367
0.01827716 | 14.32366 | 0.679178
0.01827716 | 14.52488 | 0.6887193
0.01827716 | 14.72019 | 0.6979801
0.01827716 | 14.92076 | 0.7074905
0.01827716 | 15.1244 | 0.7171465
0.0219326 | 15.32161 | 0.7264973
0.0219326 | 15.52302 | 0.7360474
0.0219326 | 15.72722 | 0.7457298
0.0219326 | 15.93082 | 0.755384
0.0219326 | 16.13637 | 0.7651305
0.0219326 | 16.33702 | 0.7746444
0.0219326 | 16.54056 | 0.7842958
0.0219326 | 16.74851 | 0.7941558
0.0219326 | 16.95575 | 0.8039825
0.0219326 | 17.16066 | 0.8136987
0.0219326 | 17.36097 | 0.8231968
0.0219326 | 17.56479 | 0.832861
0.0219326 | 17.76372 | 0.8422936
0.0219326 | 17.96719 | 0.8519415
0.0219326 | 18.16664 | 0.8613987
0.02558803 | 18.36494 | 0.8708015
0.02558803 | 18.56347 | 0.8802148
0.02558803 | 18.76361 | 0.8897048
0.02558803 | 18.95953 | 0.8989948
0.02558803 | 19.15004 | 0.9080281
0.02558803 | 19.35373 | 0.9176864
0.02924346 | 19.55361 | 0.9271641
0.02924346 | 19.75327 | 0.9366312
0.02924346 | 19.95035 | 0.9459762
0.02924346 | 20.15206 | 0.9555404
0.02924346 | 20.35325 | 0.96508
0.02924346 | 20.55169 | 0.9744892
0.02924346 | 20.74919 | 0.9838541
0.02924346 | 20.94728 | 0.993247
0.02924346 | 21.15055 | 1.002885
0.02924346 | 21.34334 | 1.012027
0.02924346 | 21.53847 | 1.021279
0.02924346 | 21.73576 | 1.030634
0.02924346 | 21.93473 | 1.040068
0.02924346 | 22.12642 | 1.049158
0.02924346 | 22.32216 | 1.058439
0.02924346 | 22.51724 | 1.067689
0.03289889 | 22.71195 | 1.076921
0.03289889 | 22.9028 | 1.085971
0.03289889 | 23.1004 | 1.09534
0.03289889 | 23.2997 | 1.104791
0.03289889 | 23.49406 | 1.114006
0.03289889 | 23.68964 | 1.12328
0.03289889 | 23.87992 | 1.132302
0.03289889 | 24.07464 | 1.141536
0.03289889 | 24.27129 | 1.15086
0.03289889 | 24.47275 | 1.160413
0.03289889 | 24.67546 | 1.170024
0.03289889 | 24.87281 | 1.179382
0.03289889 | 25.06454 | 1.188473
0.03289889 | 25.25898 | 1.197693
0.03655432 | 25.45869 | 1.207162
0.03655432 | 25.64653 | 1.216069
0.03655432 | 25.84222 | 1.225348
0.03655432 | 26.03326 | 1.234406
0.03655432 | 26.22124 | 1.24332
0.03655432 | 26.40602 | 1.252081
0.03655432 | 26.59338 | 1.260965
0.03655432 | 26.78837 | 1.270211
0.03655432 | 26.98662 | 1.279611
0.03655432 | 27.17744 | 1.288659
0.03655432 | 27.36263 | 1.29744
0.03655432 | 27.55946 | 1.306773
0.03655432 | 27.74674 | 1.315654
0.04020976 | 27.93375 | 1.324521
0.04020976 | 28.12647 | 1.333659
0.04020976 | 28.31857 | 1.342768
0.04020976 | 28.50567 | 1.35164
0.04020976 | 28.69877 | 1.360796
0.04020976 | 28.88367 | 1.369563
0.04020976 | 29.07703 | 1.378731
0.04020976 | 29.26816 | 1.387794
0.04020976 | 29.4581 | 1.3968
0.04020976 | 29.6602 | 1.406383
0.04020976 | 29.86079 | 1.415894
0.04020976 | 30.05275 | 1.424997
0.04020976 | 30.24327 | 1.434031
0.04020976 | 30.43399 | 1.443074
0.04020976 | 30.62531 | 1.452145
0.04020976 | 30.81493 | 1.461136
0.04020976 | 30.9958 | 1.469713
0.04386519 | 31.18708 | 1.478783
0.04386519 | 31.37741 | 1.487807
0.04386519 | 31.55871 | 1.496404
0.04386519 | 31.74613 | 1.505291
0.04386519 | 31.92995 | 1.514007
0.04386519 | 32.1236 | 1.523189
0.04386519 | 32.31981 | 1.532493
0.04386519 | 32.50496 | 1.541272
0.04386519 | 32.69664 | 1.550361
0.04386519 | 32.8922 | 1.559633
0.04752062 | 33.08419 | 1.568737
0.04752062 | 33.27043 | 1.577568
0.04752062 | 33.45924 | 1.58652
0.04752062 | 33.6412 | 1.595149
0.04752062 | 33.83338 | 1.604261
0.04752062 | 34.01588 | 1.612914
0.04752062 | 34.19577 | 1.621444
0.04752062 | 34.37899 | 1.630132
0.04752062 | 34.56773 | 1.639081
0.04752062 | 34.74649 | 1.647557
0.04752062 | 34.926 | 1.656069
0.05117606 | 35.11679 | 1.665116
0.05117606 | 35.30341 | 1.673964
0.05117606 | 35.49884 | 1.683231
0.05117606 | 35.68656 | 1.692132
0.05117606 | 35.8766 | 1.701143
0.05117606 | 36.06805 | 1.710221
0.05117606 | 36.25575 | 1.719121
0.05117606 | 36.43861 | 1.727792
0.05117606 | 36.6337 | 1.737042
0.05117606 | 36.83167 | 1.746429
0.05117606 | 37.02076 | 1.755395
0.05117606 | 37.2154 | 1.764625
0.05117606 | 37.40279 | 1.77351
0.05117606 | 37.58553 | 1.782174
0.05117606 | 37.77146 | 1.790991
0.05483149 | 37.95403 | 1.799648
0.05483149 | 38.14839 | 1.808863
0.05483149 | 38.34054 | 1.817975
0.05483149 | 38.52858 | 1.826891
0.05483149 | 38.71079 | 1.835531
0.05483149 | 38.89503 | 1.844266
0.05483149 | 39.08401 | 1.853227
0.05483149 | 39.27016 | 1.862054
0.05483149 | 39.46348 | 1.87122
0.05483149 | 39.66045 | 1.88056
0.05483149 | 39.8581 | 1.889932
0.05483149 | 40.04265 | 1.898683
0.05483149 | 40.22579 | 1.907367
0.05483149 | 40.41959 | 1.916556
0.05483149 | 40.61104 | 1.925634
0.05848692 | 40.80558 | 1.934858
0.05848692 | 40.9916 | 1.943679
0.05848692 | 41.18316 | 1.952762
0.05848692 | 41.37653 | 1.961931
0.05848692 | 41.5627 | 1.970758
0.05848692 | 41.74843 | 1.979565
0.05848692 | 41.93447 | 1.988387
0.05848692 | 42.12844 | 1.997584
0.05848692 | 42.31293 | 2.006332
0.05848692 | 42.50646 | 2.015508
0.05848692 | 42.70174 | 2.024768
0.05848692 | 42.89129 | 2.033755
0.05848692 | 43.08322 | 2.042856
0.05848692 | 43.27554 | 2.051975
0.05848692 | 43.47117 | 2.061251
0.06214236 | 43.66568 | 2.070474
0.06214236 | 43.86216 | 2.07979
0.06214236 | 44.04951 | 2.088674
0.06214236 | 44.24421 | 2.097906
0.06214236 | 44.43724 | 2.107059
0.06214236 | 44.62291 | 2.115863
0.06214236 | 44.81264 | 2.124859
0.06214236 | 45.00276 | 2.133874
0.06214236 | 45.19345 | 2.142916
0.06214236 | 45.37688 | 2.151613
0.06214236 | 45.56458 | 2.160513
0.06214236 | 45.75574 | 2.169578
0.06214236 | 45.95179 | 2.178874
0.06214236 | 46.13963 | 2.18778
0.06214236 | 46.32593 | 2.196614
0.06214236 | 46.52247 | 2.205933
0.06579779 | 46.71098 | 2.214872
0.06579779 | 46.89758 | 2.22372
0.06579779 | 47.08626 | 2.232666
0.06579779 | 47.27572 | 2.24165
0.06579779 | 47.45914 | 2.250347
0.06579779 | 47.64886 | 2.259343
0.06579779 | 47.84175 | 2.268489
0.06579779 | 48.03512 | 2.277658
0.06579779 | 48.22563 | 2.286691
0.06579779 | 48.40436 | 2.295166
0.06579779 | 48.59561 | 2.304234
0.06579779 | 48.78633 | 2.313277
0.06579779 | 48.97055 | 2.322012
0.06579779 | 49.15755 | 2.33088
0.06579779 | 49.35327 | 2.34016
0.06579779 | 49.5403 | 2.349028
0.06945322 | 49.72898 | 2.357975
0.06945322 | 49.91709 | 2.366894
0.06945322 | 50.09836 | 2.375489
0.06945322 | 50.2858 | 2.384377
0.06945322 | 50.47889 | 2.393533
0.06945322 | 50.67577 | 2.402868
0.06945322 | 50.86256 | 2.411725
0.06945322 | 51.05119 | 2.420669
0.06945322 | 51.24028 | 2.429636
0.07310865 | 51.43803 | 2.439012
0.07310865 | 51.62082 | 2.447679
0.07310865 | 51.80916 | 2.45661
0.07310865 | 52.01249 | 2.466251
0.07310865 | 52.21325 | 2.47577
0.07310865 | 52.40461 | 2.484844
0.07310865 | 52.58775 | 2.493527
0.07310865 | 52.78468 | 2.502866
0.07310865 | 52.97944 | 2.5121
0.07310865 | 53.17004 | 2.521138
0.07310865 | 53.35141 | 2.529738
0.07676408 | 53.54407 | 2.538873
0.07676408 | 53.74213 | 2.548265
0.07676408 | 53.92863 | 2.557108
0.07676408 | 54.10882 | 2.565651
0.07676408 | 54.30137 | 2.574782
0.07676408 | 54.49591 | 2.584006
0.07676408 | 54.68606 | 2.593022
0.07676408 | 54.87476 | 2.601969
0.07676408 | 55.06247 | 2.61087
0.07676408 | 55.25919 | 2.620198
0.07676408 | 55.45709 | 2.629582
0.07676408 | 55.64427 | 2.638457
0.07676408 | 55.82848 | 2.647192
0.07676408 | 56.02182 | 2.656359
0.07676408 | 56.20856 | 2.665214
0.07676408 | 56.38832 | 2.673738
0.08041951 | 56.57339 | 2.682513
0.08041951 | 56.76619 | 2.691654
0.08041951 | 56.95487 | 2.700601
0.08041951 | 57.13878 | 2.709322
0.08041951 | 57.3162 | 2.717734
0.08041951 | 57.49752 | 2.726332
0.08041951 | 57.68323 | 2.735137
0.08041951 | 57.868 | 2.743899
0.08041951 | 58.05359 | 2.752699
0.08041951 | 58.25064 | 2.762042
0.08041951 | 58.44255 | 2.771142
0.08041951 | 58.6286 | 2.779964
0.08041951 | 58.81833 | 2.78896
0.08041951 | 59.01423 | 2.798249
0.08407495 | 59.21014 | 2.807538
0.08407495 | 59.40947 | 2.81699
0.08407495 | 59.60312 | 2.826172
0.08407495 | 59.79865 | 2.835443
0.08407495 | 59.9879 | 2.844417
0.08407495 | 60.16904 | 2.853006
0.08407495 | 60.36573 | 2.862332
0.08407495 | 60.56274 | 2.871674
0.08407495 | 60.75982 | 2.881018
0.08407495 | 60.94296 | 2.889703
0.08407495 | 61.13274 | 2.898701
0.08407495 | 61.32049 | 2.907604
0.08407495 | 61.50788 | 2.916489
0.08407495 | 61.69424 | 2.925326
0.08407495 | 61.88473 | 2.934358
0.08773038 | 62.09045 | 2.944113
0.08773038 | 62.27321 | 2.952778
0.08773038 | 62.45512 | 2.961404
0.08773038 | 62.64261 | 2.970294
0.08773038 | 62.84475 | 2.979879
0.08773038 | 63.03545 | 2.988921
0.08773038 | 63.21737 | 2.997547
0.08773038 | 63.4152 | 3.006928
0.08773038 | 63.61412 | 3.01636
0.08773038 | 63.80864 | 3.025583
0.08773038 | 63.98858 | 3.034115
0.08773038 | 64.17976 | 3.04318
0.08773038 | 64.37878 | 3.052617
0.08773038 | 64.57565 | 3.061952
0.08773038 | 64.76081 | 3.070732
0.08773038 | 64.9501 | 3.079707
0.08773038 | 65.14565 | 3.08898
0.09138582 | 65.33285 | 3.097856
0.09138582 | 65.51863 | 3.106665
0.09138582 | 65.70269 | 3.115392
0.09138582 | 65.89667 | 3.12459
0.09138582 | 66.08497 | 3.133519
0.09138582 | 66.26896 | 3.142243
0.09138582 | 66.45022 | 3.150838
0.09504124 | 66.63086 | 3.159403
0.09504124 | 66.81558 | 3.168162
0.09504124 | 66.99878 | 3.176848
0.09504124 | 67.17877 | 3.185383
0.09504124 | 67.35602 | 3.193787
0.09504124 | 67.54636 | 3.202813
0.09138582 | 67.72854 | 3.211451
0.09138582 | 67.91552 | 3.220317
0.09504124 | 68.09724 | 3.228933
0.09504124 | 68.282 | 3.237694
0.09504124 | 68.47144 | 3.246677
0.09504124 | 68.65326 | 3.255298
0.09504124 | 68.84696 | 3.264483
0.09504124 | 69.03745 | 3.273515
0.09504124 | 69.22729 | 3.282517
0.09504124 | 69.4099 | 3.291176
0.09504124 | 69.59852 | 3.300119
0.09869668 | 69.78982 | 3.30919
0.09869668 | 69.9809 | 3.31825
0.09869668 | 70.1679 | 3.327117
0.09869668 | 70.35441 | 3.335961
0.09869668 | 70.54738 | 3.345111
0.09869668 | 70.72892 | 3.353719
0.09869668 | 70.91911 | 3.362737
0.09869668 | 71.10535 | 3.371567
0.09869668 | 71.29456 | 3.380539
0.09869668 | 71.47815 | 3.389244
0.09869668 | 71.65839 | 3.397791
0.09869668 | 71.8376 | 3.406288
0.09869668 | 72.01624 | 3.414759
0.09869668 | 72.2028 | 3.423605
0.1023521 | 72.38252 | 3.432127
0.1023521 | 72.5631 | 3.440689
0.1023521 | 72.74184 | 3.449164
0.1023521 | 72.92965 | 3.45807
0.1023521 | 73.11275 | 3.466752
0.1023521 | 73.29614 | 3.475447
0.1023521 | 73.48232 | 3.484275
0.1023521 | 73.67098 | 3.493221
0.1023521 | 73.86266 | 3.50231
0.1023521 | 74.04482 | 3.510947
0.1023521 | 74.23528 | 3.519978
0.1023521 | 74.421 | 3.528784
0.1023521 | 74.60628 | 3.537569
0.1023521 | 74.78548 | 3.546067
0.1023521 | 74.96992 | 3.554812
0.1060075 | 75.15009 | 3.563355
0.1060075 | 75.32294 | 3.571551
0.1060075 | 75.50219 | 3.58005
0.1060075 | 75.6797 | 3.588467
0.1060075 | 75.85756 | 3.596901
0.1060075 | 76.03334 | 3.605236
0.1060075 | 76.21682 | 3.613936
0.1060075 | 76.39948 | 3.622597
0.1060075 | 76.58625 | 3.631453
0.1060075 | 76.76493 | 3.639925
0.1060075 | 76.94633 | 3.648527
0.1060075 | 77.13699 | 3.657567
0.1060075 | 77.32092 | 3.666288
0.109663 | 77.50215 | 3.674882
0.109663 | 77.6823 | 3.683424
0.109663 | 77.86524 | 3.692098
0.109663 | 78.04131 | 3.700447
0.109663 | 78.22443 | 3.70913
0.109663 | 78.40804 | 3.717835
0.109663 | 78.59789 | 3.726838
0.109663 | 78.7837 | 3.735648
0.109663 | 78.95968 | 3.743993
0.109663 | 79.14044 | 3.752564
0.109663 | 79.32055 | 3.761104
0.109663 | 79.50677 | 3.769934
0.109663 | 79.69069 | 3.778654
0.1133184 | 79.87037 | 3.787174
0.1133184 | 80.04249 | 3.795336
0.1133184 | 80.21397 | 3.803467
0.1133184 | 80.38328 | 3.811495
0.1133184 | 80.56528 | 3.820124
0.1133184 | 80.74243 | 3.828524
0.1133184 | 80.92311 | 3.837092
0.1133184 | 81.10546875 | 3.845738
0.1133184 | 81.28233 | 3.854125
0.1133184 | 81.46042 | 3.862569
0.1133184 | 81.64962 | 3.87154
0.1133184 | 81.84138 | 3.880633
0.1133184 | 82.02625 | 3.889398
0.1133184 | 82.21062 | 3.898141
0.1133184 | 82.39266 | 3.906773
0.1169738 | 82.58343 | 3.915818
0.1169738 | 82.76561 | 3.924456
0.1169738 | 82.94684 | 3.93305
0.1169738 | 83.13306 | 3.94188
0.1169738 | 83.31397 | 3.950458
0.1169738 | 83.495 | 3.959041
0.1169738 | 83.67339 | 3.9675
0.1133184 | 83.85793 | 3.97625
0.1169738 | 84.04505 | 3.985123
0.1169738 | 84.22647 | 3.993725
0.1169738 | 84.40611 | 4.002243
0.1169738 | 84.59156 | 4.011037
0.1169738 | 84.78421 | 4.020171
0.1169738 | 84.96633 | 4.028807
0.1169738 | 85.15668 | 4.037833
0.1169738 | 85.34456 | 4.046741
0.1206293 | 85.53366 | 4.055708
0.1206293 | 85.71388 | 4.064253
0.1206293 | 85.8917 | 4.072685
0.1206293 | 86.07903 | 4.081567
0.1206293 | 86.27432 | 4.090827
0.1206293 | 86.46029 | 4.099645
0.1206293 | 86.64117 | 4.108222
0.1206293 | 86.83273 | 4.117305
0.1206293 | 87.01836 | 4.126107
0.1206293 | 87.20429 | 4.134923
0.1206293 | 87.38897 | 4.14368
0.1206293 | 87.58392 | 4.152924
0.1206293 | 87.78102 | 4.16227
0.1206293 | 87.96758 | 4.171116
0.1206293 | 88.14809 | 4.179675
0.1206293 | 88.33346 | 4.188464
0.1206293 | 88.52264 | 4.197435
0.1242847 | 88.70857 | 4.206251
0.1242847 | 88.89131 | 4.214916
0.1242847 | 89.07957 | 4.223843
0.1242847 | 89.25806 | 4.232306
0.1242847 | 89.43983 | 4.240925
0.1242847 | 89.62408 | 4.249661
0.1242847 | 89.81341 | 4.258638
0.1242847 | 89.99908 | 4.267443
0.1242847 | 90.18305 | 4.276166
0.1242847 | 90.36627 | 4.284853
0.1242847 | 90.54996 | 4.293563
0.1242847 | 90.73474 | 4.302325
0.1242847 | 90.91618 | 4.310928
0.1242847 | 91.10624 | 4.31994
0.1242847 | 91.29118 | 4.328709
0.1279401 | 91.47105 | 4.337238
0.1279401 | 91.64828 | 4.345642
0.1279401 | 91.82997 | 4.354257
0.1279401 | 92.01919 | 4.363229
0.1279401 | 92.19796 | 4.371706
0.1279401 | 92.38017 | 4.380346
0.1279401 | 92.56789 | 4.389247
0.1279401 | 92.75142 | 4.397949
0.1279401 | 92.93081 | 4.406455
0.1279401 | 93.10979 | 4.414942
0.1279401 | 93.29083 | 4.423526
0.1279401 | 93.47495 | 4.432256
0.1279401 | 93.65917 | 4.440991
0.1279401 | 93.83285 | 4.449226
0.1315956 | 94.0166 | 4.457939
0.1315956 | 94.19435 | 4.466368
0.1315956 | 94.37466 | 4.474917
0.1315956 | 94.5578 | 4.483601
0.1315956 | 94.74409 | 4.492434
0.1315956 | 94.92676 | 4.501096
0.1315956 | 95.11404 | 4.509976
0.1315956 | 95.29768 | 4.518684
0.1315956 | 95.48325 | 4.527482
0.1315956 | 95.67258 | 4.53646
0.1315956 | 95.85489 | 4.545104
0.1315956 | 96.04487 | 4.554113
0.1315956 | 96.22579 | 4.562691
0.1315956 | 96.40456 | 4.571168
0.1315956 | 96.58743 | 4.579839
0.1315956 | 96.77312 | 4.588644
0.135251 | 96.95726 | 4.597375
0.135251 | 97.14508 | 4.606281
0.135251 | 97.32299 | 4.614717
0.135251 | 97.50237 | 4.623222
0.135251 | 97.68675 | 4.631965
0.135251 | 97.86492 | 4.640413
0.135251 | 98.0485 | 4.649118
0.135251 | 98.22476 | 4.657476
0.135251 | 98.40955 | 4.666237
0.135251 | 98.59279 | 4.674926
0.135251 | 98.76584 | 4.683132
0.135251 | 98.93992 | 4.691386
0.135251 | 99.12507 | 4.700165
0.135251 | 99.3067 | 4.708777
0.135251 | 99.48863 | 4.717404
0.135251 | 99.67005 | 4.726006
0.1389064 | 99.85026 | 4.734551
0.1389064 | 100.0421 | 4.743649
0.1389064 | 100.2166 | 4.751923
0.1389064 | 100.395 | 4.76038
0.1389064 | 100.5815 | 4.769222
0.1389064 | 100.7643 | 4.777892
0.1389064 | 100.9452 | 4.786467
0.1389064 | 101.1256 | 4.795025
0.1389064 | 101.314 | 4.803958
0.1389064 | 101.5045 | 4.812991
0.1389064 | 101.6892 | 4.821748
0.1389064 | 101.8655 | 4.830108
0.1389064 | 102.0548 | 4.839083
0.1389064 | 102.2446 | 4.848083
0.1389064 | 102.4271 | 4.856738
0.1425619 | 102.611 | 4.865454
0.1425619 | 102.7986 | 4.87435
0.1425619 | 102.9862 | 4.883244
0.1425619 | 103.1646 | 4.891707
0.1425619 | 103.3422 | 4.900127
0.1425619 | 103.5248 | 4.908786
0.1425619 | 103.7126 | 4.917689
0.1462173 | 103.8956 | 4.926367
0.1462173 | 104.0715 | 4.934708
0.1462173 | 104.2521 | 4.943269
0.1462173 | 104.4399 | 4.952174
0.1462173 | 104.6236 | 4.960885
0.1462173 | 104.8021 | 4.969349
0.1462173 | 104.9917 | 4.978338
0.1462173 | 105.1771 | 4.987131
0.1462173 | 105.3605 | 4.995828
0.1462173 | 105.544 | 5.004528
0.1462173 | 105.7274 | 5.013226
0.1462173 | 105.9187 | 5.022293
0.1462173 | 106.1077 | 5.031258
0.1462173 | 106.2884 | 5.039823
0.1498727 | 106.4689 | 5.048383
0.1498727 | 106.6633 | 5.0576
0.1498727 | 106.8505 | 5.066479
0.1498727 | 107.0387 | 5.075402
0.1498727 | 107.2283 | 5.084394
0.1498727 | 107.4163 | 5.093308
0.1498727 | 107.604 | 5.102206
0.1498727 | 107.7963 | 5.111322
0.1498727 | 107.9851 | 5.120278
0.1498727 | 108.1785 | 5.129449
0.1498727 | 108.3775 | 5.138883
0.1498727 | 108.5634 | 5.147697
0.1498727 | 108.7487 | 5.156486
0.1498727 | 108.9427 | 5.165682
0.1535282 | 109.1347 | 5.174788
0.1535282 | 109.3316 | 5.184124
0.1535282 | 109.529 | 5.193481
0.1535282 | 109.7166 | 5.202379
0.1535282 | 109.9088 | 5.211492
0.1535282 | 110.0983 | 5.220475
0.1535282 | 110.283 | 5.229236
0.1535282 | 110.476 | 5.238385
0.1535282 | 110.6614 | 5.247177
0.1535282 | 110.8393 | 5.255611
0.1535282 | 111.0264 | 5.264487
0.1535282 | 111.2093 | 5.273157
0.1535282 | 111.3921 | 5.281823
0.1535282 | 111.5803 | 5.290749
0.1535282 | 111.7641 | 5.299465
0.1535282 | 111.9501 | 5.308282
0.1571836 | 112.1352 | 5.31706
0.1571836 | 112.3142 | 5.325549
0.1571836 | 112.4976 | 5.334242
0.1571836 | 112.6843 | 5.343098
0.1571836 | 112.8665 | 5.351737
0.1571836 | 113.0485 | 5.360363
0.1571836 | 113.2317 | 5.369052
0.1571836 | 113.41 | 5.377507
0.1571836 | 113.5916 | 5.386117
0.1571836 | 113.7688 | 5.394518
0.1571836 | 113.9434 | 5.402796
0.1571836 | 114.1228 | 5.411307
0.1571836 | 114.3085 | 5.420109
0.1571836 | 114.4955 | 5.428978
0.1571836 | 114.6824 | 5.43784
0.1571836 | 114.8688 | 5.44668
0.160839 | 115.0484 | 5.455192
0.160839 | 115.2288 | 5.46375
0.160839 | 115.4139 | 5.472524
0.160839 | 115.6013 | 5.481412
0.160839 | 115.783 | 5.490027
0.160839 | 115.9659 | 5.498698
0.160839 | 116.1479 | 5.507328
0.160839 | 116.3226 | 5.515614
0.160839 | 116.4996 | 5.524003
0.160839 | 116.6747 | 5.532308
0.160839 | 116.8574 | 5.540968
0.160839 | 117.0356 | 5.549419
0.160839 | 117.2164 | 5.557994
0.160839 | 117.3995 | 5.566676
0.1644945 | 117.5865 | 5.575543
0.1644945 | 117.771 | 5.584289
0.1644945 | 117.9519 | 5.592869
0.1644945 | 118.1334 | 5.601476
0.1644945 | 118.313 | 5.609991
0.1644945 | 118.5006 | 5.618886
0.1644945 | 118.6781 | 5.627303
0.1644945 | 118.8679 | 5.6363
0.1644945 | 119.0436 | 5.644633
0.1644945 | 119.2194 | 5.652968
0.1644945 | 119.3943 | 5.661262
0.1644945 | 119.5752 | 5.669839
0.1644945 | 119.752 | 5.678224
0.1644945 | 119.9265 | 5.686496
0.1644945 | 120.1051 | 5.694966
0.1681499 | 120.2775 | 5.70314
0.1681499 | 120.4578 | 5.711688
0.1681499 | 120.6281 | 5.719765
0.1681499 | 120.7978 | 5.72781
0.1681499 | 120.9695 | 5.735952
0.1681499 | 121.1491 | 5.744467
0.1681499 | 121.3226 | 5.752696
0.1681499 | 121.4995 | 5.761084
0.1681499 | 121.6846 | 5.76986
0.1681499 | 121.8616 | 5.778251
0.1681499 | 122.0419 | 5.786802
0.1681499 | 122.2196 | 5.795225
0.1718053 | 122.401 | 5.803831
0.1718053 | 122.5898 | 5.812779
0.1718053 | 122.777 | 5.821658
0.1718053 | 122.9483 | 5.829779
0.1718053 | 123.1289 | 5.838343
0.1718053 | 123.3082 | 5.846846
0.1718053 | 123.485 | 5.855228
0.1718053 | 123.6705 | 5.864022
0.1718053 | 123.8449 | 5.872295
0.1718053 | 124.0231 | 5.880743
0.1718053 | 124.1947 | 5.888881
0.1718053 | 124.3764 | 5.897497
0.1754608 | 124.5525 | 5.905847
0.1754608 | 124.7402 | 5.914745
0.1754608 | 124.9161 | 5.923085
0.1754608 | 125.0894 | 5.931304
0.1754608 | 125.266 | 5.939678
0.1754608 | 125.4315 | 5.947526
0.1754608 | 125.6087 | 5.955926
0.1754608 | 125.7791 | 5.964005
0.1754608 | 125.9598 | 5.972574
0.1754608 | 126.1305 | 5.980666
0.1754608 | 126.2988 | 5.98865
0.1754608 | 126.4691 | 5.996722
0.1754608 | 126.6428 | 6.004959
0.1754608 | 126.8217 | 6.013442
0.1754608 | 127.0005 | 6.02192
0.1754608 | 127.1808 | 6.03047
0.1791162 | 127.3568 | 6.038818
0.1791162 | 127.5423 | 6.047609
0.1791162 | 127.7196 | 6.056018
0.1791162 | 127.8974 | 6.064451
0.1791162 | 128.0828 | 6.073239
0.1791162 | 128.2709 | 6.08216
0.1791162 | 128.461 | 6.091171
0.1791162 | 128.6432 | 6.099813
0.1791162 | 128.8207 | 6.108229
0.1791162 | 129.0077 | 6.117096
0.1791162 | 129.1867 | 6.125581
0.1791162 | 129.364 | 6.133989
0.1791162 | 129.5423 | 6.142444
0.1791162 | 129.7232 | 6.151023
0.1827716 | 129.9097 | 6.159866
0.1827716 | 130.088 | 6.168318
0.1827716 | 130.2619 | 6.176564
0.1827716 | 130.4422 | 6.185115
0.1827716 | 130.6265 | 6.193853
0.1827716 | 130.8015 | 6.202151
0.1827716 | 130.9857 | 6.210886
0.1827716 | 131.1692 | 6.219588
0.1827716 | 131.3586 | 6.228567
0.1827716 | 131.5451 | 6.237411
0.1827716 | 131.719 | 6.245656
0.1827716 | 131.8964 | 6.254066
0.1827716 | 132.0823 | 6.262881
0.1827716 | 132.2654 | 6.271561
0.1864271 | 132.444 | 6.280034
0.1864271 | 132.6301 | 6.288857
0.1864271 | 132.8177 | 6.297751
0.1864271 | 132.9988 | 6.306341
0.1864271 | 133.1768 | 6.31478
0.1864271 | 133.3509 | 6.323033
0.1864271 | 133.5323 | 6.331638
0.1864271 | 133.716 | 6.340347
0.1864271 | 133.8958 | 6.348871
0.1864271 | 134.0815 | 6.357678
0.1864271 | 134.2671 | 6.366476
0.1864271 | 134.4446 | 6.374893
0.1864271 | 134.6159 | 6.383017
0.1864271 | 134.7961 | 6.391563
0.1864271 | 134.9729 | 6.399945
0.1864271 | 135.1596 | 6.408797
0.1864271 | 135.3361 | 6.417165
0.1900825 | 135.5118 | 6.425497
0.1900825 | 135.6875 | 6.433826
0.1900825 | 135.8612 | 6.442065
0.1900825 | 136.0382 | 6.450459
0.1900825 | 136.2186 | 6.45901
0.1900825 | 136.4051 | 6.467854
0.1900825 | 136.5841 | 6.476342
0.1900825 | 136.7681 | 6.485065
0.1900825 | 136.9425 | 6.493334
0.1900825 | 137.1274 | 6.502105
0.1900825 | 137.3095 | 6.510737
0.1937379 | 137.4946 | 6.519515
0.1937379 | 137.6679 | 6.527733
0.1937379 | 137.8425 | 6.536008
0.1937379 | 138.0276 | 6.544785
0.1937379 | 138.2036 | 6.553132
0.1937379 | 138.3816 | 6.561574
0.1937379 | 138.5548 | 6.569784
0.1937379 | 138.7394 | 6.578538
0.1937379 | 138.9113 | 6.586689
0.1937379 | 139.0884 | 6.595089
0.1937379 | 139.2631 | 6.603371
0.1937379 | 139.4468 | 6.61208
0.1937379 | 139.6295 | 6.620743
0.1937379 | 139.7934 | 6.628517
0.1937379 | 139.971 | 6.636935
0.1937379 | 140.15625 | 6.64572
0.1937379 | 140.3346 | 6.654179
0.1937379 | 140.5076 | 6.662382
0.1937379 | 140.6904 | 6.671046
0.1973934 | 140.8705 | 6.679588
0.1973934 | 141.0459 | 6.687907
0.1973934 | 141.2212 | 6.696217
0.1973934 | 141.3964 | 6.704525
0.1973934 | 141.5862 | 6.713522
0.1973934 | 141.7686 | 6.722175
0.1973934 | 141.9426 | 6.730424
0.1973934 | 142.1275 | 6.739191
0.1973934 | 142.3052 | 6.747616
0.1973934 | 142.4786 | 6.75584
0.1973934 | 142.6517 | 6.764045
0.1973934 | 142.8282 | 6.772416
0.1973934 | 143.0088 | 6.78098
0.2010488 | 143.1927 | 6.789698
0.2010488 | 143.3704 | 6.798122
0.2010488 | 143.5451 | 6.806409
0.2010488 | 143.7228 | 6.814832
0.2010488 | 143.8996 | 6.823217
0.2010488 | 144.0843 | 6.831976
0.2010488 | 144.2739 | 6.840964
0.2010488 | 144.4595 | 6.849765
0.2010488 | 144.6424 | 6.858438
0.2010488 | 144.8265 | 6.867167
0.2010488 | 145.0019 | 6.875483
0.2010488 | 145.18 | 6.883931
0.2010488 | 145.3646 | 6.89268
0.2010488 | 145.5503 | 6.901489
0.2010488 | 145.7238 | 6.909716
0.2010488 | 145.9021 | 6.918167
0.2047042 | 146.0803 | 6.926617
0.2047042 | 146.2604 | 6.935159
0.2047042 | 146.4417 | 6.943754
0.2047042 | 146.623 | 6.95235
0.2047042 | 146.8112 | 6.961277
0.2047042 | 146.9889 | 6.9697
0.2047042 | 147.1628 | 6.977946
0.2047042 | 147.336 | 6.986158
0.2047042 | 147.5202 | 6.994893
0.2047042 | 147.6976 | 7.003306
0.2047042 | 147.8738 | 7.011659
0.2083597 | 148.0477 | 7.019908
0.2083597 | 148.2247 | 7.028297
0.2083597 | 148.3967 | 7.036452
0.2083597 | 148.5689 | 7.04462
0.2083597 | 148.7438 | 7.052912
0.2083597 | 148.9261 | 7.061557
0.2083597 | 149.1019 | 7.069891
0.2083597 | 149.2849 | 7.078568
0.2083597 | 149.4633 | 7.087029
0.2083597 | 149.6403 | 7.095422
0.2083597 | 149.8289 | 7.104363
0.2083597 | 150.0123 | 7.113062
0.2083597 | 150.1978 | 7.121854
0.2083597 | 150.3726 | 7.130143
0.2083597 | 150.556 | 7.13884
0.2083597 | 150.7318 | 7.147178
0.2083597 | 150.9195 | 7.156077
0.2083597 | 151.1011 | 7.164688
0.2083597 | 151.2863 | 7.173468
0.2120151 | 151.4732 | 7.182332
0.2120151 | 151.653 | 7.190857
0.2120151 | 151.8367 | 7.199565
0.2120151 | 152.0157 | 7.208054
0.2120151 | 152.1997 | 7.216777
0.2120151 | 152.3842 | 7.225525
0.2120151 | 152.5716 | 7.234415
0.2120151 | 152.7536 | 7.243045
0.2120151 | 152.9345 | 7.251622
0.2120151 | 153.1156 | 7.260208
0.2120151 | 153.29 | 7.268477
0.2120151 | 153.47 | 7.277012
0.2120151 | 153.6474 | 7.285422
0.2156705 | 153.8285 | 7.294011
0.2156705 | 154.015 | 7.302855
0.2156705 | 154.1989 | 7.311574
0.2156705 | 154.3814 | 7.320227
0.2156705 | 154.5654 | 7.328953
0.2156705 | 154.7458 | 7.337506
0.2156705 | 154.9287 | 7.34618
0.2156705 | 155.1144 | 7.354984
0.2156705 | 155.2927 | 7.363436
0.2156705 | 155.4804 | 7.372336
0.2156705 | 155.6606 | 7.380883
0.2156705 | 155.846 | 7.389672
0.2156705 | 156.0251 | 7.398167
0.2156705 | 156.2084 | 7.406856
0.219326 | 156.3809 | 7.415038
0.219326 | 156.5594 | 7.423501
0.219326 | 156.7363 | 7.431891
0.219326 | 156.9124 | 7.440239
0.219326 | 157.0921 | 7.448757
0.219326 | 157.2612 | 7.456775
0.219326 | 157.4468 | 7.465576
0.219326 | 157.6127 | 7.473446
0.219326 | 157.7894 | 7.481825
0.219326 | 157.9645 | 7.490127
0.219326 | 158.1452 | 7.498694
0.219326 | 158.3189 | 7.506928
0.219326 | 158.4928 | 7.515173
0.219326 | 158.6675 | 7.52346
0.2229814 | 158.8409 | 7.531683
0.2229814 | 159.0253 | 7.540424
0.2229814 | 159.1932 | 7.548388
0.2229814 | 159.3767 | 7.557089
0.2229814 | 159.549 | 7.565256
0.2229814 | 159.7218 | 7.573453
0.2229814 | 159.9015 | 7.581969
0.2229814 | 160.0821 | 7.590533
0.2229814 | 160.2612 | 7.599029
0.2229814 | 160.4409 | 7.607548
0.2229814 | 160.6168 | 7.615889
0.2229814 | 160.7812 | 7.623683
0.2229814 | 160.9521 | 7.631786
0.2229814 | 161.1247 | 7.639973
0.2229814 | 161.3065 | 7.648594
0.2266368 | 161.4777 | 7.656707
0.2266368 | 161.6488 | 7.664821
0.2266368 | 161.8221 | 7.673037
0.2266368 | 162.0024 | 7.681591
0.2266368 | 162.1728 | 7.68967
0.2266368 | 162.349 | 7.698024
0.2266368 | 162.5246 | 7.706347
0.2266368 | 162.7043 | 7.71487
0.2266368 | 162.8731 | 7.722875
0.2266368 | 163.0454 | 7.731045
0.2266368 | 163.2231 | 7.739471
0.2266368 | 163.4005 | 7.74788
0.2266368 | 163.5742 | 7.756117
0.2266368 | 163.7398 | 7.763972
0.2266368 | 163.917 | 7.772372
0.2266368 | 164.0955 | 7.780836
0.2266368 | 164.2686 | 7.789045
0.2302923 | 164.4437 | 7.797346
0.2302923 | 164.6208 | 7.805744
0.2302923 | 164.795 | 7.814002
0.2302923 | 164.9686 | 7.822236
0.2302923 | 165.1347 | 7.830113
0.2302923 | 165.3064 | 7.838253
0.2302923 | 165.4814 | 7.846551
0.2302923 | 165.649 | 7.854496
0.2302923 | 165.8198 | 7.862595
0.2302923 | 165.9997 | 7.871129
0.2302923 | 166.1698 | 7.879191
0.2339477 | 166.3465 | 7.887568
0.2339477 | 166.5162 | 7.895616
0.2339477 | 166.6916 | 7.903934
0.2339477 | 166.8649 | 7.912153
0.2339477 | 167.039 | 7.920407
0.2339477 | 167.211 | 7.92856
0.2339477 | 167.392 | 7.937147
0.2339477 | 167.565 | 7.945349
0.2339477 | 167.7393 | 7.953615
0.2339477 | 167.9137 | 7.961883
0.2339477 | 168.0842 | 7.969966
0.2339477 | 168.257 | 7.97816
0.2339477 | 168.4219 | 7.98598
0.2339477 | 168.5911 | 7.994
0.2339477 | 168.7629 | 8.002148
0.2339477 | 168.932 | 8.010167
0.2339477 | 169.1017 | 8.018212
0.2339477 | 169.2743 | 8.026396
0.2376031 | 169.444 | 8.034445
0.2376031 | 169.6187 | 8.042729
0.2376031 | 169.7933 | 8.051005
0.2376031 | 169.9634 | 8.059072
0.2376031 | 170.1358 | 8.067246
0.2376031 | 170.3114 | 8.075571
0.2376031 | 170.4852 | 8.083815
0.2376031 | 170.6542 | 8.091826
0.2376031 | 170.8281 | 8.100072
0.2376031 | 170.9997 | 8.10821
0.2376031 | 171.1758 | 8.116559
0.2376031 | 171.3503 | 8.124834
0.2376031 | 171.5232 | 8.133033
0.2376031 | 171.699 | 8.141367
0.2376031 | 171.8752 | 8.149723
0.2412586 | 172.0557 | 8.158282
0.2412586 | 172.2251 | 8.166313
0.2412586 | 172.4095 | 8.175056
0.2412586 | 172.584 | 8.183329
0.2412586 | 172.7516 | 8.191277
0.2412586 | 172.9173 | 8.199136
0.2412586 | 173.0915 | 8.207396
0.2412586 | 173.2605 | 8.215408
0.2412586 | 173.4368 | 8.223769
0.2412586 | 173.608 | 8.231886
0.2412586 | 173.7745 | 8.239781
0.2412586 | 173.953 | 8.248246
0.2412586 | 174.1266 | 8.256478
0.2412586 | 174.2933 | 8.26438
0.2412586 | 174.4671 | 8.272619
0.2412586 | 174.6436 | 8.28099
0.244914 | 174.8135 | 8.289046
0.244914 | 174.995 | 8.297651
0.244914 | 175.1703 | 8.305965
0.244914 | 175.3481 | 8.314394
0.244914 | 175.5246 | 8.322764
0.244914 | 175.6911 | 8.330659
0.244914 | 175.8634 | 8.338831
0.244914 | 176.044 | 8.34739
0.244914 | 176.2294 | 8.356181
0.244914 | 176.4061 | 8.364562
0.244914 | 176.5829 | 8.372945
0.244914 | 176.75 | 8.380869
0.244914 | 176.9232 | 8.389082
0.244914 | 177.0948 | 8.397219
0.244914 | 177.2634 | 8.405213
0.244914 | 177.4494 | 8.414029
0.2485694 | 177.6241 | 8.422317
0.2485694 | 177.7975 | 8.430539
0.2485694 | 177.967 | 8.438575
0.2485694 | 178.146 | 8.44706
0.2485694 | 178.3229 | 8.45545
0.2485694 | 178.5003 | 8.463863
0.2485694 | 178.6683 | 8.471827
0.2485694 | 178.8503 | 8.480457
0.2485694 | 179.0326 | 8.489103
0.2485694 | 179.2025 | 8.497157
0.2485694 | 179.3756 | 8.505365
0.2485694 | 179.5528 | 8.513766
0.2485694 | 179.7276 | 8.522054
0.2485694 | 179.8928 | 8.529887
0.2485694 | 180.0612 | 8.537876
0.2485694 | 180.2351 | 8.546121
0.2485694 | 180.4109 | 8.554454
0.2522248 | 180.5757 | 8.562269
0.2522248 | 180.7408 | 8.570098
0.2522248 | 180.908 | 8.578027
0.2522248 | 181.0761 | 8.585997
0.2522248 | 181.2453 | 8.594021
0.2522248 | 181.4133 | 8.601985
0.2522248 | 181.5864 | 8.610193
0.2522248 | 181.7603 | 8.618439
0.2522248 | 181.9232 | 8.626164
0.2522248 | 182.0881 | 8.633982
0.2522248 | 182.2605 | 8.642156
0.2522248 | 182.4337 | 8.65037
0.2522248 | 182.6044 | 8.658462
0.2522248 | 182.7794 | 8.666762
0.2558803 | 182.9524 | 8.674963
0.2558803 | 183.126 | 8.683198
0.2558803 | 183.293 | 8.691117
0.2558803 | 183.4599 | 8.699031
0.2558803 | 183.6354 | 8.707352
0.2558803 | 183.8104 | 8.71565
0.2558803 | 183.9809 | 8.723734
0.2558803 | 184.1541 | 8.731944
0.2558803 | 184.3272 | 8.740154
0.2558803 | 184.495 | 8.74811
0.2558803 | 184.6584 | 8.755856
0.2558803 | 184.8201 | 8.763524
0.2558803 | 184.9935 | 8.771746
0.2558803 | 185.1631 | 8.77979
0.2558803 | 185.3331 | 8.787848
0.2558803 | 185.5043 | 8.795965
0.2558803 | 185.6801 | 8.804304
0.2558803 | 185.8508 | 8.812394
0.2595357 | 186.0231 | 8.820567
0.2595357 | 186.1927 | 8.828608
0.2595357 | 186.3733 | 8.837171
0.2595357 | 186.5535 | 8.845715
0.2595357 | 186.7292 | 8.854046
0.2595357 | 186.9043 | 8.862351
0.2595357 | 187.0769 | 8.870535
0.2595357 | 187.2487 | 8.878679
0.2595357 | 187.4191 | 8.886758
0.2595357 | 187.5855 | 8.894648
0.2595357 | 187.7543 | 8.902655
0.2631911 | 187.9287 | 8.910925
0.2595357 | 188.0966 | 8.918886
0.2595357 | 188.2748 | 8.927335
0.2595357 | 188.4464 | 8.935472
0.2595357 | 188.6191 | 8.943662
0.2631911 | 188.7942 | 8.95196
0.2631911 | 188.9667 | 8.960143
0.2631911 | 189.1388 | 8.968302
0.2631911 | 189.322 | 8.976991
0.2631911 | 189.5014 | 8.985494
0.2631911 | 189.6757 | 8.993758
0.2631911 | 189.8517 | 9.002104
0.2631911 | 190.017 | 9.009942
0.2631911 | 190.1872 | 9.018013
0.2631911 | 190.351 | 9.025782
0.2631911 | 190.5236 | 9.033964
0.2631911 | 190.6938 | 9.042037
0.2631911 | 190.8664 | 9.050219
0.2631911 | 191.0311 | 9.05803
0.2631911 | 191.1995 | 9.066015
0.2631911 | 191.3744 | 9.074307
0.2631911 | 191.546 | 9.082443
0.2668466 | 191.7156 | 9.090486
0.2668466 | 191.8851 | 9.098523
0.2668466 | 192.0663 | 9.107113
0.2668466 | 192.2358 | 9.115152
0.2668466 | 192.4118 | 9.123499
0.2668466 | 192.5811 | 9.131526
0.2668466 | 192.7593 | 9.139972
0.2668466 | 192.9274 | 9.147944
0.2668466 | 193.0963 | 9.155952
0.2668466 | 193.263 | 9.163857
0.2668466 | 193.4386 | 9.172184
0.2668466 | 193.6157 | 9.180579
0.2668466 | 193.7893 | 9.188811
0.2668466 | 193.9691 | 9.19734
0.2668466 | 194.1475 | 9.205799
0.2668466 | 194.3304 | 9.214467
0.2668466 | 194.4976 | 9.222399
0.2668466 | 194.6764 | 9.230878
0.2668466 | 194.8574 | 9.239457
0.270502 | 195.0416 | 9.248194
0.270502 | 195.212 | 9.256272
0.270502 | 195.3916 | 9.26479
0.270502 | 195.5735 | 9.273412
0.270502 | 195.749 | 9.281735
0.270502 | 195.9249 | 9.290074
0.270502 | 196.0953 | 9.298155
0.2741574 | 196.2828 | 9.307044
0.2741574 | 196.4637 | 9.315625
0.2741574 | 196.6427 | 9.324113
0.2741574 | 196.8215 | 9.332588
0.2741574 | 197.0133 | 9.341685
0.2741574 | 197.1967 | 9.350377
0.2741574 | 197.3746 | 9.358815
0.2741574 | 197.5556 | 9.367396
0.2741574 | 197.7377 | 9.376034
0.2741574 | 197.9215 | 9.384747
0.2741574 | 198.0911 | 9.392787
0.2741574 | 198.2682 | 9.401187
0.2741574 | 198.4424 | 9.409446
0.2741574 | 198.6212 | 9.417923
0.2741574 | 198.7872 | 9.425797
0.2741574 | 198.9574 | 9.433866
0.2741574 | 199.1289 | 9.441999
0.2741574 | 199.3065 | 9.450421
0.2741574 | 199.4719 | 9.458261
0.2741574 | 199.6429 | 9.466368
0.2741574 | 199.8245 | 9.474982
0.2741574 | 200.0052 | 9.483549
0.2778129 | 200.1832 | 9.49199
0.2778129 | 200.3514 | 9.499963
0.2778129 | 200.5284 | 9.508359
0.2778129 | 200.7093 | 9.516933
0.2778129 | 200.8907 | 9.525536
0.2778129 | 201.0575 | 9.533444
0.2778129 | 201.2388 | 9.542043
0.2778129 | 201.4147 | 9.550382
0.2778129 | 201.5869 | 9.558547
0.2778129 | 201.7527 | 9.566409
0.2778129 | 201.9195 | 9.57432
0.2778129 | 202.0898 | 9.582391
0.2778129 | 202.2599 | 9.590457
0.2778129 | 202.4241 | 9.598243
0.2778129 | 202.5863 | 9.605936
0.2778129 | 202.7594 | 9.614143
0.2814683 | 202.9249 | 9.621991
0.2814683 | 203.0944 | 9.630027
0.2814683 | 203.257 | 9.637737
0.2814683 | 203.4282 | 9.645854
0.2814683 | 203.5908 | 9.653566
0.2814683 | 203.759 | 9.66154
0.2814683 | 203.9278 | 9.669543
0.2814683 | 204.0948 | 9.677463
0.2814683 | 204.2622 | 9.685399
0.2814683 | 204.432 | 9.693451
0.2814683 | 204.603 | 9.701558
0.2814683 | 204.7741 | 9.709675
0.2814683 | 204.9487 | 9.71795
0.2814683 | 205.1136 | 9.725771
0.2814683 | 205.2826 | 9.733784
0.2814683 | 205.45 | 9.74172
0.2851237 | 205.6246 | 9.750001
0.2851237 | 205.7892 | 9.757804
0.2851237 | 205.9595 | 9.765883
0.2851237 | 206.1249 | 9.773723
0.2851237 | 206.2907 | 9.781585
0.2851237 | 206.4509 | 9.789181
0.2851237 | 206.612 | 9.796822
0.2851237 | 206.7777 | 9.804676
0.2851237 | 206.9465 | 9.812683
0.2851237 | 207.1137 | 9.82061
0.2851237 | 207.2691 | 9.827977
0.2851237 | 207.4382 | 9.835997
0.2851237 | 207.6001 | 9.843672
0.2851237 | 207.7632 | 9.851407
0.2851237 | 207.9242 | 9.85904
0.2851237 | 208.091 | 9.866949
0.2851237 | 208.2617 | 9.875041
0.2887792 | 208.428 | 9.882931
0.2887792 | 208.5923 | 9.890717
0.2887792 | 208.7589 | 9.898618
0.2887792 | 208.9314 | 9.906796
0.2887792 | 209.0963 | 9.914616
0.2887792 | 209.262 | 9.922474
0.2887792 | 209.4286 | 9.930376
0.2887792 | 209.5963 | 9.938325
0.2887792 | 209.7542 | 9.945812
0.2887792 | 209.9153 | 9.953449
0.2887792 | 210.0821 | 9.96136
0.2887792 | 210.2453 | 9.969097
0.2887792 | 210.4038 | 9.976616
0.2887792 | 210.561 | 9.984069
0.2887792 | 210.7194 | 9.99158
0.2887792 | 210.8774 | 9.99907
0.2887792 | 211.0352 | 10.00656
0.2924346 | 211.1985 | 10.0143
0.2924346 | 211.3604 | 10.02197
0.2924346 | 211.5224 | 10.02966
0.2924346 | 211.6829 | 10.03727
0.2924346 | 211.8485 | 10.04512
0.2924346 | 212.0141 | 10.05297
0.2924346 | 212.1854 | 10.06109
0.2924346 | 212.352 | 10.06899
0.2924346 | 212.5218 | 10.07704
0.2924346 | 212.6941 | 10.08521
0.2924346 | 212.8563 | 10.0929
0.2924346 | 213.0294 | 10.10111
0.2924346 | 213.1973 | 10.10907
0.2924346 | 213.3622 | 10.11689
0.2924346 | 213.5258 | 10.12465
0.2924346 | 213.6929 | 10.13257
0.2924346 | 213.8565 | 10.14033
0.2924346 | 214.0203 | 10.1481
0.29609 | 214.183 | 10.15581
0.29609 | 214.3447 | 10.16348
0.29609 | 214.5155 | 10.17158
0.29609 | 214.6756 | 10.17917
0.29609 | 214.8436 | 10.18713
0.29609 | 215.0082 | 10.19494
0.29609 | 215.1851 | 10.20332
0.29609 | 215.3548 | 10.21137
0.29609 | 215.5195 | 10.21918
0.29609 | 215.6872 | 10.22713
0.29609 | 215.8608 | 10.23537
0.29609 | 216.0318 | 10.24348
0.29609 | 216.202 | 10.25155
0.29609 | 216.3747 | 10.25973
0.29609 | 216.5377 | 10.26746
0.29609 | 216.7108 | 10.27567
0.2997455 | 216.8732 | 10.28337
0.2997455 | 217.0409 | 10.29132
0.29609 | 217.2143 | 10.29955
0.29609 | 217.3863 | 10.3077
0.29609 | 217.5515 | 10.31553
0.29609 | 217.7153 | 10.3233
0.29609 | 217.8843 | 10.33131
0.29609 | 218.0542 | 10.33937
0.2997455 | 218.2241 | 10.34743
0.2997455 | 218.393 | 10.35544
0.2997455 | 218.5626 | 10.36347
0.2997455 | 218.7301 | 10.37142
0.2997455 | 218.8971 | 10.37934
0.2997455 | 219.071 | 10.38758
0.2997455 | 219.245 | 10.39583
0.2997455 | 219.4183 | 10.40405
0.2997455 | 219.5862 | 10.41201
0.2997455 | 219.7612 | 10.42031
0.2997455 | 219.9382 | 10.4287
0.2997455 | 220.1085 | 10.43678
0.2997455 | 220.282 | 10.44501
0.2997455 | 220.4561 | 10.45326
0.2997455 | 220.6283 | 10.46142
0.2997455 | 220.7957 | 10.46936
0.2997455 | 220.9628 | 10.47729
0.2997455 | 221.1273 | 10.48509
0.3034009 | 221.2924 | 10.49291
0.3034009 | 221.4584 | 10.50078
0.3034009 | 221.6239 | 10.50863
0.3034009 | 221.7994 | 10.51695
0.3034009 | 221.9674 | 10.52492
0.3034009 | 222.1421 | 10.5332
0.3070563 | 222.3059 | 10.54097
0.3034009 | 222.4773 | 10.5491
0.3070563 | 222.647 | 10.55714
0.3070563 | 222.8281 | 10.56573
0.3034009 | 222.9981 | 10.57379
0.3034009 | 223.1625 | 10.58159
0.3034009 | 223.3372 | 10.58987
0.3070563 | 223.4975 | 10.59747
0.3070563 | 223.6571 | 10.60504
0.3070563 | 223.8202 | 10.61277
0.3070563 | 223.9918 | 10.62091
0.3070563 | 224.1555 | 10.62867
0.3070563 | 224.3125 | 10.63612
0.3070563 | 224.4652 | 10.64336
0.3070563 | 224.6288 | 10.65112
0.3070563 | 224.7959 | 10.65904
0.3107118 | 224.9514 | 10.66641
0.3107118 | 225.1162 | 10.67422
0.3107118 | 225.2843 | 10.6822
0.3070563 | 225.4412 | 10.68963
0.3070563 | 225.6054 | 10.69742
0.3070563 | 225.7706 | 10.70525
0.3107118 | 225.95 | 10.71376
0.3107118 | 226.1257 | 10.72209
0.3107118 | 226.2904 | 10.7299
0.3107118 | 226.455 | 10.73771
0.3107118 | 226.623 | 10.74567
0.3107118 | 226.7875 | 10.75347
0.3107118 | 226.953125 | 10.76133
0.3107118 | 227.1239 | 10.76942
0.3107118 | 227.2897 | 10.77729
0.3107118 | 227.46 | 10.78536
0.3107118 | 227.6282 | 10.79334
0.3107118 | 227.7939 | 10.80119
0.3107118 | 227.9642 | 10.80927
0.3107118 | 228.1375 | 10.81748
0.3107118 | 228.3014 | 10.82526
0.3107118 | 228.4684 | 10.83317
0.3107118 | 228.6393 | 10.84128
0.3107118 | 228.8098 | 10.84936
0.3107118 | 228.9777 | 10.85732
0.3143672 | 229.1397 | 10.86501
0.3143672 | 229.3017 | 10.87269
0.3143672 | 229.4704 | 10.88069
0.3143672 | 229.6434 | 10.88889
0.3143672 | 229.8073 | 10.89666
0.3143672 | 229.9788 | 10.90479
0.3143672 | 230.1521 | 10.91301
0.3143672 | 230.3235 | 10.92114
0.3143672 | 230.494 | 10.92922
0.3143672 | 230.663 | 10.93724
0.3143672 | 230.8395 | 10.9456
0.3143672 | 231.0062 | 10.95351
0.3143672 | 231.1723 | 10.96139
0.3143672 | 231.3384 | 10.96926
0.3143672 | 231.5035 | 10.97709
0.3143672 | 231.6726 | 10.98511
0.3143672 | 231.8354 | 10.99283
0.3143672 | 231.9999 | 11.00063
0.3143672 | 232.1601 | 11.00822
0.3180226 | 232.3291 | 11.01623
0.3180226 | 232.4883 | 11.02378
0.3180226 | 232.6558 | 11.03173
0.3180226 | 232.8212 | 11.03957
0.3180226 | 232.9874 | 11.04745
0.3180226 | 233.1584 | 11.05556
0.3180226 | 233.3248 | 11.06345
0.3180226 | 233.4924 | 11.0714
0.3180226 | 233.6563 | 11.07917
0.3180226 | 233.8256 | 11.08719
0.3180226 | 233.986 | 11.0948
0.3180226 | 234.1582 | 11.10297
0.3180226 | 234.3238 | 11.11082
0.3180226 | 234.4939 | 11.11888
0.3180226 | 234.6597 | 11.12674
0.3180226 | 234.8252 | 11.13459
0.3216781 | 234.9908 | 11.14244
0.3216781 | 235.1543 | 11.1502
0.3216781 | 235.3186 | 11.15799
0.3216781 | 235.4867 | 11.16596
0.3216781 | 235.6611 | 11.17423
0.3216781 | 235.8204 | 11.18178
0.3216781 | 235.9877 | 11.18972
0.3216781 | 236.1517 | 11.19749
0.3216781 | 236.3218 | 11.20555
0.3216781 | 236.4946 | 11.21375
0.3216781 | 236.6626 | 11.22171
0.3216781 | 236.8341 | 11.22985
0.3253335 | 237.0072 | 11.23806
0.3253335 | 237.177 | 11.24611
0.3253335 | 237.3411 | 11.25389
0.3253335 | 237.5148 | 11.26212
0.3253335 | 237.6891 | 11.27039
0.3253335 | 237.8622 | 11.2786
0.3253335 | 238.0271 | 11.28642
0.3253335 | 238.1933 | 11.2943
0.3253335 | 238.3611 | 11.30225
0.3253335 | 238.5295 | 11.31024
0.3253335 | 238.6929 | 11.31798
0.3253335 | 238.8553 | 11.32568
0.3253335 | 239.0317 | 11.33405
0.3253335 | 239.1968 | 11.34188
0.3253335 | 239.361 | 11.34966
0.3289889 | 239.5301 | 11.35768
0.3289889 | 239.7025 | 11.36585
0.3289889 | 239.8651 | 11.37357
0.3289889 | 240.0312 | 11.38144
0.3289889 | 240.1983 | 11.38936
0.3289889 | 240.3712 | 11.39756
0.3289889 | 240.5471 | 11.4059
0.3289889 | 240.7044 | 11.41336
0.3289889 | 240.8764 | 11.42152
0.3289889 | 241.0419 | 11.42937
0.3289889 | 241.2108 | 11.43737
0.3289889 | 241.37 | 11.44492
0.3289889 | 241.5401 | 11.45299
0.3289889 | 241.7112 | 11.4611
0.3289889 | 241.8788 | 11.46905
0.3326444 | 242.0385 | 11.47662
0.3326444 | 242.1978 | 11.48417
0.3326444 | 242.375 | 11.49258
0.3326444 | 242.5421 | 11.5005
0.3289889 | 242.7116 | 11.50854
0.3289889 | 242.8759 | 11.51633
0.3326444 | 243.0506 | 11.52461
0.3326444 | 243.2168 | 11.53249
0.3326444 | 243.3846 | 11.54045
0.3326444 | 243.551 | 11.54834
0.3326444 | 243.7268 | 11.55667
0.3326444 | 243.8945 | 11.56463
0.3326444 | 244.0536 | 11.57217
0.3326444 | 244.2171 | 11.57992
0.3326444 | 244.384 | 11.58784
0.3326444 | 244.5462 | 11.59553
0.3326444 | 244.7009 | 11.60287
0.3326444 | 244.8656 | 11.61067
0.3326444 | 245.0268 | 11.61832
0.3326444 | 245.1953 | 11.6263
0.3326444 | 245.3573 | 11.63399
0.3326444 | 245.5222 | 11.6418
0.3326444 | 245.6839 | 11.64947
0.3362998 | 245.851 | 11.6574
0.3362998 | 246.0157 | 11.66521
0.3362998 | 246.1793 | 11.67296
0.3362998 | 246.3507 | 11.68109
0.3362998 | 246.5212 | 11.68918
0.3362998 | 246.6904 | 11.6972
0.3362998 | 246.8564 | 11.70507
0.3362998 | 247.0274 | 11.71318
0.3362998 | 247.1969 | 11.72121
0.3362998 | 247.3752 | 11.72967
0.3362998 | 247.5433 | 11.73764
0.3362998 | 247.7061 | 11.74536
0.3362998 | 247.875 | 11.75337
0.3362998 | 248.0473 | 11.76154
0.3362998 | 248.2118 | 11.76934
0.3362998 | 248.3755 | 11.7771
0.3362998 | 248.5417 | 11.78498
0.3362998 | 248.7062 | 11.79278
0.3362998 | 248.8701 | 11.80055
0.3399552 | 249.0248 | 11.80789
0.3399552 | 249.1842 | 11.81544
0.3399552 | 249.3527 | 11.82343
0.3399552 | 249.5161 | 11.83119
0.3399552 | 249.6762 | 11.83878
0.3399552 | 249.8423 | 11.84665
0.3399552 | 250.0092 | 11.85456
0.3399552 | 250.1694 | 11.86216
0.3436106 | 250.3258 | 11.86957
0.3436106 | 250.4917 | 11.87744
0.3436106 | 250.659 | 11.88537
0.3436106 | 250.8269 | 11.89334
0.3436106 | 250.9917 | 11.90115
0.3436106 | 251.1575 | 11.90901
0.3436106 | 251.323 | 11.91686
0.3436106 | 251.4817 | 11.92439
0.3436106 | 251.646 | 11.93218
0.3436106 | 251.8137 | 11.94013
0.3436106 | 251.9863 | 11.94831
0.3436106 | 252.1528 | 11.95621
0.3436106 | 252.3195 | 11.96411
0.3436106 | 252.4864 | 11.97202
0.3436106 | 252.6508 | 11.97982
0.3472661 | 252.8159 | 11.98765
0.3472661 | 252.9815 | 11.9955
0.3472661 | 253.1514 | 12.00356
0.3472661 | 253.315 | 12.01131
0.3472661 | 253.4767 | 12.01898
0.3472661 | 253.6319 | 12.02634
0.3472661 | 253.7826 | 12.03348
0.3472661 | 253.9432 | 12.0411
0.3472661 | 254.1026 | 12.04866
0.3472661 | 254.2663 | 12.05642
0.3472661 | 254.4275 | 12.06406
0.3472661 | 254.5896 | 12.07175
0.3472661 | 254.7487 | 12.0793
0.3472661 | 254.9078 | 12.08684
0.3472661 | 255.065 | 12.09429
0.3472661 | 255.2242 | 12.10184
0.3472661 | 255.3966 | 12.11002
0.3509215 | 255.5535 | 12.11746
0.3509215 | 255.7155 | 12.12513
0.3509215 | 255.8777 | 12.13283
0.3509215 | 256.041 | 12.14057
0.3509215 | 256.2056 | 12.14838
0.3472661 | 256.3721 | 12.15627
0.3472661 | 256.5422 | 12.16434
0.3509215 | 256.714 | 12.17248
0.3509215 | 256.8872 | 12.18069
0.3509215 | 257.0522 | 12.18852
0.3509215 | 257.2214 | 12.19654
0.3509215 | 257.3867 | 12.20438
0.3509215 | 257.5488 | 12.21207
0.3509215 | 257.713 | 12.21985
0.3509215 | 257.8788 | 12.22772
0.3509215 | 258.0363 | 12.23518
0.3509215 | 258.1978 | 12.24284
0.3509215 | 258.3565 | 12.25036
0.354577 | 258.5197 | 12.2581
0.354577 | 258.6757 | 12.2655
0.3509215 | 258.8326 | 12.27294
0.3509215 | 258.9842 | 12.28013
0.3509215 | 259.1426 | 12.28764
0.3509215 | 259.3008 | 12.29514
0.3509215 | 259.4606 | 12.30272
0.354577 | 259.6258 | 12.31055
0.354577 | 259.7828 | 12.31799
0.354577 | 259.949 | 12.32588
0.354577 | 260.1138 | 12.33369
0.354577 | 260.2787 | 12.34151
0.354577 | 260.4426 | 12.34928
0.354577 | 260.6123 | 12.35733
0.354577 | 260.7784 | 12.3652
0.354577 | 260.9396 | 12.37284
0.354577 | 261.0995 | 12.38043
0.354577 | 261.2589 | 12.38799
0.354577 | 261.4258 | 12.3959
0.354577 | 261.5889 | 12.40363
0.354577 | 261.7467 | 12.41111
0.354577 | 261.9140625 | 12.41905
0.354577 | 262.0849 | 12.42715
0.3582324 | 262.257 | 12.43531
0.3582324 | 262.4193 | 12.44301
0.3582324 | 262.5885 | 12.45103
0.3582324 | 262.7525 | 12.45881
0.3582324 | 262.919 | 12.4667
0.3582324 | 263.0822 | 12.47444
0.3582324 | 263.2435 | 12.48209
0.3618878 | 263.4097 | 12.48997
0.3618878 | 263.5687 | 12.49751
0.3618878 | 263.7308 | 12.5052
0.3618878 | 263.8872 | 12.51261
0.3618878 | 264.0553 | 12.52058
0.3618878 | 264.2145 | 12.52813
0.3618878 | 264.3812 | 12.53603
0.3618878 | 264.5437 | 12.54374
0.3618878 | 264.7081 | 12.55154
0.3618878 | 264.8711 | 12.55926
0.3618878 | 265.0267 | 12.56664
0.3618878 | 265.1895 | 12.57436
0.3618878 | 265.3486 | 12.58191
0.3618878 | 265.5082 | 12.58947
0.3618878 | 265.6631 | 12.59682
0.3618878 | 265.8246 | 12.60448
0.3655433 | 265.9828 | 12.61198
0.3655433 | 266.1468 | 12.61975
0.3655433 | 266.3049 | 12.62725
0.3655433 | 266.4637 | 12.63478
0.3655433 | 266.6255 | 12.64245
0.3655433 | 266.7848 | 12.65
0.3655433 | 266.944 | 12.65755
0.3655433 | 267.1068 | 12.66527
0.3655433 | 267.2706 | 12.67304
0.3655433 | 267.4277 | 12.68049
0.3655433 | 267.5811 | 12.68776
0.3655433 | 267.7408 | 12.69533
0.3655433 | 267.9033 | 12.70304
0.3655433 | 268.0668 | 12.71079
0.3655433 | 268.2311 | 12.71858
0.3655433 | 268.3973 | 12.72647
0.3691987 | 268.558 | 12.73409
0.3691987 | 268.7165 | 12.7416
0.3691987 | 268.8755 | 12.74914
0.3691987 | 269.043 | 12.75708
0.3691987 | 269.213 | 12.76514
0.3691987 | 269.3746 | 12.7728
0.3691987 | 269.5349 | 12.78041
0.3691987 | 269.7017 | 12.78831
0.3691987 | 269.8672 | 12.79616
0.3691987 | 270.0276 | 12.80377
0.3691987 | 270.1975 | 12.81182
0.3691987 | 270.3684 | 12.81993
0.3691987 | 270.5303 | 12.8276
0.3691987 | 270.699 | 12.8356
0.3691987 | 270.86 | 12.84324
0.3691987 | 271.0212 | 12.85088
0.3728541 | 271.1852 | 12.85866
0.3728541 | 271.347 | 12.86633
0.3728541 | 271.5089 | 12.874
0.3728541 | 271.6726 | 12.88177
0.3728541 | 271.8268 | 12.88908
0.3728541 | 271.9901 | 12.89682
0.3728541 | 272.1529 | 12.90454
0.3728541 | 272.3071 | 12.91185
0.3728541 | 272.46875 | 12.91952
0.3728541 | 272.6337 | 12.92734
0.3728541 | 272.8008 | 12.93526
0.3728541 | 272.9584 | 12.94273
0.3728541 | 273.1198 | 12.95039
0.3728541 | 273.2889 | 12.95841
0.3765095 | 273.4558 | 12.96632
0.3765095 | 273.6129 | 12.97377
0.3765095 | 273.7815 | 12.98176
0.3765095 | 273.9531 | 12.9899
0.3765095 | 274.1215 | 12.99788
0.3765095 | 274.2767 | 13.00524
0.3765095 | 274.4381 | 13.0129
0.3765095 | 274.6087 | 13.02099
0.3765095 | 274.7787 | 13.02905
0.3765095 | 274.9389 | 13.03664
0.3765095 | 275.0984 | 13.04421
0.3765095 | 275.2589 | 13.05182
0.3765095 | 275.4188 | 13.0594
0.3765095 | 275.578 | 13.06695
0.3765095 | 275.7382 | 13.07454
0.3765095 | 275.9113 | 13.08275
0.380165 | 276.0726 | 13.0904
0.380165 | 276.2279 | 13.09777
0.380165 | 276.3873 | 13.10532
0.380165 | 276.5464 | 13.11287
0.380165 | 276.7177 | 13.12099
0.380165 | 276.8839 | 13.12887
0.380165 | 277.0525 | 13.13686
0.380165 | 277.2155 | 13.14459
0.380165 | 277.3825 | 13.15251
0.380165 | 277.5372 | 13.15985
0.380165 | 277.7024 | 13.16768
0.380165 | 277.8687 | 13.17556
0.380165 | 278.0293 | 13.18318
0.3838204 | 278.1904 | 13.19082
0.3838204 | 278.3472 | 13.19825
0.3838204 | 278.515625 | 13.20624
0.3838204 | 278.6748 | 13.21379
0.3838204 | 278.841 | 13.22167
0.3838204 | 278.9999 | 13.2292
0.3838204 | 279.1728 | 13.2374
0.3838204 | 279.3394 | 13.2453
0.3838204 | 279.5093 | 13.25335
0.3874759 | 279.6769 | 13.2613
0.3874759 | 279.8454 | 13.26929
0.3874759 | 280.0168 | 13.27742
0.3874759 | 280.1841 | 13.28535
0.3874759 | 280.3526 | 13.29334
0.3874759 | 280.517 | 13.30114
0.3874759 | 280.6876 | 13.30923
0.3874759 | 280.8553 | 13.31718
0.3874759 | 281.0173 | 13.32486
0.3874759 | 281.1799 | 13.33257
0.3874759 | 281.3471 | 13.3405
0.3874759 | 281.5111 | 13.34828
0.3874759 | 281.6784 | 13.35621
0.3874759 | 281.8401 | 13.36387
0.3874759 | 282.0001 | 13.37146
0.3874759 | 282.1656 | 13.37931
0.3911313 | 282.3285 | 13.38703
0.3911313 | 282.4787 | 13.39416
0.3911313 | 282.6425 | 13.40192
0.3911313 | 282.8084 | 13.40979
0.3911313 | 282.9657 | 13.41725
0.3911313 | 283.1277 | 13.42493
0.3911313 | 283.2887 | 13.43256
0.3911313 | 283.4541 | 13.4404
0.3911313 | 283.6165 | 13.4481
0.3911313 | 283.7785 | 13.45579
0.3911313 | 283.9376 | 13.46333
0.3911313 | 284.1091 | 13.47146
0.3911313 | 284.2727 | 13.47922
0.3911313 | 284.437 | 13.48701
0.3911313 | 284.6073 | 13.49508
0.3911313 | 284.7768 | 13.50312
0.3911313 | 284.9368 | 13.51071
0.3911313 | 285.0977 | 13.51834
0.3911313 | 285.2617 | 13.52611
0.3947867 | 285.4187 | 13.53356
0.3947867 | 285.5832 | 13.54136
0.3947867 | 285.7404 | 13.54881
0.3947867 | 285.8985 | 13.55631
0.3947867 | 286.0548 | 13.56372
0.3947867 | 286.2106 | 13.57111
0.3947867 | 286.3663 | 13.57849
0.3947867 | 286.5319 | 13.58634
0.3947867 | 286.6935 | 13.594
0.3984421 | 286.8568 | 13.60175
0.3984421 | 287.0182 | 13.6094
0.3984421 | 287.1753 | 13.61685
0.3984421 | 287.3419 | 13.62475
0.3984421 | 287.4992 | 13.63221
0.3984421 | 287.6593 | 13.6398
0.3984421 | 287.8167 | 13.64727
0.3984421 | 287.9741 | 13.65473
0.3984421 | 288.1308 | 13.66216
0.3984421 | 288.2793 | 13.6692
0.3984421 | 288.4311 | 13.67639
0.3984421 | 288.5901 | 13.68394
0.3984421 | 288.7443 | 13.69125
0.3984421 | 288.8918 | 13.69824
0.3984421 | 289.0529 | 13.70588
0.3984421 | 289.2071 | 13.71319
0.3984421 | 289.3657 | 13.72071
0.4020976 | 289.5231 | 13.72818
0.4020976 | 289.6742 | 13.73534
0.4020976 | 289.8346 | 13.74295
0.4020976 | 289.9949 | 13.75055
0.4020976 | 290.147 | 13.75776
0.4020976 | 290.3052 | 13.76526
0.4020976 | 290.4694 | 13.77305
0.4020976 | 290.627 | 13.78052
0.4020976 | 290.7841 | 13.78797
0.4020976 | 290.9435 | 13.79552
0.4020976 | 291.1032 | 13.8031
0.4020976 | 291.2585 | 13.81046
0.4020976 | 291.4139 | 13.81783
0.4020976 | 291.5752 | 13.82548
0.4020976 | 291.7458 | 13.83357
0.405753 | 291.9001 | 13.84089
0.405753 | 292.0573 | 13.84834
0.405753 | 292.2164 | 13.85588
0.405753 | 292.3765 | 13.86347
0.405753 | 292.5302 | 13.87076
0.405753 | 292.6819 | 13.87796
0.405753 | 292.8406 | 13.88548
0.405753 | 292.9972 | 13.89291
0.405753 | 293.1434 | 13.89984
0.405753 | 293.285 | 13.90655
0.405753 | 293.4479 | 13.91427
0.405753 | 293.5959 | 13.92129
0.405753 | 293.7455 | 13.92839
0.405753 | 293.8908 | 13.93528
0.4094085 | 294.0468 | 13.94267
0.4094085 | 294.2081 | 13.95032
0.4094085 | 294.3637 | 13.9577
0.4094085 | 294.5244 | 13.96532
0.4094085 | 294.6871 | 13.97304
0.4094085 | 294.8503 | 13.98077
0.4094085 | 295.0031 | 13.98802
0.4094085 | 295.1666 | 13.99577
0.4094085 | 295.3242 | 14.00325
0.4094085 | 295.487 | 14.01096
0.4094085 | 295.6434 | 14.01838
0.4094085 | 295.7921 | 14.02543
0.4094085 | 295.9527 | 14.03304
0.4094085 | 296.1052 | 14.04028
0.4094085 | 296.2582 | 14.04753
0.4094085 | 296.4106 | 14.05476
0.4130639 | 296.5708 | 14.06235
0.4130639 | 296.7245 | 14.06964
0.4130639 | 296.882 | 14.07711
0.4130639 | 297.0398 | 14.08459
0.4130639 | 297.2015 | 14.09226
0.4130639 | 297.358 | 14.09968
0.4130639 | 297.5049 | 14.10664
0.4130639 | 297.6604 | 14.11402
0.4130639 | 297.8208 | 14.12162
0.4130639 | 297.98 | 14.12917
0.4130639 | 298.1371 | 14.13662
0.4130639 | 298.2961 | 14.14416
0.4130639 | 298.4586 | 14.15186
0.4130639 | 298.6209 | 14.15956
0.4130639 | 298.7735 | 14.1668
0.4130639 | 298.9357 | 14.17449
0.4167193 | 299.0969 | 14.18213
0.4167193 | 299.2617 | 14.18995
0.4167193 | 299.4167 | 14.1973
0.4167193 | 299.5737 | 14.20474
0.4167193 | 299.7254 | 14.21193
0.4167193 | 299.884 | 14.21945
0.4167193 | 300.0388 | 14.22679
0.4167193 | 300.1914 | 14.23403
0.4167193 | 300.3504 | 14.24157
0.4167193 | 300.508 | 14.24904
0.4167193 | 300.6559 | 14.25605
0.4167193 | 300.8024 | 14.263
0.4167193 | 300.9627 | 14.2706
0.4167193 | 301.1302 | 14.27854
0.4167193 | 301.2953 | 14.28637
0.4203748 | 301.4527 | 14.29384
0.4203748 | 301.6175 | 14.30165
0.4203748 | 301.7745 | 14.3091
0.4203748 | 301.9296 | 14.31645
0.4203748 | 302.0899 | 14.32405
0.4203748 | 302.2581 | 14.33203
0.4203748 | 302.4249 | 14.33993
0.4203748 | 302.587 | 14.34762
0.4203748 | 302.7335 | 14.35457
0.4203748 | 302.8881 | 14.3619
0.4203748 | 303.0491 | 14.36953
0.4203748 | 303.2031 | 14.37683
0.4203748 | 303.3662 | 14.38457
0.4203748 | 303.5255 | 14.39212
0.4203748 | 303.6852 | 14.39969
0.4240302 | 303.8401 | 14.40704
0.4240302 | 303.9955 | 14.41441
0.4240302 | 304.1556 | 14.422
0.4240302 | 304.32 | 14.42979
0.4240302 | 304.478 | 14.43729
0.4240302 | 304.6318 | 14.44458
0.4240302 | 304.7897 | 14.45206
0.4240302 | 304.9451 | 14.45943
0.4240302 | 305.1068 | 14.4671
0.4240302 | 305.2594 | 14.47434
0.4240302 | 305.4259 | 14.48223
0.4240302 | 305.5794 | 14.48951
0.4240302 | 305.7329 | 14.49679
0.4240302 | 305.8845 | 14.50398
0.4240302 | 306.0434 | 14.51151
0.4240302 | 306.2034 | 14.5191
0.4276856 | 306.3563 | 14.52635
0.4276856 | 306.5072 | 14.5335
0.4276856 | 306.6616 | 14.54082
0.4276856 | 306.8187 | 14.54827
0.4276856 | 306.9754 | 14.5557
0.4276856 | 307.136 | 14.56332
0.4276856 | 307.2842 | 14.57035
0.431341 | 307.4401 | 14.57774
0.431341 | 307.5939 | 14.58503
0.431341 | 307.7424 | 14.59207
0.431341 | 307.8967 | 14.59939
0.431341 | 308.0573 | 14.607
0.431341 | 308.209 | 14.6142
0.431341 | 308.3615 | 14.62142
0.431341 | 308.5119 | 14.62856
0.431341 | 308.6735 | 14.63622
0.431341 | 308.8333 | 14.6438
0.431341 | 308.9904 | 14.65125
0.431341 | 309.1496 | 14.6588
0.431341 | 309.314 | 14.66659
0.431341 | 309.4762 | 14.67428
0.431341 | 309.6275 | 14.68146
0.431341 | 309.7837 | 14.68886
0.4349965 | 309.9483 | 14.69667
0.4349965 | 310.1044 | 14.70407
0.4349965 | 310.2506 | 14.711
0.4349965 | 310.4119 | 14.71865
0.4349965 | 310.5733 | 14.7263
0.4349965 | 310.7279 | 14.73363
0.4349965 | 310.8866 | 14.74116
0.4349965 | 311.0408 | 14.74847
0.4349965 | 311.2059 | 14.7563
0.4349965 | 311.3667 | 14.76392
0.4349965 | 311.5224 | 14.77131
0.4349965 | 311.6906 | 14.77928
0.4349965 | 311.8593 | 14.78728
0.4349965 | 312.0136 | 14.7946
0.4349965 | 312.1668 | 14.80186
0.4386519 | 312.3272 | 14.80947
0.4386519 | 312.4819 | 14.8168
0.4386519 | 312.6429 | 14.82444
0.4386519 | 312.7949 | 14.83164
0.4386519 | 312.9542 | 14.8392
0.4386519 | 313.1101 | 14.84659
0.4386519 | 313.2523 | 14.85333
0.4386519 | 313.4012 | 14.86039
0.4386519 | 313.5572 | 14.86779
0.4386519 | 313.7064 | 14.87486
0.4386519 | 313.863 | 14.88229
0.4386519 | 314.0205 | 14.88976
0.4386519 | 314.1748 | 14.89707
0.4386519 | 314.3313 | 14.9045
0.4386519 | 314.4832 | 14.91169
0.4386519 | 314.6384 | 14.91906
0.4423074 | 314.7925 | 14.92636
0.4423074 | 314.9509 | 14.93387
0.4423074 | 315.1038 | 14.94112
0.4423074 | 315.269 | 14.94896
0.4423074 | 315.4179 | 14.95602
0.4423074 | 315.5674 | 14.96311
0.4423074 | 315.72 | 14.97034
0.4423074 | 315.8764 | 14.97776
0.4423074 | 316.0293 | 14.98501
0.4423074 | 316.1823 | 14.99226
0.4423074 | 316.3496 | 15.0002
0.4423074 | 316.5084 | 15.00772
0.4423074 | 316.6654 | 15.01517
0.4423074 | 316.8136 | 15.0222
0.4423074 | 316.9715 | 15.02968
0.4459628 | 317.1306 | 15.03722
0.4459628 | 317.2859 | 15.04459
0.4459628 | 317.4334 | 15.05159
0.4459628 | 317.5928 | 15.05914
0.4459628 | 317.753 | 15.06674
0.4459628 | 317.9058 | 15.07398
0.4459628 | 318.0594 | 15.08127
0.4459628 | 318.2121 | 15.08851
0.4459628 | 318.3706 | 15.09602
0.4459628 | 318.531 | 15.10363
0.4459628 | 318.6884 | 15.11109
0.4459628 | 318.8428 | 15.11841
0.4459628 | 319.0157 | 15.12661
0.4459628 | 319.1751 | 15.13417
0.4459628 | 319.3318 | 15.1416
0.4496182 | 319.4936 | 15.14927
0.4496182 | 319.6512 | 15.15674
0.4496182 | 319.8145 | 15.16449
0.4496182 | 319.9782 | 15.17225
0.4496182 | 320.1385 | 15.17985
0.4496182 | 320.2959 | 15.18731
0.4496182 | 320.4588 | 15.19504
0.4496182 | 320.616 | 15.20249
0.4496182 | 320.7785 | 15.2102
0.4496182 | 320.9395 | 15.21783
0.4496182 | 321.1013 | 15.2255
0.4496182 | 321.2563 | 15.23286
0.4496182 | 321.4206 | 15.24064
0.4496182 | 321.5784 | 15.24813
0.4496182 | 321.7357 | 15.25559
0.4532736 | 321.8976 | 15.26326
0.4532736 | 322.0544 | 15.27069
0.4532736 | 322.2019 | 15.27769
0.4532736 | 322.3603 | 15.2852
0.4532736 | 322.5175 | 15.29266
0.4532736 | 322.6649 | 15.29964
0.4532736 | 322.8248 | 15.30722
0.4532736 | 322.9806 | 15.31461
0.4532736 | 323.1341 | 15.32189
0.4532736 | 323.2901 | 15.32929
0.4532736 | 323.4516 | 15.33694
0.4532736 | 323.6073 | 15.34433
0.4532736 | 323.7735 | 15.35221
0.4532736 | 323.9269 | 15.35948
0.4532736 | 324.0842 | 15.36694
0.4569291 | 324.2461 | 15.37462
0.4569291 | 324.4055 | 15.38218
0.4569291 | 324.5626 | 15.38963
0.4569291 | 324.725 | 15.39733
0.4569291 | 324.8826 | 15.4048
0.4569291 | 325.0316 | 15.41187
0.4569291 | 325.1961 | 15.41967
0.4569291 | 325.3441 | 15.42668
0.4605845 | 325.5071 | 15.43441
0.4605845 | 325.6613 | 15.44172
0.4605845 | 325.8179 | 15.44915
0.4605845 | 325.9727 | 15.45649
0.4605845 | 326.1283 | 15.46387
0.4605845 | 326.2782 | 15.47098
0.4605845 | 326.4333 | 15.47833
0.4605845 | 326.5901 | 15.48576
0.4605845 | 326.7393 | 15.49284
0.4605845 | 326.9006 | 15.50049
0.4605845 | 327.0481 | 15.50748
0.4605845 | 327.2018 | 15.51477
0.4605845 | 327.36 | 15.52227
0.4605845 | 327.5166 | 15.52969
0.4642399 | 327.6664 | 15.5368
0.4642399 | 327.8242 | 15.54428
0.4642399 | 327.9753 | 15.55145
0.4642399 | 328.1302 | 15.55879
0.4642399 | 328.289 | 15.56632
0.4642399 | 328.4443 | 15.57368
0.4642399 | 328.6012 | 15.58112
0.4642399 | 328.7537 | 15.58835
0.4642399 | 328.9046 | 15.59551
0.4642399 | 329.0613 | 15.60294
0.4642399 | 329.2223 | 15.61057
0.4642399 | 329.377 | 15.61791
0.4642399 | 329.535 | 15.6254
0.4642399 | 329.6843 | 15.63248
0.4678954 | 329.8365 | 15.63969
0.4678954 | 329.9908 | 15.64701
0.4678954 | 330.1443 | 15.65429
0.4678954 | 330.296 | 15.66149
0.4678954 | 330.4493 | 15.66875
0.4678954 | 330.5949 | 15.67566
0.4678954 | 330.7401 | 15.68254
0.4678954 | 330.8908 | 15.68969
0.4678954 | 331.0358 | 15.69656
0.4678954 | 331.1942 | 15.70407
0.4678954 | 331.3395 | 15.71096
0.4678954 | 331.4885 | 15.71803
0.4678954 | 331.6405 | 15.72523
0.4678954 | 331.7977 | 15.73269
0.4678954 | 331.9465 | 15.73975
0.4715508 | 332.0962 | 15.74684
0.4715508 | 332.2489 | 15.75408
0.4715508 | 332.4004 | 15.76127
0.4715508 | 332.5492 | 15.76832
0.4715508 | 332.7 | 15.77547
0.4715508 | 332.853 | 15.78273
0.4715508 | 332.9986 | 15.78963
0.4715508 | 333.1425 | 15.79646
0.4715508 | 333.2921 | 15.80355
0.4715508 | 333.4433 | 15.81072
0.4715508 | 333.59 | 15.81767
0.4715508 | 333.7361 | 15.8246
0.4715508 | 333.881 | 15.83147
0.4715508 | 334.0364 | 15.83884
0.4715508 | 334.1769 | 15.8455
0.4715508 | 334.3235 | 15.85245
0.4715508 | 334.4754 | 15.85966
0.4752062 | 334.6289 | 15.86694
0.4752062 | 334.7726 | 15.87375
0.4752062 | 334.9146 | 15.88048
0.4752062 | 335.07 | 15.88785
0.4752062 | 335.2174 | 15.89484
0.4752062 | 335.3683 | 15.902
0.4752062 | 335.5146 | 15.90893
0.4752062 | 335.6657 | 15.9161
0.4752062 | 335.8107 | 15.92297
0.4752062 | 335.9551 | 15.92982
0.4752062 | 336.096 | 15.9365
0.4752062 | 336.2437 | 15.94351
0.4752062 | 336.3949 | 15.95067
0.4752062 | 336.5443 | 15.95776
0.4752062 | 336.6955 | 15.96493
0.4752062 | 336.8408 | 15.97182
0.4752062 | 336.9858 | 15.97869
0.4788617 | 337.1339 | 15.98571
0.4788617 | 337.285 | 15.99288
0.4788617 | 337.438 | 16.00013
0.4788617 | 337.5937 | 16.00752
0.4788617 | 337.7451 | 16.01469
0.4788617 | 337.9004 | 16.02206
0.4788617 | 338.0521 | 16.02925
0.4788617 | 338.2069 | 16.03659
0.4788617 | 338.3644 | 16.04406
0.4788617 | 338.523 | 16.05158
0.4788617 | 338.6745 | 16.05876
0.4788617 | 338.8321 | 16.06624
0.4788617 | 338.981 | 16.0733
0.4788617 | 339.1272 | 16.08023
0.4788617 | 339.2805 | 16.0875
0.4788617 | 339.4292 | 16.09455
0.4788617 | 339.5763 | 16.10152
0.4825171 | 339.7234 | 16.1085
0.4825171 | 339.8797 | 16.11591
0.4825171 | 340.032 | 16.12313
0.4825171 | 340.1878 | 16.13052
0.4825171 | 340.3354 | 16.13752
0.4825171 | 340.497 | 16.14518
0.4825171 | 340.6518 | 16.15252
0.4825171 | 340.8031 | 16.1597
0.4825171 | 340.9591 | 16.16709
0.4825171 | 341.1105 | 16.17427
0.4861725 | 341.2636 | 16.18153
0.4861725 | 341.4118 | 16.18856
0.4861725 | 341.5622 | 16.19569
0.4861725 | 341.7141 | 16.20289
0.4861725 | 341.8726 | 16.2104
0.4861725 | 342.02 | 16.2174
0.4861725 | 342.1776 | 16.22487
0.4861725 | 342.331 | 16.23214
0.4861725 | 342.4818 | 16.23929
0.489828 | 342.6371 | 16.24666
0.489828 | 342.7916 | 16.25398
0.489828 | 342.9493 | 16.26146
0.489828 | 343.1044 | 16.26881
0.489828 | 343.2591 | 16.27615
0.489828 | 343.4113 | 16.28337
0.489828 | 343.5653 | 16.29067
0.489828 | 343.7165 | 16.29784
0.489828 | 343.8722 | 16.30522
0.489828 | 344.0155 | 16.31201
0.489828 | 344.1672 | 16.31921
0.489828 | 344.3182 | 16.32637
0.489828 | 344.4651 | 16.33333
0.489828 | 344.6089 | 16.34015
0.489828 | 344.7616 | 16.34739
0.489828 | 344.9078 | 16.35432
0.4934834 | 345.0532 | 16.36122
0.4934834 | 345.1965 | 16.36801
0.4934834 | 345.3423 | 16.37493
0.4934834 | 345.4979 | 16.38231
0.4934834 | 345.6464 | 16.38934
0.4934834 | 345.7925 | 16.39628
0.4934834 | 345.9326 | 16.40292
0.4934834 | 346.0851 | 16.41015
0.4934834 | 346.2314 | 16.41708
0.4934834 | 346.3791 | 16.42409
0.4934834 | 346.5289 | 16.43119
0.4934834 | 346.6831 | 16.4385
0.4934834 | 346.8354 | 16.44573
0.4934834 | 346.9902 | 16.45306
0.4934834 | 347.1529 | 16.46078
0.4934834 | 347.3124 | 16.46834
0.4934834 | 347.4731 | 16.47596
0.4971388 | 347.6218 | 16.48301
0.4971388 | 347.7704 | 16.49006
0.4971388 | 347.9296 | 16.49761
0.4971388 | 348.0807 | 16.50477
0.4971388 | 348.2343 | 16.51205
0.4971388 | 348.3885 | 16.51937
0.4971388 | 348.5352 | 16.52632
0.4971388 | 348.6755 | 16.53298
0.4971388 | 348.8169 | 16.53968
0.4971388 | 348.973 | 16.54708
0.4971388 | 349.1331 | 16.55467
0.4971388 | 349.2908 | 16.56215
0.4971388 | 349.4422 | 16.56933
0.4971388 | 349.6004 | 16.57683
0.4971388 | 349.7542 | 16.58413
0.4971388 | 349.9053 | 16.59129
0.5007943 | 350.0582 | 16.59854
0.5007943 | 350.2167 | 16.60605
0.5007943 | 350.3766 | 16.61364
0.5007943 | 350.5226 | 16.62056
0.5007943 | 350.6681 | 16.62746
0.5007943 | 350.8207 | 16.63469
0.5007943 | 350.9718 | 16.64186
0.5007943 | 351.1192 | 16.64885
0.5007943 | 351.269 | 16.65595
0.5007943 | 351.4218 | 16.6632
0.5007943 | 351.5734 | 16.67038
0.5007943 | 351.7215 | 16.67741
0.5007943 | 351.8684 | 16.68437
0.5007943 | 352.02 | 16.69156
0.5007943 | 352.1815 | 16.69922
0.5007943 | 352.3339 | 16.70645
0.5044497 | 352.4821 | 16.71347
0.5044497 | 352.6373 | 16.72083
0.5044497 | 352.7932 | 16.72822
0.5044497 | 352.9476 | 16.73555
0.5044497 | 353.0971 | 16.74263
0.5044497 | 353.2531 | 16.75003
0.5044497 | 353.4086 | 16.7574
0.5044497 | 353.5659 | 16.76486
0.5044497 | 353.7155 | 16.77195
0.5044497 | 353.8646 | 16.77902
0.5044497 | 354.016 | 16.7862
0.5044497 | 354.174 | 16.7937
0.5044497 | 354.3267 | 16.80094
0.5044497 | 354.4738 | 16.80791
0.5044497 | 354.6297 | 16.8153
0.5081051 | 354.7828 | 16.82256
0.5081051 | 354.937 | 16.82987
0.5081051 | 355.0834 | 16.83682
0.5081051 | 355.2295 | 16.84374
0.5081051 | 355.3871 | 16.85122
0.5081051 | 355.5479 | 16.85884
0.5081051 | 355.6967 | 16.86589
0.5081051 | 355.853 | 16.87331
0.5081051 | 356.009 | 16.88071
0.5081051 | 356.1714 | 16.88841
0.5081051 | 356.3266 | 16.89576
0.5081051 | 356.484 | 16.90323
0.5117605 | 356.65 | 16.9111
0.5117605 | 356.8152 | 16.91893
0.5117605 | 356.9693 | 16.92624
0.5117605 | 357.1299 | 16.93385
0.5117605 | 357.287 | 16.94131
0.5117605 | 357.441 | 16.9486
0.5117605 | 357.5953 | 16.95592
0.5117605 | 357.7445 | 16.963
0.5117605 | 357.9028 | 16.9705
0.5117605 | 358.0577 | 16.97785
0.5117605 | 358.2105 | 16.98509
0.5117605 | 358.361 | 16.99223
0.5117605 | 358.5217 | 16.99985
0.5117605 | 358.6721 | 17.00698
0.515416 | 358.8301 | 17.01447
0.515416 | 358.9875 | 17.02194
0.515416 | 359.1482 | 17.02955
0.515416 | 359.3082 | 17.03714
0.515416 | 359.4576 | 17.04423
0.515416 | 359.6078 | 17.05135
0.515416 | 359.7605 | 17.05859
0.515416 | 359.9204 | 17.06617
0.515416 | 360.0681 | 17.07317
0.515416 | 360.2187 | 17.08031
0.515416 | 360.3681 | 17.0874
0.515416 | 360.5222 | 17.0947
0.515416 | 360.6715 | 17.10179
0.515416 | 360.8168 | 17.10867
0.515416 | 360.9707 | 17.11597
0.515416 | 361.1259 | 17.12333
0.515416 | 361.2773 | 17.13051
0.5190714 | 361.423 | 17.13742
0.5190714 | 361.5732 | 17.14454
0.5190714 | 361.7234 | 17.15166
0.5190714 | 361.8721 | 17.15871
0.5190714 | 362.0197 | 17.16571
0.5190714 | 362.1647 | 17.17259
0.5190714 | 362.3163 | 17.17977
0.5190714 | 362.4651 | 17.18683
0.5190714 | 362.6126 | 17.19382
0.5190714 | 362.7611 | 17.20087
0.5227269 | 362.9156 | 17.20819
0.5227269 | 363.0646 | 17.21526
0.5227269 | 363.2111 | 17.2222
0.5227269 | 363.3597 | 17.22925
0.5227269 | 363.5049 | 17.23613
0.5227269 | 363.654 | 17.24321
0.5227269 | 363.7997 | 17.25011
0.5227269 | 363.9454 | 17.25702
0.5227269 | 364.0967 | 17.26419
0.5227269 | 364.2411 | 17.27104
0.5227269 | 364.3861 | 17.27792
0.5227269 | 364.5342 | 17.28494
0.5227269 | 364.6884 | 17.29225
0.5227269 | 364.8378 | 17.29933
0.5227269 | 364.9879 | 17.30645
0.5263823 | 365.1364 | 17.31349
0.5263823 | 365.2886 | 17.32071
0.5263823 | 365.4366 | 17.32773
0.5263823 | 365.5772 | 17.33439
0.5263823 | 365.7273 | 17.34151
0.5263823 | 365.8726 | 17.3484
0.5263823 | 366.0154 | 17.35517
0.5263823 | 366.15 | 17.36155
0.5263823 | 366.294 | 17.36839
0.5263823 | 366.4365 | 17.37514
0.5263823 | 366.5824 | 17.38206
0.5263823 | 366.7206 | 17.38861
0.5263823 | 366.8669 | 17.39555
0.5263823 | 367.0153 | 17.40259
0.5263823 | 367.1588 | 17.40939
0.5300377 | 367.3022 | 17.41619
0.5300377 | 367.4449 | 17.42295
0.5300377 | 367.5947 | 17.43006
0.5300377 | 367.7433 | 17.43711
0.5300377 | 367.8897 | 17.44405
0.5300377 | 368.0314 | 17.45077
0.5300377 | 368.1829 | 17.45795
0.5300377 | 368.3259 | 17.46473
0.5300377 | 368.4734 | 17.47172
0.5300377 | 368.6126 | 17.47832
0.5300377 | 368.7531 | 17.48499
0.5300377 | 368.9018 | 17.49204
0.5300377 | 369.0508 | 17.4991
0.5300377 | 369.1899 | 17.5057
0.5300377 | 369.3329 | 17.51248
0.5336932 | 369.4817 | 17.51953
0.5336932 | 369.6214 | 17.52616
0.5336932 | 369.7697 | 17.53319
0.5336932 | 369.9153 | 17.54009
0.5336932 | 370.0654 | 17.54721
0.5336932 | 370.2143 | 17.55427
0.5336932 | 370.3562 | 17.561
0.5336932 | 370.4966 | 17.56765
0.5336932 | 370.6417 | 17.57454
0.5336932 | 370.7826 | 17.58122
0.5336932 | 370.9288 | 17.58815
0.5336932 | 371.0755 | 17.59511
0.5336932 | 371.2146 | 17.6017
0.5336932 | 371.351 | 17.60817
0.5336932 | 371.4916 | 17.61484
0.5336932 | 371.6396 | 17.62185
0.5373486 | 371.7822 | 17.62862
0.5373486 | 371.9299 | 17.63562
0.5373486 | 372.0713 | 17.64232
0.5373486 | 372.2204 | 17.64939
0.5373486 | 372.3687 | 17.65642
0.5373486 | 372.5176 | 17.66349
0.5373486 | 372.6619 | 17.67033
0.5373486 | 372.8139 | 17.67753
0.5373486 | 372.9615 | 17.68453
0.5373486 | 373.1109 | 17.69162
0.5373486 | 373.2646 | 17.6989
0.5373486 | 373.4086 | 17.70573
0.5373486 | 373.5625 | 17.71303
0.5373486 | 373.7105 | 17.72005
0.5373486 | 373.8541 | 17.72686
0.541004 | 374.0046 | 17.73399
0.541004 | 374.1548 | 17.74111
0.541004 | 374.2986 | 17.74793
0.541004 | 374.4509 | 17.75516
0.541004 | 374.59375 | 17.76193
0.541004 | 374.7347 | 17.76861
0.541004 | 374.8793 | 17.77547
0.541004 | 375.0281 | 17.78252
0.541004 | 375.1731 | 17.7894
0.541004 | 375.3169 | 17.79622
0.541004 | 375.4629 | 17.80314
0.541004 | 375.6059 | 17.80992
0.541004 | 375.7546 | 17.81697
0.541004 | 375.893 | 17.82354
0.541004 | 376.0411 | 17.83056
0.541004 | 376.1974 | 17.83797
0.541004 | 376.3462 | 17.84502
0.5446594 | 376.4903 | 17.85186
0.5446594 | 376.6374 | 17.85883
0.5446594 | 376.791 | 17.86611
0.5446594 | 376.9335 | 17.87287
0.5446594 | 377.0885 | 17.88022
0.5446594 | 377.2348 | 17.88716
0.5446594 | 377.3897 | 17.8945
0.5446594 | 377.5395 | 17.9016
0.5446594 | 377.6798 | 17.90826
0.5446594 | 377.8335 | 17.91555
0.5446594 | 377.9836 | 17.92266
0.5446594 | 378.1306 | 17.92963
0.5446594 | 378.275 | 17.93648
0.5446594 | 378.4253 | 17.94361
0.5446594 | 378.5732 | 17.95062
0.5446594 | 378.725 | 17.95782
0.5446594 | 378.8753 | 17.96495
0.5483149 | 379.0216 | 17.97188
0.5483149 | 379.1769 | 17.97925
0.5483149 | 379.3269 | 17.98636
0.5483149 | 379.4732 | 17.9933
0.5483149 | 379.6259 | 18.00054
0.5483149 | 379.7726 | 18.00749
0.5483149 | 379.9207 | 18.01451
0.5483149 | 380.0674 | 18.02147
0.5483149 | 380.213 | 18.02837
0.5483149 | 380.3597 | 18.03533
0.5483149 | 380.4995 | 18.04196
0.5483149 | 380.6443 | 18.04883
0.5483149 | 380.7834 | 18.05542
0.5483149 | 380.924 | 18.06209
0.5483149 | 381.0655 | 18.06879
0.5483149 | 381.2155 | 18.07591
0.5483149 | 381.3555 | 18.08255
0.5519703 | 381.499 | 18.08935
0.5519703 | 381.6489 | 18.09646
0.5519703 | 381.7915 | 18.10322
0.5519703 | 381.9402 | 18.11027
0.5519703 | 382.0881 | 18.11729
0.5519703 | 382.2369 | 18.12434
0.5519703 | 382.387 | 18.13146
0.5519703 | 382.5372 | 18.13858
0.5519703 | 382.6792 | 18.14531
0.5519703 | 382.8271 | 18.15233
0.5519703 | 382.9707 | 18.15913
0.5519703 | 383.1078 | 18.16564
0.5519703 | 383.2579 | 18.17275
0.5519703 | 383.4 | 18.17949
0.5519703 | 383.5383 | 18.18605
0.5519703 | 383.6803 | 18.19278
0.5519703 | 383.8266 | 18.19972
0.5556258 | 383.9691 | 18.20648
0.5556258 | 384.1136 | 18.21333
0.5556258 | 384.2634 | 18.22043
0.5556258 | 384.4119 | 18.22747
0.5556258 | 384.5587 | 18.23443
0.5556258 | 384.692 | 18.24075
0.5556258 | 384.8387 | 18.24771
0.5556258 | 384.983 | 18.25455
0.5556258 | 385.1316 | 18.2616
0.5556258 | 385.2723 | 18.26827
0.5556258 | 385.4161 | 18.27509
0.5556258 | 385.5625 | 18.28203
0.5556258 | 385.708 | 18.28893
0.5556258 | 385.8501 | 18.29567
0.5556258 | 385.9994 | 18.30274
0.5556258 | 386.1508 | 18.30992
0.5592812 | 386.2963 | 18.31682
0.5592812 | 386.4431 | 18.32378
0.5592812 | 386.5838 | 18.33046
0.5592812 | 386.7322 | 18.33749
0.5592812 | 386.8777 | 18.34439
0.5592812 | 387.0256 | 18.3514
0.5592812 | 387.1639 | 18.35796
0.5592812 | 387.3133 | 18.36505
0.5592812 | 387.4566 | 18.37184
0.5592812 | 387.6036 | 18.37881
0.5592812 | 387.7466 | 18.38559
0.5592812 | 387.8942 | 18.39259
0.5592812 | 388.0423 | 18.39961
0.5592812 | 388.1864 | 18.40644
0.5592812 | 388.3357 | 18.41352
0.5592812 | 388.4715 | 18.41996
0.5592812 | 388.612 | 18.42663
0.5629366 | 388.7527 | 18.4333
0.5629366 | 388.8943 | 18.44001
0.5629366 | 389.0382 | 18.44684
0.5629366 | 389.1928 | 18.45417
0.5629366 | 389.3331 | 18.46082
0.5629366 | 389.4761 | 18.4676
0.5629366 | 389.6237 | 18.4746
0.5629366 | 389.7682 | 18.48145
0.5629366 | 389.9175 | 18.48853
0.5629366 | 390.0637 | 18.49546
0.5629366 | 390.214 | 18.50258
0.5629366 | 390.365 | 18.50974
0.5629366 | 390.5043 | 18.51635
0.5629366 | 390.6353 | 18.52256
0.5629366 | 390.7816 | 18.5295
0.5629366 | 390.9276 | 18.53642
0.5629366 | 391.0685 | 18.5431
0.566592 | 391.2048 | 18.54957
0.566592 | 391.3492 | 18.55641
0.566592 | 391.5046 | 18.56378
0.566592 | 391.6424 | 18.57032
0.566592 | 391.7841 | 18.57704
0.566592 | 391.9352 | 18.5842
0.566592 | 392.091 | 18.59159
0.566592 | 392.2309 | 18.59822
0.566592 | 392.3768 | 18.60514
0.566592 | 392.5302 | 18.61241
0.566592 | 392.6842 | 18.61972
0.566592 | 392.8297 | 18.62661
0.566592 | 392.9739 | 18.63345
0.566592 | 393.1245 | 18.64059
0.566592 | 393.2776 | 18.64785
0.566592 | 393.431 | 18.65513
0.5702475 | 393.5735 | 18.66188
0.5702475 | 393.7312 | 18.66936
0.5702475 | 393.8817 | 18.67649
0.5702475 | 394.0245 | 18.68327
0.5702475 | 394.171 | 18.69021
0.5702475 | 394.3259 | 18.69756
0.5702475 | 394.478 | 18.70477
0.5702475 | 394.6275 | 18.71186
0.5702475 | 394.7683 | 18.71853
0.5702475 | 394.9108 | 18.72529
0.5702475 | 395.0652 | 18.73261
0.5702475 | 395.2122 | 18.73958
0.5702475 | 395.3647 | 18.74681
0.5702475 | 395.5155 | 18.75397
0.5702475 | 395.6663 | 18.76112
0.5739029 | 395.8104 | 18.76795
0.5739029 | 395.9556 | 18.77483
0.5739029 | 396.1019 | 18.78177
0.5739029 | 396.2484 | 18.78872
0.5739029 | 396.3931 | 18.79558
0.5739029 | 396.5409 | 18.80259
0.5739029 | 396.6868 | 18.80951
0.5739029 | 396.8278 | 18.81619
0.5739029 | 396.9781 | 18.82332
0.5739029 | 397.1201 | 18.83005
0.5739029 | 397.2694 | 18.83713
0.5739029 | 397.4117 | 18.84388
0.5739029 | 397.5577 | 18.8508
0.5739029 | 397.7056 | 18.85781
0.5739029 | 397.8501 | 18.86467
0.5739029 | 397.9863 | 18.87112
0.5739029 | 398.1326 | 18.87806
0.5775583 | 398.2782 | 18.88496
0.5775583 | 398.4182 | 18.8916
0.5775583 | 398.564 | 18.89851
0.5775583 | 398.7034 | 18.90512
0.5775583 | 398.8493 | 18.91204
0.5775583 | 398.9899 | 18.91871
0.5775583 | 399.1347 | 18.92557
0.5775583 | 399.2814 | 18.93253
0.5775583 | 399.4311 | 18.93963
0.5775583 | 399.57 | 18.94622
0.5775583 | 399.7092 | 18.95281
0.5775583 | 399.8571 | 18.95983
0.5775583 | 400.0056 | 18.96687
0.5775583 | 400.1558 | 18.97399
0.5775583 | 400.2999 | 18.98082
0.5775583 | 400.4515 | 18.98801
0.5812138 | 400.5948 | 18.99481
0.5812138 | 400.7396 | 19.00167
0.5812138 | 400.8843 | 19.00854
0.5812138 | 401.0372 | 19.01578
0.5812138 | 401.1837 | 19.02273
0.5812138 | 401.3206 | 19.02922
0.5812138 | 401.4595 | 19.03581
0.5812138 | 401.6022 | 19.04257
0.5812138 | 401.747 | 19.04944
0.5812138 | 401.8843 | 19.05595
0.5812138 | 402.027 | 19.06272
0.5812138 | 402.168 | 19.0694
0.5812138 | 402.3041 | 19.07586
0.5812138 | 402.4405 | 19.08233
0.5812138 | 402.5817 | 19.08902
0.5812138 | 402.7224 | 19.09569
0.5848692 | 402.8641 | 19.10241
0.5848692 | 403.0018 | 19.10894
0.5848692 | 403.1433 | 19.11565
0.5848692 | 403.2851 | 19.12237
0.5848692 | 403.4306 | 19.12927
0.5848692 | 403.5753 | 19.13613
0.5848692 | 403.7183 | 19.14291
0.5848692 | 403.8573 | 19.1495
0.5848692 | 403.9909 | 19.15584
0.5848692 | 404.1366 | 19.16275
0.5848692 | 404.2777 | 19.16944
0.5848692 | 404.4162 | 19.17601
0.5848692 | 404.5549 | 19.18258
0.5848692 | 404.6959 | 19.18927
0.5848692 | 404.8323 | 19.19573
0.5848692 | 404.9671 | 19.20213
0.5885247 | 405.1042 | 19.20863
0.5885247 | 405.2455 | 19.21533
0.5885247 | 405.3962 | 19.22248
0.5885247 | 405.5331 | 19.22896
0.5885247 | 405.6687 | 19.23539
0.5885247 | 405.8095 | 19.24207
0.5885247 | 405.9482 | 19.24865
0.5885247 | 406.0861 | 19.25518
0.5885247 | 406.2232 | 19.26169
0.5885247 | 406.3633 | 19.26833
0.5885247 | 406.5053 | 19.27507
0.5885247 | 406.6407 | 19.28148
0.5885247 | 406.7753 | 19.28786
0.5885247 | 406.9091 | 19.29421
0.5885247 | 407.0475 | 19.30077
0.5921801 | 407.1815 | 19.30712
0.5921801 | 407.3172 | 19.31356
0.5921801 | 407.4512 | 19.31991
0.5921801 | 407.5813 | 19.32608
0.5921801 | 407.713 | 19.33233
0.5921801 | 407.8489 | 19.33877
0.5921801 | 407.9887 | 19.3454
0.5921801 | 408.127 | 19.35196
0.5921801 | 408.2657 | 19.35853
0.5921801 | 408.4112 | 19.36543
0.5921801 | 408.549 | 19.37197
0.5921801 | 408.6832 | 19.37833
0.5921801 | 408.8232 | 19.38497
0.5921801 | 408.9658 | 19.39173
0.5921801 | 409.1113 | 19.39863
0.5921801 | 409.2524 | 19.40532
0.5921801 | 409.3914 | 19.41191
0.5958355 | 409.5341 | 19.41868
0.5958355 | 409.679 | 19.42555
0.5958355 | 409.8106 | 19.43179
0.5958355 | 409.9498 | 19.43839
0.5958355 | 410.0919 | 19.44513
0.5958355 | 410.2358 | 19.45195
0.5958355 | 410.375 | 19.45855
0.5958355 | 410.509 | 19.4649
0.5958355 | 410.6507 | 19.47162
0.5958355 | 410.7951 | 19.47847
0.5958355 | 410.9286 | 19.4848
0.5958355 | 411.0648 | 19.49126
0.5958355 | 411.2027 | 19.4978
0.5958355 | 411.3445 | 19.50452
0.5958355 | 411.4848 | 19.51117
0.5958355 | 411.6203 | 19.5176
0.5958355 | 411.7621 | 19.52432
0.5994909 | 411.9071 | 19.5312
0.5994909 | 412.0461 | 19.53779
0.5994909 | 412.1834 | 19.5443
0.5994909 | 412.3206 | 19.5508
0.5994909 | 412.4624 | 19.55753
0.5994909 | 412.6047 | 19.56428
0.5994909 | 412.7466 | 19.571
0.5994909 | 412.8925 | 19.57792
0.5994909 | 413.0381 | 19.58482
0.5994909 | 413.1836 | 19.59172
0.5994909 | 413.321 | 19.59824
0.5994909 | 413.4637 | 19.60501
0.5994909 | 413.5989 | 19.61142
0.5994909 | 413.7458 | 19.61838
0.5994909 | 413.8827 | 19.62487
0.5994909 | 414.0249 | 19.63162
0.5994909 | 414.1655 | 19.63828
0.5994909 | 414.2982 | 19.64458
0.6031464 | 414.439 | 19.65125
0.6031464 | 414.577 | 19.65779
0.6031464 | 414.717 | 19.66444
0.6031464 | 414.8552 | 19.67099
0.6031464 | 415.0032 | 19.678
0.6031464 | 415.1394 | 19.68446
0.6031464 | 415.2835 | 19.6913
0.6031464 | 415.426 | 19.69805
0.6031464 | 415.5673 | 19.70475
0.6031464 | 415.7108 | 19.71155
0.6031464 | 415.8513 | 19.71822
0.6031464 | 415.9956 | 19.72506
0.6031464 | 416.1375 | 19.73179
0.6031464 | 416.2764 | 19.73837
0.6031464 | 416.4129 | 19.74485
0.6068018 | 416.5558 | 19.75163
0.6068018 | 416.696 | 19.75827
0.6068018 | 416.8364 | 19.76493
0.6068018 | 416.9795 | 19.77171
0.6068018 | 417.1182 | 19.77829
0.6068018 | 417.2529 | 19.78468
0.6068018 | 417.3901 | 19.79118
0.6068018 | 417.5291 | 19.79777
0.6068018 | 417.6673 | 19.80433
0.6068018 | 417.8017 | 19.8107
0.6068018 | 417.9411 | 19.81731
0.6068018 | 418.0764 | 19.82372
0.6068018 | 418.2085 | 19.82999
0.6068018 | 418.3419 | 19.83631
0.6068018 | 418.4794 | 19.84283
0.6104572 | 418.6144 | 19.84923
0.6104572 | 418.7501 | 19.85567
0.6104572 | 418.8887 | 19.86224
0.6104572 | 419.0244 | 19.86867
0.6104572 | 419.1587 | 19.87504
0.6104572 | 419.2924 | 19.88138
0.6104572 | 419.4362 | 19.8882
0.6104572 | 419.5705 | 19.89457
0.6104572 | 419.7071 | 19.90105
0.6104572 | 419.8479 | 19.90772
0.6104572 | 419.9949 | 19.91469
0.6104572 | 420.1332 | 19.92125
0.6104572 | 420.2719 | 19.92783
0.6104572 | 420.4121 | 19.93447
0.6104572 | 420.5563 | 19.94131
0.6141126 | 420.6982 | 19.94804
0.6141126 | 420.8318 | 19.95438
0.6141126 | 420.9791 | 19.96136
0.6141126 | 421.1189 | 19.96799
0.6141126 | 421.2562 | 19.9745
0.6141126 | 421.391 | 19.98089
0.6141126 | 421.5318 | 19.98757
0.6141126 | 421.6752 | 19.99437
0.6141126 | 421.8157 | 20.00103
0.6141126 | 421.9558 | 20.00767
0.6141126 | 422.0979 | 20.01441
0.6141126 | 422.2411 | 20.0212
0.6141126 | 422.3805 | 20.02781
0.6141126 | 422.5215 | 20.03449
0.6141126 | 422.6604 | 20.04108
0.6141126 | 422.8 | 20.0477
0.6141126 | 422.9381 | 20.05425
0.6141126 | 423.0785 | 20.06091
0.6177681 | 423.2221 | 20.06771
0.6177681 | 423.366 | 20.07454
0.6177681 | 423.5049 | 20.08112
0.6177681 | 423.6483 | 20.08792
0.6177681 | 423.7924 | 20.09476
0.6177681 | 423.9323 | 20.10139
0.6177681 | 424.0743 | 20.10812
0.6177681 | 424.2171 | 20.1149
0.6177681 | 424.3611 | 20.12172
0.6177681 | 424.4972 | 20.12818
0.6177681 | 424.6414 | 20.13502
0.6177681 | 424.7825 | 20.14171
0.6177681 | 424.9226 | 20.14835
0.6177681 | 425.0546 | 20.15461
0.6177681 | 425.1874 | 20.16091
0.6177681 | 425.327 | 20.16752
0.6177681 | 425.47 | 20.1743
0.6177681 | 425.6042 | 20.18067
0.6214236 | 425.7364 | 20.18694
0.6214236 | 425.8768 | 20.19359
0.6214236 | 426.011 | 20.19995
0.6214236 | 426.1479 | 20.20645
0.6214236 | 426.2829 | 20.21285
0.6214236 | 426.4288 | 20.21976
0.6214236 | 426.5658 | 20.22626
0.6214236 | 426.7021 | 20.23272
0.6214236 | 426.8356 | 20.23905
0.6214236 | 426.9757 | 20.2457
0.6214236 | 427.1205 | 20.25256
0.6214236 | 427.2525 | 20.25882
0.6214236 | 427.3903 | 20.26536
0.6214236 | 427.5273 | 20.27185
0.6214236 | 427.6693 | 20.27859
0.6214236 | 427.8021 | 20.28488
0.6214236 | 427.942 | 20.29152
0.625079 | 428.0885 | 20.29846
0.625079 | 428.2266 | 20.30501
0.625079 | 428.3625 | 20.31145
0.625079 | 428.5016 | 20.31805
0.625079 | 428.652 | 20.32518
0.625079 | 428.7909 | 20.33177
0.625079 | 428.9345 | 20.33858
0.625079 | 429.079 | 20.34543
0.625079 | 429.2239 | 20.3523
0.625079 | 429.3672 | 20.35909
0.625079 | 429.5009 | 20.36544
0.625079 | 429.6458 | 20.3723
0.625079 | 429.7935 | 20.37931
0.625079 | 429.9316 | 20.38586
0.625079 | 430.0653 | 20.3922
0.625079 | 430.2033 | 20.39874
0.6287344 | 430.3373 | 20.40509
0.6287344 | 430.4676 | 20.41127
0.6287344 | 430.6032 | 20.4177
0.6287344 | 430.7405 | 20.42421
0.6287344 | 430.8772 | 20.43069
0.6287344 | 431.0132 | 20.43714
0.6287344 | 431.1458 | 20.44343
0.6287344 | 431.2816 | 20.44987
0.6287344 | 431.424 | 20.45662
0.6287344 | 431.5674 | 20.46342
0.6287344 | 431.7076 | 20.47007
0.6287344 | 431.8539 | 20.477
0.6287344 | 431.9911 | 20.48351
0.6287344 | 432.131 | 20.49014
0.6287344 | 432.2781 | 20.49712
0.6323898 | 432.4204 | 20.50387
0.6323898 | 432.5637 | 20.51066
0.6323898 | 432.7094 | 20.51757
0.6323898 | 432.8445 | 20.52398
0.6323898 | 432.9803 | 20.53042
0.6323898 | 433.1187 | 20.53698
0.6323898 | 433.2527 | 20.54333
0.6323898 | 433.3963 | 20.55014
0.6323898 | 433.5338 | 20.55666
0.6323898 | 433.6714 | 20.56318
0.6323898 | 433.8093 | 20.56972
0.6323898 | 433.9463 | 20.57622
0.6323898 | 434.0786 | 20.58249
0.6323898 | 434.2188 | 20.58914
0.6323898 | 434.3514 | 20.59543
0.6323898 | 434.4862 | 20.60182
0.6323898 | 434.6236 | 20.60834
0.6360453 | 434.7555 | 20.61459
0.6360453 | 434.8948 | 20.6212
0.6360453 | 435.0249 | 20.62736
0.6360453 | 435.1536 | 20.63346
0.6360453 | 435.2864 | 20.63976
0.6360453 | 435.4244 | 20.64631
0.6360453 | 435.5538 | 20.65244
0.6360453 | 435.6955 | 20.65916
0.6360453 | 435.832 | 20.66563
0.6360453 | 435.9709 | 20.67222
0.6360453 | 436.1133 | 20.67897
0.6360453 | 436.2455 | 20.68524
0.6360453 | 436.3846 | 20.69183
0.6360453 | 436.53 | 20.69873
0.6360453 | 436.6666 | 20.70521
0.6360453 | 436.8018 | 20.71162
0.6397007 | 436.947 | 20.7185
0.6397007 | 437.0849 | 20.72504
0.6397007 | 437.2265 | 20.73176
0.6397007 | 437.3647 | 20.73831
0.6397007 | 437.4967 | 20.74457
0.6397007 | 437.6391 | 20.75132
0.6397007 | 437.7773 | 20.75787
0.6397007 | 437.9034 | 20.76385
0.6397007 | 438.0414 | 20.7704
0.6397007 | 438.1754 | 20.77675
0.6397007 | 438.3056 | 20.78292
0.6397007 | 438.438 | 20.7892
0.6397007 | 438.5703 | 20.79547
0.6397007 | 438.7059 | 20.8019
0.6397007 | 438.839 | 20.80821
0.6397007 | 438.9706 | 20.81445
0.6397007 | 439.1022 | 20.8207
0.6433561 | 439.244 | 20.82742
0.6433561 | 439.3787 | 20.8338
0.6433561 | 439.5129 | 20.84017
0.6433561 | 439.6478 | 20.84656
0.6433561 | 439.7828 | 20.85296
0.6433561 | 439.9108 | 20.85903
0.6433561 | 440.0409 | 20.8652
0.6433561 | 440.1766 | 20.87164
0.6433561 | 440.3044 | 20.8777
0.6433561 | 440.4361 | 20.88394
0.6433561 | 440.5668 | 20.89014
0.6433561 | 440.7002 | 20.89647
0.6433561 | 440.8354 | 20.90288
0.6433561 | 440.9692 | 20.90922
0.6433561 | 441.104 | 20.91561
0.6433561 | 441.2403 | 20.92207
0.6470115 | 441.3732 | 20.92838
0.6470115 | 441.5058 | 20.93467
0.6470115 | 441.6476 | 20.94139
0.6470115 | 441.7845 | 20.94788
0.6470115 | 441.9173 | 20.95418
0.6470115 | 442.0482 | 20.96038
0.6470115 | 442.1792 | 20.96659
0.6470115 | 442.3102 | 20.97281
0.6470115 | 442.4448 | 20.97919
0.6470115 | 442.5826 | 20.98572
0.6470115 | 442.7176 | 20.99213
0.6470115 | 442.8543 | 20.99861
0.6470115 | 442.9842 | 21.00476
0.6470115 | 443.1223 | 21.01131
0.6470115 | 443.2578 | 21.01774
0.6470115 | 443.389 | 21.02396
0.650667 | 443.5239 | 21.03036
0.650667 | 443.661 | 21.03686
0.650667 | 443.7839 | 21.04268
0.650667 | 443.9231 | 21.04928
0.650667 | 444.0562 | 21.0556
0.650667 | 444.1846 | 21.06168
0.650667 | 444.32 | 21.0681
0.650667 | 444.4465 | 21.0741
0.650667 | 444.5748 | 21.08019
0.650667 | 444.7166 | 21.08691
0.650667 | 444.8532 | 21.09339
0.650667 | 444.9869 | 21.09973
0.650667 | 445.1288 | 21.10646
0.650667 | 445.2539 | 21.11239
0.650667 | 445.3879 | 21.11874
0.650667 | 445.5243 | 21.12521
0.650667 | 445.6541 | 21.13136
0.650667 | 445.7931 | 21.13795
0.6543225 | 445.9316 | 21.14452
0.6543225 | 446.0571 | 21.15047
0.6543225 | 446.1858 | 21.15657
0.6543225 | 446.3151 | 21.1627
0.6543225 | 446.4507 | 21.16913
0.6543225 | 446.5869 | 21.17559
0.6543225 | 446.7192 | 21.18187
0.6543225 | 446.8524 | 21.18818
0.6543225 | 446.9825 | 21.19435
0.6543225 | 447.1132 | 21.20055
0.6543225 | 447.2468 | 21.20688
0.6543225 | 447.3879 | 21.21357
0.6543225 | 447.5213 | 21.2199
0.6543225 | 447.6519 | 21.22609
0.6579779 | 447.7825 | 21.23228
0.6579779 | 447.9205 | 21.23883
0.6579779 | 448.056 | 21.24525
0.6579779 | 448.1891 | 21.25157
0.6579779 | 448.3319 | 21.25834
0.6579779 | 448.4674 | 21.26476
0.6579779 | 448.5988 | 21.27099
0.6579779 | 448.7299 | 21.27721
0.6579779 | 448.8773 | 21.2842
0.6579779 | 449.0202 | 21.29097
0.6579779 | 449.1621 | 21.2977
0.6579779 | 449.2969 | 21.30409
0.6579779 | 449.4312 | 21.31046
0.6579779 | 449.565 | 21.3168
0.6579779 | 449.7017 | 21.32328
0.6579779 | 449.8355 | 21.32963
0.6616333 | 449.9776 | 21.33637
0.6616333 | 450.114 | 21.34284
0.6616333 | 450.2455 | 21.34907
0.6616333 | 450.3749 | 21.35521
0.6616333 | 450.5054 | 21.36139
0.6616333 | 450.6356 | 21.36757
0.6616333 | 450.7674 | 21.37382
0.6616333 | 450.901 | 21.38015
0.6616333 | 451.0325 | 21.38639
0.6616333 | 451.1636 | 21.3926
0.6616333 | 451.2954 | 21.39886
0.6616333 | 451.4289 | 21.40518
0.6616333 | 451.557 | 21.41126
0.6616333 | 451.6948 | 21.41779
0.6616333 | 451.8219 | 21.42382
0.6616333 | 451.9546 | 21.43011
0.6652887 | 452.0844 | 21.43626
0.6652887 | 452.2149 | 21.44245
0.6652887 | 452.3439 | 21.44857
0.6652887 | 452.4751 | 21.45479
0.6652887 | 452.6088 | 21.46113
0.6652887 | 452.7381 | 21.46726
0.6652887 | 452.869 | 21.47347
0.6652887 | 452.9999 | 21.47968
0.6652887 | 453.1337 | 21.48602
0.6652887 | 453.2636 | 21.49218
0.6652887 | 453.3988 | 21.49859
0.6652887 | 453.5316 | 21.50489
0.6652887 | 453.6703 | 21.51146
0.6652887 | 453.8038 | 21.51779
0.6652887 | 453.9339 | 21.52396
0.6652887 | 454.0707 | 21.53045
0.6689442 | 454.2117 | 21.53714
0.6689442 | 454.3474 | 21.54357
0.6689442 | 454.4856 | 21.55012
0.6689442 | 454.6262 | 21.55679
0.6689442 | 454.7673 | 21.56348
0.6689442 | 454.9086 | 21.57018
0.6689442 | 455.038 | 21.57631
0.6689442 | 455.1723 | 21.58268
0.6689442 | 455.3065 | 21.58905
0.6689442 | 455.4375 | 21.59526
0.6689442 | 455.5678 | 21.60144
0.6689442 | 455.7045 | 21.60792
0.6689442 | 455.8374 | 21.61422
0.6689442 | 455.9681 | 21.62042
0.6689442 | 456.1005 | 21.6267
0.6689442 | 456.2299 | 21.63283
0.6725996 | 456.3627 | 21.63913
0.6725996 | 456.5003 | 21.64565
0.6725996 | 456.6319 | 21.65189
0.6725996 | 456.7665 | 21.65827
0.6725996 | 456.8965 | 21.66444
0.6725996 | 457.0246 | 21.67051
0.6725996 | 457.1571 | 21.6768
0.6725996 | 457.293 | 21.68324
0.6725996 | 457.4219 | 21.68935
0.6725996 | 457.5592 | 21.69586
0.6725996 | 457.6963 | 21.70236
0.6725996 | 457.8318 | 21.70879
0.6725996 | 457.9677 | 21.71523
0.6725996 | 458.0968 | 21.72135
0.6725996 | 458.2307 | 21.7277
0.676255 | 458.3643 | 21.73404
0.676255 | 458.4939 | 21.74018
0.676255 | 458.6228 | 21.74629
0.676255 | 458.7553 | 21.75258
0.676255 | 458.8894 | 21.75894
0.676255 | 459.02 | 21.76513
0.676255 | 459.1492 | 21.77125
0.676255 | 459.2841 | 21.77765
0.676255 | 459.422 | 21.78419
0.676255 | 459.5589 | 21.79068
0.676255 | 459.6953125 | 21.79715
0.676255 | 459.8364 | 21.80384
0.676255 | 459.9704 | 21.81019
0.676255 | 460.1035 | 21.8165
0.676255 | 460.2297 | 21.82249
0.676255 | 460.3589 | 21.82861
0.6799104 | 460.4912 | 21.83489
0.6799104 | 460.6178 | 21.84089
0.6799104 | 460.7509 | 21.8472
0.6799104 | 460.8805 | 21.85335
0.6799104 | 461.0086 | 21.85942
0.6799104 | 461.1327 | 21.8653
0.6799104 | 461.2686 | 21.87175
0.6799104 | 461.4026 | 21.8781
0.6799104 | 461.5342 | 21.88434
0.6799104 | 461.6671 | 21.89064
0.6799104 | 461.8058 | 21.89722
0.6799104 | 461.9436 | 21.90375
0.6799104 | 462.0771 | 21.91008
0.6799104 | 462.2097 | 21.91637
0.6799104 | 462.3508 | 21.92306
0.6799104 | 462.4918 | 21.92975
0.6835659 | 462.6211 | 21.93588
0.6835659 | 462.758 | 21.94237
0.6835659 | 462.9057 | 21.94937
0.6835659 | 463.05 | 21.95622
0.6835659 | 463.179 | 21.96233
0.6835659 | 463.3131 | 21.96869
0.6835659 | 463.4524 | 21.97529
0.6835659 | 463.5909 | 21.98187
0.6835659 | 463.7217 | 21.98807
0.6835659 | 463.8582 | 21.99454
0.6835659 | 464.0008 | 22.0013
0.6835659 | 464.1357 | 22.00769
0.6835659 | 464.268 | 22.01397
0.6835659 | 464.4072 | 22.02057
0.6835659 | 464.5496 | 22.02732
0.6835659 | 464.6849 | 22.03374
0.6835659 | 464.8218 | 22.04023
0.6872213 | 464.954 | 22.0465
0.6872213 | 465.0912 | 22.053
0.6872213 | 465.2243 | 22.05931
0.6872213 | 465.3609 | 22.06579
0.6872213 | 465.4933 | 22.07207
0.6872213 | 465.6233 | 22.07823
0.6872213 | 465.7523 | 22.08435
0.6872213 | 465.8789 | 22.09035
0.6872213 | 466.0129 | 22.09671
0.6872213 | 466.147 | 22.10307
0.6872213 | 466.2885 | 22.10977
0.6872213 | 466.4197 | 22.116
0.6872213 | 466.5534 | 22.12233
0.6872213 | 466.6834 | 22.1285
0.6872213 | 466.8172 | 22.13484
0.6872213 | 466.9474 | 22.14101
0.6908768 | 467.0842 | 22.1475
0.6908768 | 467.2256 | 22.15421
0.6908768 | 467.3613 | 22.16064
0.6908768 | 467.4918 | 22.16683
0.6908768 | 467.6182 | 22.17282
0.6908768 | 467.755 | 22.17931
0.6908768 | 467.8812 | 22.18529
0.6908768 | 468.0121 | 22.1915
0.6908768 | 468.1481 | 22.19795
0.6908768 | 468.2844 | 22.20441
0.6908768 | 468.4069 | 22.21022
0.6908768 | 468.5346 | 22.21628
0.6908768 | 468.6658 | 22.2225
0.6908768 | 468.7944 | 22.2286
0.6908768 | 468.926 | 22.23483
0.6908768 | 469.0578 | 22.24109
0.6945322 | 469.197 | 22.24768
0.6945322 | 469.3246 | 22.25374
0.6945322 | 469.454 | 22.25987
0.6945322 | 469.5875 | 22.2662
0.6945322 | 469.7225 | 22.2726
0.6945322 | 469.8482 | 22.27856
0.6945322 | 469.9749 | 22.28457
0.6981876 | 470.1026 | 22.29063
0.6981876 | 470.2371 | 22.297
0.6981876 | 470.3623 | 22.30294
0.6981876 | 470.4889 | 22.30894
0.6981876 | 470.6268 | 22.31548
0.6981876 | 470.7615 | 22.32187
0.6945322 | 470.8871 | 22.32782
0.6945322 | 471.0177 | 22.33402
0.6981876 | 471.1554 | 22.34054
0.6981876 | 471.2913 | 22.34699
0.6981876 | 471.4223 | 22.3532
0.6981876 | 471.5444 | 22.35899
0.6981876 | 471.6757 | 22.36521
0.7018431 | 471.8028 | 22.37124
0.7018431 | 471.9212 | 22.37686
0.7018431 | 472.0448 | 22.38272
0.7018431 | 472.1691 | 22.38861
0.7018431 | 472.2932 | 22.39449
0.7018431 | 472.422 | 22.4006
0.7018431 | 472.5504 | 22.40669
0.7018431 | 472.676 | 22.41265
0.7018431 | 472.8099 | 22.419
0.7018431 | 472.9378 | 22.42506
0.7018431 | 473.0653 | 22.43111
0.7018431 | 473.2044 | 22.4377
0.7018431 | 473.3333 | 22.44381
0.7018431 | 473.4651 | 22.45006
0.7018431 | 473.5968 | 22.45631
0.7018431 | 473.7155 | 22.46194
0.7018431 | 473.8369 | 22.46769
0.7054985 | 473.9655 | 22.47379
0.7054985 | 474.0876 | 22.47958
0.7054985 | 474.212 | 22.48548
0.7054985 | 474.3368 | 22.4914
0.7054985 | 474.4608 | 22.49728
0.7054985 | 474.5856 | 22.5032
0.7054985 | 474.7133 | 22.50925
0.7054985 | 474.8386 | 22.51519
0.7054985 | 474.9673 | 22.52129
0.7054985 | 475.0932 | 22.52726
0.7054985 | 475.2191 | 22.53323
0.7054985 | 475.3475 | 22.53932
0.7054985 | 475.4815 | 22.54568
0.7054985 | 475.6089 | 22.55172
0.7054985 | 475.7272 | 22.55732
0.7054985 | 475.8503 | 22.56316
0.7091539 | 475.976 | 22.56912
0.7091539 | 476.0999 | 22.575
0.7091539 | 476.2255 | 22.58095
0.7091539 | 476.3517 | 22.58694
0.7091539 | 476.478 | 22.59292
0.7091539 | 476.601 | 22.59876
0.7091539 | 476.7124 | 22.60404
0.7054985 | 476.8362 | 22.60991
0.7091539 | 476.9586 | 22.61572
0.7091539 | 477.0794 | 22.62144
0.7091539 | 477.197 | 22.62702
0.7091539 | 477.3217 | 22.63293
0.7091539 | 477.4458 | 22.63881
0.7091539 | 477.5649 | 22.64446
0.7091539 | 477.6889 | 22.65034
0.7091539 | 477.82 | 22.65656
0.7128093 | 477.9509 | 22.66276
0.7128093 | 478.076 | 22.6687
0.7128093 | 478.2059 | 22.67486
0.7128093 | 478.3384 | 22.68114
0.7128093 | 478.4733 | 22.68753
0.7128093 | 478.5988 | 22.69348
0.7128093 | 478.7262 | 22.69953
0.7128093 | 478.8601 | 22.70588
0.7128093 | 478.9865 | 22.71187
0.7128093 | 479.1014 | 22.71732
0.7128093 | 479.2274 | 22.72329
0.7128093 | 479.3582 | 22.7295
0.7128093 | 479.4867 | 22.73559
0.7128093 | 479.6137 | 22.74161
0.7128093 | 479.7367 | 22.74744
0.7128093 | 479.8654 | 22.75354
0.7164648 | 479.995 | 22.75969
0.7164648 | 480.1224 | 22.76573
0.7164648 | 480.2467 | 22.77162
0.7164648 | 480.3796 | 22.77793
0.7164648 | 480.5112 | 22.78416
0.7164648 | 480.6384 | 22.7902
0.7164648 | 480.7675 | 22.79632
0.7164648 | 480.8966 | 22.80244
0.7164648 | 481.0265 | 22.8086
0.7164648 | 481.153 | 22.8146
0.7164648 | 481.284 | 22.82081
0.7164648 | 481.414 | 22.82697
0.7164648 | 481.5535 | 22.83359
0.7164648 | 481.6836 | 22.83975
0.7164648 | 481.813 | 22.84589
0.7201202 | 481.9464 | 22.85222
0.7201202 | 482.0778 | 22.85845
0.7201202 | 482.2053 | 22.86449
0.7201202 | 482.3383 | 22.8708
0.7201202 | 482.469 | 22.877
0.7201202 | 482.5922 | 22.88284
0.7201202 | 482.7171 | 22.88876
0.7201202 | 482.851 | 22.89511
0.7201202 | 482.9878 | 22.9016
0.7201202 | 483.1229 | 22.908
0.7201202 | 483.2512 | 22.91409
0.7201202 | 483.3806 | 22.92022
0.7201202 | 483.5159 | 22.92664
0.7201202 | 483.6443 | 22.93273
0.7201202 | 483.7751 | 22.93893
0.7201202 | 483.9058 | 22.94512
0.7237756 | 484.0397 | 22.95147
0.7237756 | 484.1593 | 22.95715
0.7237756 | 484.2849 | 22.9631
0.7237756 | 484.4067 | 22.96888
0.7237756 | 484.5283 | 22.97464
0.7237756 | 484.6569 | 22.98074
0.7237756 | 484.7744 | 22.98631
0.7237756 | 484.8972 | 22.99214
0.7237756 | 485.0244 | 22.99816
0.7237756 | 485.156 | 23.0044
0.7237756 | 485.285 | 23.01052
0.7237756 | 485.4171 | 23.01679
0.7237756 | 485.5425 | 23.02273
0.7237756 | 485.666 | 23.02859
0.7237756 | 485.8008 | 23.03498
0.7237756 | 485.9311 | 23.04116
0.7237756 | 486.0568 | 23.04712
0.7274311 | 486.1895 | 23.05341
0.7274311 | 486.3199 | 23.05959
0.7274311 | 486.4455 | 23.06555
0.7310865 | 486.5757 | 23.07172
0.7310865 | 486.7057 | 23.07788
0.7274311 | 486.8325 | 23.0839
0.7274311 | 486.9648 | 23.09017
0.7237756 | 487.0907 | 23.09614
0.7237756 | 487.2094 | 23.10177
0.7237756 | 487.3469 | 23.10829
0.7237756 | 487.471 | 23.11417
0.7237756 | 487.5983 | 23.12021
0.7274311 | 487.7286 | 23.12639
0.7274311 | 487.8514 | 23.13221
0.7310865 | 487.9778 | 23.13821
0.7310865 | 488.1077 | 23.14436
0.7310865 | 488.2365 | 23.15047
0.7310865 | 488.3618 | 23.15641
0.7310865 | 488.4942 | 23.16269
0.7310865 | 488.62 | 23.16866
0.7310865 | 488.7488 | 23.17476
0.7310865 | 488.8764 | 23.18081
0.7310865 | 489.0021 | 23.18677
0.7310865 | 489.1309 | 23.19288
0.7274311 | 489.2585 | 23.19893
0.7274311 | 489.3853 | 23.20495
0.7310865 | 489.5107 | 23.21089
0.7310865 | 489.6411 | 23.21707
0.7310865 | 489.7731 | 23.22333
0.7310865 | 489.9046 | 23.22957
0.7310865 | 490.0302 | 23.23552
0.7310865 | 490.1577 | 23.24157
0.734742 | 490.2827 | 23.2475
0.734742 | 490.4153 | 23.25378
0.734742 | 490.5401 | 23.2597
0.734742 | 490.6688 | 23.2658
0.734742 | 490.8017 | 23.27211
0.734742 | 490.936 | 23.27847
0.734742 | 491.0663 | 23.28465
0.734742 | 491.1937 | 23.29069
0.734742 | 491.3222 | 23.29678
0.734742 | 491.447 | 23.3027
0.734742 | 491.582 | 23.3091
0.734742 | 491.7088 | 23.31511
0.734742 | 491.8368 | 23.32118
0.734742 | 491.9585 | 23.32695
0.734742 | 492.08 | 23.33272
0.734742 | 492.1983 | 23.33833
0.734742 | 492.3135 | 23.34379
0.7383974 | 492.434 | 23.3495
0.7383974 | 492.5631 | 23.35563
0.7383974 | 492.6941 | 23.36184
0.7383974 | 492.8126 | 23.36745
0.7383974 | 492.9299 | 23.37302
0.7383974 | 493.0544 | 23.37892
0.7383974 | 493.1851 | 23.38511
0.7383974 | 493.3105 | 23.39107
0.7383974 | 493.4375 | 23.39708
0.7383974 | 493.5663 | 23.40319
0.7383974 | 493.6939 | 23.40924
0.7383974 | 493.8156 | 23.41501
0.7383974 | 493.94 | 23.42091
0.7383974 | 494.0712 | 23.42713
0.7383974 | 494.2021 | 23.43334
0.7383974 | 494.3303 | 23.43942
0.7420528 | 494.4565 | 23.4454
0.7420528 | 494.589 | 23.45169
0.7420528 | 494.7161 | 23.45771
0.7420528 | 494.8456 | 23.46385
0.7420528 | 494.9742 | 23.46995
0.7420528 | 495.1095 | 23.47636
0.7420528 | 495.2409 | 23.4826
0.7420528 | 495.3728 | 23.48885
0.7420528 | 495.5012 | 23.49494
0.7420528 | 495.6317 | 23.50113
0.7420528 | 495.7674 | 23.50756
0.7420528 | 495.8921 | 23.51347
0.7420528 | 496.0192 | 23.5195
0.7420528 | 496.1446 | 23.52545
0.7420528 | 496.2821 | 23.53196
0.7420528 | 496.407 | 23.53789
0.7457082 | 496.5296 | 23.5437
0.7457082 | 496.6532 | 23.54956
0.7457082 | 496.7822 | 23.55568
0.7457082 | 496.9093 | 23.56171
0.7493637 | 497.0256 | 23.56722
0.7457082 | 497.1524 | 23.57323
0.7457082 | 497.29 | 23.57976
0.7457082 | 497.4249 | 23.58615
0.7457082 | 497.5417 | 23.59169
0.7457082 | 497.6631 | 23.59745
0.7457082 | 497.7901 | 23.60347
0.7457082 | 497.9214 | 23.60969
0.7457082 | 498.0496 | 23.61578
0.7457082 | 498.1783 | 23.62188
0.7457082 | 498.3098 | 23.62811
0.7457082 | 498.4424 | 23.6344
0.7493637 | 498.562 | 23.64007
0.7493637 | 498.6824 | 23.64578
0.7530191 | 498.8125 | 23.65195
0.7530191 | 498.9459 | 23.65827
0.7530191 | 499.0726 | 23.66428
0.7493637 | 499.1962 | 23.67014
0.7493637 | 499.3182 | 23.67593
0.7493637 | 499.4392 | 23.68166
0.7493637 | 499.5599 | 23.68739
0.7493637 | 499.6815 | 23.69315
0.7493637 | 499.809 | 23.6992
0.7493637 | 499.9325 | 23.70506
0.7493637 | 500.054 | 23.71082
0.7493637 | 500.1789 | 23.71674
0.7493637 | 500.3116 | 23.72303
0.7493637 | 500.4405 | 23.72914
0.7530191 | 500.5703 | 23.7353
0.7530191 | 500.6974 | 23.74132
0.7530191 | 500.8355 | 23.74787
0.7530191 | 500.9697 | 23.75424
0.7530191 | 501.0946 | 23.76016
0.7530191 | 501.2264 | 23.76641
0.7530191 | 501.362 | 23.77284
0.7530191 | 501.4858 | 23.77871
0.7530191 | 501.607 | 23.78445
0.7530191 | 501.7313 | 23.79035
0.7530191 | 501.8513 | 23.79604
0.7530191 | 501.9742 | 23.80187
0.7530191 | 502.0983 | 23.80775
0.7530191 | 502.2213 | 23.81358
0.7530191 | 502.3488 | 23.81963
0.7530191 | 502.4743 | 23.82558
0.7530191 | 502.5916 | 23.83114
0.7566745 | 502.7201 | 23.83723
0.7566745 | 502.8476 | 23.84328
0.7566745 | 502.9695 | 23.84906
0.7566745 | 503.0995 | 23.85522
0.7566745 | 503.2262 | 23.86123
0.7566745 | 503.3444 | 23.86684
0.7566745 | 503.4629 | 23.87246
0.7566745 | 503.586 | 23.87829
0.7566745 | 503.701 | 23.88374
0.7566745 | 503.8258 | 23.88966
0.7566745 | 503.9481 | 23.89546
0.7566745 | 504.0711 | 23.90129
0.7566745 | 504.1928 | 23.90706
0.7566745 | 504.3105 | 23.91265
0.7566745 | 504.4352 | 23.91856
0.7603299 | 504.5596 | 23.92446
0.7603299 | 504.6832 | 23.93032
0.7603299 | 504.7986 | 23.93579
0.7603299 | 504.9267 | 23.94186
0.7603299 | 505.0457 | 23.94751
0.7603299 | 505.1721 | 23.9535
0.7603299 | 505.288 | 23.95899
0.7603299 | 505.407 | 23.96464
0.7603299 | 505.5277 | 23.97036
0.7603299 | 505.6369 | 23.97554
0.7603299 | 505.7516 | 23.98098
0.7603299 | 505.8712 | 23.98665
0.7603299 | 505.9987 | 23.99269
0.7639854 | 506.1153 | 23.99822
0.7639854 | 506.2383 | 24.00405
0.7639854 | 506.3533 | 24.00951
0.7639854 | 506.4831 | 24.01566
0.7639854 | 506.6056 | 24.02147
0.7639854 | 506.7323 | 24.02748
0.7639854 | 506.8636 | 24.03371
0.7639854 | 506.9923 | 24.03981
0.7639854 | 507.1185 | 24.04579
0.7639854 | 507.2386 | 24.05148
0.7639854 | 507.3633 | 24.0574
0.7639854 | 507.4831 | 24.06308
0.7639854 | 507.6057 | 24.06889
0.7676409 | 507.7163 | 24.07414
0.7676409 | 507.8361 | 24.07982
0.7676409 | 507.9508 | 24.08526
0.7676409 | 508.0777 | 24.09127
0.7676409 | 508.196 | 24.09688
0.7676409 | 508.3109 | 24.10233
0.7676409 | 508.4325 | 24.1081
0.7676409 | 508.5613 | 24.1142
0.7676409 | 508.6837 | 24.12001
0.7676409 | 508.7984 | 24.12545
0.7676409 | 508.9247 | 24.13143
0.7676409 | 509.0542 | 24.13758
0.7676409 | 509.1821 | 24.14364
0.7676409 | 509.2954 | 24.14901
0.7676409 | 509.4184 | 24.15484
0.7676409 | 509.5431 | 24.16076
0.7712963 | 509.6653 | 24.16655
0.7712963 | 509.7802 | 24.172
0.7712963 | 509.9057 | 24.17795
0.7712963 | 510.037 | 24.18417
0.7712963 | 510.159 | 24.18996
0.7712963 | 510.2744 | 24.19543
0.7712963 | 510.3917 | 24.20099
0.7712963 | 510.5157 | 24.20687
0.7712963 | 510.634 | 24.21248
0.7712963 | 510.7606 | 24.21849
0.7712963 | 510.8811 | 24.2242
0.7712963 | 511.0043 | 24.23004
0.7712963 | 511.1242 | 24.23573
0.7712963 | 511.2427 | 24.24135
0.7749517 | 511.3684 | 24.24731
0.7749517 | 511.4914 | 24.25314
0.7749517 | 511.6117 | 24.25884
0.7749517 | 511.7379 | 24.26483
0.7749517 | 511.8627 | 24.27074
0.7749517 | 511.9792 | 24.27627
0.7749517 | 512.0974 | 24.28187
0.7749517 | 512.22 | 24.28768
0.7749517 | 512.3425 | 24.29349
0.7749517 | 512.467 | 24.2994
0.7749517 | 512.5895 | 24.30521
0.7749517 | 512.7115 | 24.31099
0.7749517 | 512.8404 | 24.3171
0.7749517 | 512.9594 | 24.32274
0.7749517 | 513.0793 | 24.32843
0.7749517 | 513.2009 | 24.3342
0.7786071 | 513.3287 | 24.34025
0.7786071 | 513.4521 | 24.34611
0.7786071 | 513.5715 | 24.35177
0.7786071 | 513.6913 | 24.35745
0.7786071 | 513.8086 | 24.36301
0.7786071 | 513.9333 | 24.36892
0.7786071 | 514.0557 | 24.37473
0.7786071 | 514.1819 | 24.38071
0.7786071 | 514.3025 | 24.38643
0.7786071 | 514.426 | 24.39229
0.7786071 | 514.5398 | 24.39768
0.7786071 | 514.6573 | 24.40325
0.7786071 | 514.7775 | 24.40895
0.7786071 | 514.8975 | 24.41464
0.7786071 | 515.0228 | 24.42059
0.7786071 | 515.1378 | 24.42604
0.7786071 | 515.2571 | 24.43169
0.7822626 | 515.3705 | 24.43707
0.7822626 | 515.4931 | 24.44288
0.7822626 | 515.613 | 24.44857
0.7822626 | 515.7387 | 24.45453
0.7822626 | 515.8604 | 24.4603
0.7822626 | 515.9823 | 24.46608
0.7822626 | 516.1 | 24.47166
0.7822626 | 516.2115 | 24.47695
0.7822626 | 516.3306 | 24.48259
0.7822626 | 516.4447 | 24.48801
0.7822626 | 516.5663 | 24.49377
0.7822626 | 516.6838 | 24.49935
0.7822626 | 516.7941 | 24.50457
0.7822626 | 516.9088 | 24.51001
0.7822626 | 517.0283 | 24.51568
0.785918 | 517.1449 | 24.52121
0.785918 | 517.273 | 24.52728
0.785918 | 517.3867 | 24.53267
0.785918 | 517.5103 | 24.53853
0.785918 | 517.6381 | 24.54459
0.785918 | 517.761 | 24.55042
0.785918 | 517.8845 | 24.55627
0.785918 | 518.0075 | 24.56211
0.785918 | 518.1285 | 24.56785
0.785918 | 518.2471 | 24.57347
0.785918 | 518.3734 | 24.57946
0.785918 | 518.4886 | 24.58492
0.785918 | 518.618 | 24.59106
0.785918 | 518.736 | 24.59665
0.785918 | 518.8528 | 24.60219
0.785918 | 518.9664 | 24.60758
0.785918 | 519.0811 | 24.61302
0.7895734 | 519.2061 | 24.61894
0.7895734 | 519.3329 | 24.62496
0.7895734 | 519.4543 | 24.63071
0.7895734 | 519.5694 | 24.63617
0.7895734 | 519.6898 | 24.64188
0.7895734 | 519.8107 | 24.64761
0.7895734 | 519.9359 | 24.65354
0.7895734 | 520.0527 | 24.65908
0.7895734 | 520.1815 | 24.66519
0.7895734 | 520.3055 | 24.67107
0.7895734 | 520.4231 | 24.67665
0.7895734 | 520.5463 | 24.68249
0.7895734 | 520.6625 | 24.688
0.7895734 | 520.7844 | 24.69378
0.7895734 | 520.9078 | 24.69963
0.7895734 | 521.0276 | 24.70531
0.7932288 | 521.1453 | 24.71089
0.7932288 | 521.2668 | 24.71665
0.7932288 | 521.3805 | 24.72204
0.7932288 | 521.5012 | 24.72777
0.7932288 | 521.6207 | 24.73344
0.7932288 | 521.7333 | 24.73877
0.7932288 | 521.861 | 24.74483
0.7932288 | 521.9831 | 24.75062
0.7932288 | 522.0961 | 24.75597
0.7932288 | 522.221 | 24.7619
0.7932288 | 522.3405 | 24.76756
0.7932288 | 522.4639 | 24.77342
0.7932288 | 522.5867 | 24.77924
0.7932288 | 522.7092 | 24.78505
0.7932288 | 522.8356 | 24.79104
0.7932288 | 522.9566 | 24.79678
0.7968843 | 523.0764 | 24.80246
0.7968843 | 523.1942 | 24.80804
0.7968843 | 523.3182 | 24.81393
0.7968843 | 523.4332 | 24.81937
0.7968843 | 523.5502 | 24.82492
0.7968843 | 523.6694 | 24.83058
0.7968843 | 523.7939 | 24.83648
0.7968843 | 523.9146 | 24.8422
0.7968843 | 524.0233 | 24.84735
0.7968843 | 524.15 | 24.85337
0.7968843 | 524.2642 | 24.85878
0.7968843 | 524.3864 | 24.86457
0.7968843 | 524.509 | 24.87039
0.7968843 | 524.6353 | 24.87637
0.7968843 | 524.7648 | 24.88251
0.7968843 | 524.8905 | 24.88848
0.7968843 | 525.0106 | 24.89417
0.8005397 | 525.1428 | 24.90044
0.8005397 | 525.2792 | 24.90691
0.8005397 | 525.3965 | 24.91247
0.8005397 | 525.5239 | 24.91851
0.8005397 | 525.6483 | 24.92441
0.8005397 | 525.7783 | 24.93057
0.8005397 | 525.8981 | 24.93625
0.8005397 | 526.0223 | 24.94214
0.8005397 | 526.1432 | 24.94787
0.8005397 | 526.2719 | 24.95398
0.8005397 | 526.3919 | 24.95967
0.8005397 | 526.5116 | 24.96534
0.8005397 | 526.6362 | 24.97125
0.8005397 | 526.7631 | 24.97727
0.8005397 | 526.8956 | 24.98355
0.8005397 | 527.0134 | 24.98914
0.8005397 | 527.1422 | 24.99524
0.8005397 | 527.2694 | 25.00128
0.8005397 | 527.3981 | 25.00738
0.8005397 | 527.5208 | 25.01319
0.8041952 | 527.6414 | 25.01892
0.8041952 | 527.7702 | 25.02502
0.8041952 | 527.9034 | 25.03134
0.8041952 | 528.0294 | 25.03731
0.8041952 | 528.1533 | 25.04319
0.8041952 | 528.2775 | 25.04908
0.8041952 | 528.4027 | 25.05501
0.8041952 | 528.5137 | 25.06028
0.8041952 | 528.6301 | 25.0658
0.8041952 | 528.7473 | 25.07135
0.8041952 | 528.8682 | 25.07708
0.8041952 | 528.9825 | 25.08251
0.8041952 | 529.0924 | 25.08772
0.8041952 | 529.201 | 25.09287
0.8041952 | 529.3152 | 25.09828
0.8041952 | 529.4357 | 25.10399
0.8041952 | 529.5532 | 25.10956
0.8078506 | 529.6819 | 25.11567
0.8078506 | 529.8035 | 25.12143
0.8078506 | 529.9259 | 25.12724
0.8078506 | 530.0386 | 25.13258
0.8078506 | 530.1577 | 25.13823
0.8078506 | 530.2814 | 25.14409
0.8078506 | 530.4081 | 25.1501
0.8078506 | 530.5239 | 25.15559
0.8078506 | 530.6416 | 25.16117
0.8078506 | 530.7604 | 25.16681
0.8078506 | 530.8737 | 25.17218
0.8078506 | 530.9865 | 25.17753
0.8078506 | 531.0984 | 25.18284
0.8078506 | 531.223 | 25.18874
0.8078506 | 531.3398 | 25.19428
0.8078506 | 531.4559 | 25.19978
0.8078506 | 531.5739 | 25.20538
0.811506 | 531.6943 | 25.21109
0.811506 | 531.8104 | 25.2166
0.811506 | 531.9258 | 25.22206
0.811506 | 532.0407 | 25.22751
0.811506 | 532.1613 | 25.23323
0.811506 | 532.2849 | 25.23909
0.811506 | 532.3968 | 25.2444
0.811506 | 532.5217 | 25.25032
0.811506 | 532.6434 | 25.25609
0.811506 | 532.7593 | 25.26159
0.811506 | 532.8766 | 25.26715
0.811506 | 532.9995 | 25.27298
0.811506 | 533.1148 | 25.27844
0.811506 | 533.2346 | 25.28413
0.8151615 | 533.3486 | 25.28953
0.8151615 | 533.4627 | 25.29494
0.8151615 | 533.5844 | 25.30071
0.8151615 | 533.6962 | 25.30601
0.8151615 | 533.8022 | 25.31104
0.8151615 | 533.9166 | 25.31646
0.8151615 | 534.0267 | 25.32168
0.8151615 | 534.1348 | 25.32681
0.8151615 | 534.251 | 25.33232
0.8151615 | 534.3615 | 25.33756
0.8151615 | 534.4803 | 25.34319
0.8151615 | 534.5895 | 25.34837
0.8151615 | 534.6981 | 25.35352
0.8151615 | 534.811 | 25.35887
0.8151615 | 534.9269 | 25.36437
0.8151615 | 535.0435 | 25.36989
0.8188169 | 535.1548 | 25.37518
0.8188169 | 535.2691 | 25.38059
0.8188169 | 535.3774 | 25.38573
0.8188169 | 535.4968 | 25.39139
0.8188169 | 535.6051 | 25.39653
0.8188169 | 535.7275 | 25.40233
0.8188169 | 535.8416 | 25.40774
0.8188169 | 535.9576 | 25.41324
0.8188169 | 536.0688 | 25.41851
0.8188169 | 536.178 | 25.42369
0.8188169 | 536.2959 | 25.42928
0.8188169 | 536.4091 | 25.43465
0.8188169 | 536.5256 | 25.44017
0.8188169 | 536.6355 | 25.44538
0.8188169 | 536.7493 | 25.45078
0.8188169 | 536.8552 | 25.4558
0.8188169 | 536.9744 | 25.46145
0.8188169 | 537.0845 | 25.46667
0.8224723 | 537.2047 | 25.47237
0.8224723 | 537.3243 | 25.47805
0.8224723 | 537.4398 | 25.48352
0.8224723 | 537.5523 | 25.48886
0.8224723 | 537.6647 | 25.49419
0.8224723 | 537.7787 | 25.49959
0.8224723 | 537.8947 | 25.50509
0.8224723 | 538.014 | 25.51075
0.8224723 | 538.1213 | 25.51583
0.8224723 | 538.234375 | 25.5212
0.8224723 | 538.3463 | 25.5265
0.8224723 | 538.4584 | 25.53182
0.8224723 | 538.5683 | 25.53703
0.8224723 | 538.686 | 25.54261
0.8224723 | 538.8016 | 25.54809
0.8224723 | 538.9192 | 25.55367
0.8224723 | 539.0356 | 25.55919
0.8261278 | 539.1459 | 25.56442
0.8261278 | 539.2657 | 25.5701
0.8261278 | 539.3818 | 25.5756
0.8261278 | 539.4929 | 25.58087
0.8261278 | 539.6068 | 25.58627
0.8261278 | 539.7267 | 25.59196
0.8261278 | 539.8417 | 25.59741
0.8261278 | 539.9552 | 25.60279
0.8261278 | 540.0667 | 25.60808
0.8261278 | 540.1839 | 25.61364
0.8261278 | 540.3059 | 25.61942
0.8261278 | 540.4221 | 25.62493
0.8261278 | 540.5405 | 25.63054
0.8261278 | 540.6603 | 25.63622
0.8261278 | 540.7787 | 25.64184
0.8261278 | 540.8979 | 25.64749
0.8297832 | 541.0175 | 25.65316
0.8297832 | 541.1412 | 25.65903
0.8297832 | 541.2682 | 25.66505
0.8297832 | 541.3921 | 25.67092
0.8297832 | 541.5073 | 25.67639
0.8297832 | 541.6217 | 25.68181
0.8297832 | 541.7369 | 25.68727
0.8297832 | 541.8546 | 25.69286
0.8297832 | 541.9675 | 25.69821
0.8297832 | 542.0828 | 25.70367
0.8297832 | 542.197 | 25.70909
0.8297832 | 542.3098 | 25.71444
0.8297832 | 542.4212 | 25.71972
0.8297832 | 542.5355 | 25.72514
0.8297832 | 542.6518 | 25.73065
0.8297832 | 542.7714 | 25.73632
0.8297832 | 542.8887 | 25.74189
0.8297832 | 543.015 | 25.74788
0.8297832 | 543.134 | 25.75352
0.8334386 | 543.254 | 25.75921
0.8334386 | 543.3771 | 25.76505
0.8334386 | 543.4987 | 25.77081
0.8334386 | 543.6196 | 25.77654
0.8334386 | 543.7346 | 25.782
0.8334386 | 543.8558 | 25.78774
0.8334386 | 543.9745 | 25.79338
0.8334386 | 544.0932 | 25.799
0.8334386 | 544.203125 | 25.80421
0.8334386 | 544.3228 | 25.80989
0.8334386 | 544.4383 | 25.81536
0.8334386 | 544.5519 | 25.82075
0.8334386 | 544.6682 | 25.82626
0.8334386 | 544.7812 | 25.83162
0.8334386 | 544.9 | 25.83726
0.8334386 | 545.0129 | 25.84261
0.8334386 | 545.1271 | 25.84803
0.837094 | 545.2349 | 25.85314
0.837094 | 545.3615 | 25.85914
0.837094 | 545.478 | 25.86466
0.837094 | 545.5949 | 25.87021
0.837094 | 545.7087 | 25.8756
0.837094 | 545.83 | 25.88136
0.8334386 | 545.9438 | 25.88675
0.8334386 | 546.0538 | 25.89196
0.837094 | 546.1647 | 25.89723
0.837094 | 546.2821 | 25.90279
0.837094 | 546.4044 | 25.90859
0.8407495 | 546.5088 | 25.91354
0.837094 | 546.6227 | 25.91894
0.837094 | 546.7343 | 25.92423
0.837094 | 546.8467 | 25.92956
0.8407495 | 546.9521 | 25.93456
0.8407495 | 547.0632 | 25.93983
0.8407495 | 547.1736 | 25.94506
0.8407495 | 547.2918 | 25.95067
0.8407495 | 547.406 | 25.95608
0.8407495 | 547.5173 | 25.96136
0.8407495 | 547.6344 | 25.96691
0.837094 | 547.7479 | 25.9723
0.8407495 | 547.8657 | 25.97788
0.8407495 | 547.9879 | 25.98368
0.8407495 | 548.1018 | 25.98908
0.8407495 | 548.22 | 25.99468
0.8407495 | 548.3437 | 26.00054
0.8407495 | 548.4572 | 26.00592
0.8407495 | 548.5722 | 26.01138
0.8407495 | 548.6946 | 26.01718
0.8407495 | 548.8082 | 26.02257
0.8407495 | 548.9304 | 26.02837
0.844405 | 549.0449 | 26.03379
0.844405 | 549.1524 | 26.03889
0.844405 | 549.2668 | 26.04431
0.8407495 | 549.3804 | 26.0497
0.8407495 | 549.4949 | 26.05513
0.844405 | 549.6102 | 26.0606
0.844405 | 549.721 | 26.06585
0.844405 | 549.8325 | 26.07114
0.844405 | 549.9504 | 26.07673
0.844405 | 550.0664 | 26.08223
0.844405 | 550.1796 | 26.0876
0.844405 | 550.3008 | 26.09334
0.844405 | 550.4238 | 26.09918
0.844405 | 550.5468 | 26.10501
0.844405 | 550.6646 | 26.11059
0.844405 | 550.7833 | 26.11622
0.8480604 | 550.9024 | 26.12187
0.844405 | 551.0215 | 26.12752
0.844405 | 551.1324 | 26.13278
0.844405 | 551.2397 | 26.13787
0.844405 | 551.3586 | 26.1435
0.844405 | 551.4709 | 26.14883
0.844405 | 551.5858 | 26.15428
0.8480604 | 551.6924 | 26.15933
0.8480604 | 551.8003 | 26.16444
0.8480604 | 551.9157 | 26.16992
0.8480604 | 552.0297 | 26.17532
0.8480604 | 552.1367 | 26.18039
0.8480604 | 552.2532 | 26.18592
0.8480604 | 552.3707 | 26.19149
0.8480604 | 552.4879 | 26.19705
0.8480604 | 552.6027 | 26.20249
0.8480604 | 552.7161 | 26.20787
0.8480604 | 552.8367 | 26.21359
0.8480604 | 552.9606 | 26.21946
0.8480604 | 553.0726 | 26.22477
0.8480604 | 553.1905 | 26.23036
0.8480604 | 553.3185 | 26.23643
0.8480604 | 553.4449 | 26.24243
0.8480604 | 553.5624 | 26.248
0.8480604 | 553.6739 | 26.25328
0.8480604 | 553.7939 | 26.25897
0.8480604 | 553.9123 | 26.26459
0.8480604 | 554.0325 | 26.27029
0.8480604 | 554.1453 | 26.27564
0.8517158 | 554.2733 | 26.2817
0.8517158 | 554.387 | 26.2871
0.8517158 | 554.5047 | 26.29268
0.8517158 | 554.6191 | 26.2981
0.8517158 | 554.7409 | 26.30388
0.8517158 | 554.864 | 26.30971
0.8517158 | 554.9888 | 26.31563
0.8517158 | 555.1096 | 26.32136
0.8517158 | 555.2263 | 26.3269
0.8517158 | 555.3463 | 26.33258
0.8517158 | 555.4634 | 26.33814
0.8517158 | 555.5862 | 26.34396
0.8553712 | 555.7003 | 26.34937
0.8553712 | 555.8137 | 26.35474
0.8553712 | 555.9286 | 26.36019
0.8553712 | 556.0514 | 26.36602
0.8553712 | 556.1647 | 26.37139
0.8553712 | 556.2856 | 26.37712
0.8553712 | 556.4079 | 26.38292
0.8553712 | 556.5213 | 26.3883
0.8553712 | 556.6346 | 26.39367
0.8553712 | 556.7571 | 26.39948
0.8553712 | 556.8791 | 26.40526
0.8553712 | 556.9973 | 26.41087
0.8553712 | 557.1198 | 26.41668
0.8553712 | 557.2306 | 26.42193
0.8553712 | 557.3427 | 26.42724
0.8553712 | 557.4496 | 26.43232
0.8590267 | 557.5656 | 26.43781
0.8590267 | 557.6926 | 26.44384
0.8590267 | 557.811 | 26.44945
0.8590267 | 557.9244 | 26.45483
0.8590267 | 558.0342 | 26.46003
0.8590267 | 558.1532 | 26.46568
0.8590267 | 558.2679 | 26.47112
0.8590267 | 558.3817 | 26.47651
0.8590267 | 558.5009 | 26.48217
0.8590267 | 558.6194 | 26.48778
0.8590267 | 558.7346 | 26.49325
0.8590267 | 558.8409 | 26.49829
0.8590267 | 558.9551 | 26.5037
0.8590267 | 559.0648 | 26.5089
0.8590267 | 559.1783 | 26.51429
0.8590267 | 559.2883 | 26.5195
0.8626821 | 559.3939 | 26.52451
0.8626821 | 559.5058 | 26.52981
0.8626821 | 559.6124 | 26.53487
0.8626821 | 559.7203 | 26.53999
0.8626821 | 559.8269 | 26.54504
0.8626821 | 559.9452 | 26.55065
0.8626821 | 560.0535 | 26.55578
0.8626821 | 560.1616 | 26.56091
0.8626821 | 560.2758 | 26.56632
0.8626821 | 560.386 | 26.57155
0.8626821 | 560.5076 | 26.57732
0.8626821 | 560.6183 | 26.58257
0.8626821 | 560.7365 | 26.58817
0.8626821 | 560.8478 | 26.59345
0.8626821 | 560.9567 | 26.59861
0.8626821 | 561.0596 | 26.60349
0.8626821 | 561.1721 | 26.60882
0.8626821 | 561.2901 | 26.61442
0.8626821 | 561.4011 | 26.61968
0.8626821 | 561.5058 | 26.62465
0.8626821 | 561.6114 | 26.62965
0.8626821 | 561.7219 | 26.63489
0.8626821 | 561.8336 | 26.64019
0.8663375 | 561.9492 | 26.64567
0.8663375 | 562.0664 | 26.65123
0.8663375 | 562.1823 | 26.65672
0.8663375 | 562.2925 | 26.66195
0.8663375 | 562.4009 | 26.66709
0.8663375 | 562.5146 | 26.67248
0.8663375 | 562.6307 | 26.67799
0.8663375 | 562.7364 | 26.683
0.8663375 | 562.8529 | 26.68852
0.8663375 | 562.9658 | 26.69388
0.8663375 | 563.0733 | 26.69897
0.8663375 | 563.1812 | 26.70409
0.8663375 | 563.2901 | 26.70925
0.8663375 | 563.4037 | 26.71464
0.8663375 | 563.5179 | 26.72005
0.8663375 | 563.6259 | 26.72517
0.8663375 | 563.7385 | 26.73051
0.8699929 | 563.8541 | 26.73599
0.8699929 | 563.967 | 26.74135
0.8699929 | 564.0681 | 26.74614
0.8699929 | 564.1798 | 26.75144
0.8699929 | 564.293 | 26.75681
0.8699929 | 564.4016 | 26.76195
0.8699929 | 564.5074 | 26.76697
0.8699929 | 564.6158 | 26.77211
0.8699929 | 564.7244 | 26.77726
0.8699929 | 564.8366 | 26.78258
0.8699929 | 564.9481 | 26.78787
0.8699929 | 565.0549 | 26.79293
0.8699929 | 565.1692 | 26.79835
0.8699929 | 565.2847 | 26.80383
0.8699929 | 565.3997 | 26.80928
0.8736484 | 565.5173 | 26.81486
0.8736484 | 565.6345 | 26.82041
0.8736484 | 565.749 | 26.82585
0.8736484 | 565.862 | 26.8312
0.8736484 | 565.9706 | 26.83635
0.8736484 | 566.0808 | 26.84158
0.8736484 | 566.187 | 26.84661
0.8736484 | 566.2979 | 26.85187
0.8736484 | 566.4024 | 26.85683
0.8736484 | 566.6074 | 26.86655
0.8736484 | 566.7139 | 26.87159
0.8736484 | 566.921875 | 26.88146
0.8736484 | 567.028 | 26.88649
0.8736484 | 567.1356 | 26.89159
0.8773039 | 567.2504 | 26.89703
0.8773039 | 567.3655 | 26.90249
0.8773039 | 567.4776 | 26.90781
0.8773039 | 567.5939 | 26.91332
0.8773039 | 567.705 | 26.91859
0.8773039 | 567.8075 | 26.92345
0.8773039 | 567.9233 | 26.92894
0.8773039 | 568.0369 | 26.93433
0.8773039 | 568.1544 | 26.9399
0.8773039 | 568.2604 | 26.94493
0.8773039 | 568.3629 | 26.94978
0.8773039 | 568.4658 | 26.95466
0.8773039 | 568.5742 | 26.95981
0.8809593 | 568.6828 | 26.96495
0.8809593 | 568.7855 | 26.96983
0.8809593 | 568.9003 | 26.97527
0.8809593 | 569.012 | 26.98056
0.8809593 | 569.1243 | 26.98589
0.8809593 | 569.2299 | 26.9909
0.8809593 | 569.3429 | 26.99625
0.8809593 | 569.4609375 | 27.00185
0.8809593 | 569.5751 | 27.00727
0.8809593 | 569.6808 | 27.01228
0.8809593 | 569.7903 | 27.01747
0.8809593 | 569.9038 | 27.02285
0.8809593 | 570.0166 | 27.0282
0.8809593 | 570.1205 | 27.03312
0.8809593 | 570.2225 | 27.03796
0.8809593 | 570.3395 | 27.04351
0.8809593 | 570.4509 | 27.04879
0.8809593 | 570.5551 | 27.05373
0.8809593 | 570.6721 | 27.05928
0.8809593 | 570.7943 | 27.06507
0.8809593 | 570.906 | 27.07037
0.8846147 | 571.0148 | 27.07553
0.8846147 | 571.1183 | 27.08044
0.8846147 | 571.2363 | 27.08603
0.8846147 | 571.3481 | 27.09133
0.8846147 | 571.4516 | 27.09624
0.8846147 | 571.5621 | 27.10148
0.8846147 | 571.6837 | 27.10724
0.8846147 | 571.7872 | 27.11216
0.8846147 | 571.8901 | 27.11703
0.8846147 | 572.0023 | 27.12235
0.8846147 | 572.1185 | 27.12786
0.8882701 | 572.2368 | 27.13347
0.8882701 | 572.3418 | 27.13845
0.8882701 | 572.4589 | 27.14401
0.8882701 | 572.5714 | 27.14934
0.8882701 | 572.6805 | 27.15451
0.8882701 | 572.8874 | 27.16432
0.8882701 | 573.0018 | 27.16974
0.8882701 | 573.1088 | 27.17482
0.8882701 | 573.2158 | 27.17989
0.8882701 | 573.3187 | 27.18477
0.8882701 | 573.4321 | 27.19015
0.8882701 | 573.5361 | 27.19508
0.8882701 | 573.6394 | 27.19998
0.8882701 | 573.7427 | 27.20488
0.8882701 | 573.8553 | 27.21022
0.8882701 | 574.0479 | 27.21935
0.8882701 | 574.1536 | 27.22436
0.8919256 | 574.2645 | 27.22962
0.8919256 | 574.3692 | 27.23458
0.8919256 | 574.5792 | 27.24454
0.8919256 | 574.6906 | 27.24982
0.8919256 | 574.7991 | 27.25497
0.8919256 | 574.9003 | 27.25977
0.8919256 | 575.015625 | 27.26523
0.8919256 | 575.1232 | 27.27034
0.8919256 | 575.2303 | 27.27542
0.8919256 | 575.3327 | 27.28027
0.8919256 | 575.4479 | 27.28573
0.8919256 | 575.5513 | 27.29064
0.8919256 | 575.6515 | 27.29539
0.8919256 | 575.7536 | 27.30023
0.8919256 | 575.8685 | 27.30568
0.8919256 | 575.9769 | 27.31081
0.8919256 | 576.0854 | 27.31596
0.8919256 | 576.2027 | 27.32152
0.895581 | 576.3123 | 27.32672
0.895581 | 576.4213 | 27.33189
0.895581 | 576.6374 | 27.34213
0.895581 | 576.752 | 27.34757
0.895581 | 576.8701 | 27.35317
0.895581 | 576.9731 | 27.35805
0.895581 | 577.0866 | 27.36343
0.895581 | 577.1978 | 27.3687
0.895581 | 577.3077 | 27.37392
0.895581 | 577.418 | 27.37915
0.895581 | 577.5291 | 27.38441
0.895581 | 577.6483 | 27.39007
0.8992364 | 577.761 | 27.39541
0.8992364 | 577.8614 | 27.40017
0.8992364 | 577.9662 | 27.40514
0.8992364 | 578.0819 | 27.41063
0.8992364 | 578.1884 | 27.41568
0.8992364 | 578.2932 | 27.42064
0.8992364 | 578.4023 | 27.42582
0.8992364 | 578.5167 | 27.43124
0.8992364 | 578.6283 | 27.43654
0.8992364 | 578.7346 | 27.44157
0.8992364 | 578.8491 | 27.447
0.8992364 | 578.9667 | 27.45258
0.8992364 | 579.0751 | 27.45772
0.8992364 | 579.1819 | 27.46279
0.8992364 | 579.2948 | 27.46814
0.8992364 | 579.4084 | 27.47352
0.8992364 | 579.5189 | 27.47877
0.9028918 | 579.7214 | 27.48837
0.9028918 | 579.8281 | 27.49342
0.8992364 | 580.0286 | 27.50293
0.8992364 | 580.1428 | 27.50835
0.8992364 | 580.2482 | 27.51334
0.8992364 | 580.356 | 27.51846
0.9028918 | 580.4606 | 27.52342
0.9028918 | 580.5684 | 27.52853
0.9028918 | 580.6865 | 27.53413
0.9028918 | 580.798 | 27.53941
0.9028918 | 580.9131 | 27.54487
0.9028918 | 581.0217 | 27.55002
0.9028918 | 581.1315 | 27.55523
0.9028918 | 581.2377 | 27.56027
0.9028918 | 581.3518 | 27.56567
0.9028918 | 581.4619 | 27.5709
0.9028918 | 581.5811 | 27.57654
0.9028918 | 581.6965 | 27.58202
0.9028918 | 581.8048 | 27.58715
0.9028918 | 581.9155 | 27.5924
0.9028918 | 582.0196 | 27.59734
0.9028918 | 582.1368 | 27.6029
0.9028918 | 582.2515 | 27.60833
0.9028918 | 582.3648 | 27.61371
0.9028918 | 582.4749 | 27.61893
0.9065473 | 582.586 | 27.6242
0.9065473 | 582.6902 | 27.62914
0.9065473 | 582.7985 | 27.63427
0.9065473 | 582.9116 | 27.63963
0.9065473 | 583.0241 | 27.64497
0.9065473 | 583.144 | 27.65066
0.9065473 | 583.2549 | 27.65591
0.9065473 | 583.3672 | 27.66124
0.9102027 | 583.4765 | 27.66642
0.9102027 | 583.5912 | 27.67186
0.9102027 | 583.7059 | 27.6773
0.9065473 | 583.8229 | 27.68285
0.9065473 | 583.9334 | 27.68809
0.9065473 | 584.0461 | 27.69343
0.9065473 | 584.1555 | 27.69861
0.9065473 | 584.2615 | 27.70364
0.9102027 | 584.3745 | 27.709
0.9102027 | 584.4886 | 27.71441
0.9102027 | 584.5988 | 27.71964
0.9102027 | 584.7116 | 27.72498
0.9102027 | 584.8222 | 27.73023
0.9102027 | 584.9363 | 27.73564
0.9102027 | 585.045 | 27.74079
0.9102027 | 585.1495 | 27.74575
0.9138581 | 585.2657 | 27.75126
0.9138581 | 585.379 | 27.75663
0.9138581 | 585.4886 | 27.76183
0.9138581 | 585.5931 | 27.76678
0.9138581 | 585.7036 | 27.77202
0.9102027 | 585.8107 | 27.7771
0.9102027 | 585.9189 | 27.78223
0.9138581 | 586.02 | 27.78702
0.9138581 | 586.1251 | 27.79201
0.9138581 | 586.2335 | 27.79715
0.9138581 | 586.4398 | 27.80693
0.9138581 | 586.5428 | 27.81181
0.9138581 | 586.653 | 27.81704
0.9138581 | 586.759 | 27.82207
0.9138581 | 586.8618 | 27.82694
0.9175136 | 587.062 | 27.83643
0.9175136 | 587.1674 | 27.84143
0.9175136 | 587.3712 | 27.85109
0.9175136 | 587.4722 | 27.85588
0.9175136 | 587.575 | 27.86075
0.9175136 | 587.675 | 27.8655
0.9175136 | 587.7793 | 27.87044
0.9175136 | 587.9864 | 27.88026
0.9175136 | 588.0918 | 27.88526
0.9175136 | 588.1932 | 27.89007
0.9175136 | 588.3007 | 27.89517
0.9175136 | 588.4071 | 27.90021
0.9175136 | 588.5081 | 27.905
0.9175136 | 588.6082 | 27.90975
0.9175136 | 588.709 | 27.91453
0.9175136 | 588.8105 | 27.91934
0.9175136 | 588.9187 | 27.92447
0.9175136 | 589.1228 | 27.93415
0.9175136 | 589.2315 | 27.9393
0.9175136 | 589.3347 | 27.9442
0.921169 | 589.436 | 27.949
0.921169 | 589.5432 | 27.95408
0.921169 | 589.6518 | 27.95923
0.921169 | 589.7587 | 27.9643
0.921169 | 589.8627 | 27.96923
0.921169 | 589.9683 | 27.97424
0.921169 | 590.0773 | 27.97941
0.921169 | 590.2686 | 27.98848
0.9248245 | 590.4711 | 27.99808
0.9248245 | 590.6683 | 28.00743
0.9248245 | 590.8636 | 28.01669
0.9248245 | 591.0592 | 28.02597
0.9248245 | 591.1694 | 28.03119
0.9248245 | 591.2749 | 28.03619
0.9248245 | 591.3789 | 28.04112
0.9248245 | 591.5759 | 28.05047
0.9248245 | 591.6856 | 28.05567
0.9248245 | 591.787 | 28.06048
0.9248245 | 591.8898 | 28.06535
0.9248245 | 591.9964 | 28.0704
0.9284799 | 592.1898 | 28.07957
0.9284799 | 592.3916 | 28.08914
0.9248245 | 592.5897 | 28.09854
0.9284799 | 592.7897 | 28.10802
0.9284799 | 592.8926 | 28.1129
0.9284799 | 592.994 | 28.11771
0.9284799 | 593.1018 | 28.12282
0.9284799 | 593.3088 | 28.13264
0.9284799 | 593.522 | 28.14274
0.9284799 | 593.6298 | 28.14785
0.9284799 | 593.7388 | 28.15302
0.9284799 | 593.9379 | 28.16246
0.9284799 | 594.0416 | 28.16738
0.9284799 | 594.1435 | 28.17221
0.9284799 | 594.333 | 28.1812
0.9284799 | 594.4354 | 28.18605
0.9284799 | 594.6387 | 28.19569
0.9284799 | 594.7417 | 28.20058
0.9284799 | 594.8456 | 28.20551
0.9321353 | 594.9467 | 28.21029
0.9321353 | 595.0488 | 28.21514
0.9321353 | 595.1511 | 28.21999
0.9321353 | 595.2612 | 28.22521
0.9321353 | 595.3678 | 28.23026
0.9321353 | 595.4702 | 28.23512
0.9321353 | 595.575 | 28.24009
0.9321353 | 595.6797 | 28.24506
0.9321353 | 595.7868 | 28.25013
0.9321353 | 595.8888 | 28.25497
0.9321353 | 595.9943 | 28.25997
0.9321353 | 596.0952 | 28.26475
0.9321353 | 596.2003 | 28.26974
0.9321353 | 596.3068 | 28.27479
0.9321353 | 596.4098 | 28.27967
0.9321353 | 596.5196 | 28.28488
0.9357907 | 596.7162 | 28.2942
0.9357907 | 596.9263 | 28.30416
0.9357907 | 597.0343 | 28.30928
0.9357907 | 597.149 | 28.31472
0.9357907 | 597.256 | 28.3198
0.9357907 | 597.3687 | 28.32514
0.9357907 | 597.4761 | 28.33023
0.9394462 | 597.5791 | 28.33512
0.9394462 | 597.6882 | 28.34029
0.9394462 | 597.8021 | 28.34569
0.9394462 | 597.9123 | 28.35092
0.9394462 | 598.02 | 28.35602
0.9357907 | 598.1241 | 28.36096
0.9357907 | 598.2275 | 28.36586
0.9394462 | 598.3315 | 28.37079
0.9394462 | 598.4321 | 28.37556
0.9394462 | 598.5369 | 28.38053
0.9394462 | 598.6406 | 28.38545
0.9394462 | 598.7517 | 28.39072
0.9394462 | 598.9537 | 28.4003
0.9394462 | 599.1494 | 28.40958
0.9431016 | 599.252 | 28.41444
0.9431016 | 599.3536 | 28.41926
0.9431016 | 599.458 | 28.42421
0.9431016 | 599.5626 | 28.42916
0.9431016 | 599.6656 | 28.43405
0.9431016 | 599.8722 | 28.44385
0.9431016 | 600.0817 | 28.45378
0.9431016 | 600.1853 | 28.45869
0.9431016 | 600.3873 | 28.46827
0.9431016 | 600.4878 | 28.47304
0.946757 | 600.687 | 28.48248
0.946757 | 600.8862 | 28.49193
0.946757 | 600.9916 | 28.49692
0.946757 | 601.1969 | 28.50666
0.946757 | 601.3071 | 28.51188
0.946757 | 601.5103 | 28.52152
0.946757 | 601.6119 | 28.52634
0.946757 | 601.8168 | 28.53605
0.946757 | 602.0059 | 28.54502
0.946757 | 602.1113 | 28.55002
0.9504124 | 602.3063 | 28.55926
0.9504124 | 602.4094 | 28.56415
0.9504124 | 602.5096 | 28.5689
0.9504124 | 602.6129 | 28.5738
0.9504124 | 602.7203 | 28.57889
0.9504124 | 602.8223 | 28.58373
0.9504124 | 602.9337 | 28.58901
0.9504124 | 603.1299 | 28.59831
0.9504124 | 603.2349 | 28.6033
0.9504124 | 603.4354 | 28.6128
0.9504124 | 603.5366 | 28.6176
0.9504124 | 603.6412 | 28.62256
0.9540679 | 603.7449 | 28.62748
0.9540679 | 603.8482 | 28.63238
0.9540679 | 603.9525 | 28.63732
0.9540679 | 604.0625 | 28.64254
0.9540679 | 604.2691 | 28.65233
0.9540679 | 604.3745 | 28.65733
0.9540679 | 604.4805 | 28.66236
0.9540679 | 604.5849 | 28.66731
0.9540679 | 604.7829 | 28.6767
0.9540679 | 604.8872 | 28.68164
0.9540679 | 604.9908 | 28.68656
0.9540679 | 605.0913 | 28.69132
0.9540679 | 605.2005 | 28.6965
0.9577234 | 605.402 | 28.70605
0.9577234 | 605.5042 | 28.71089
0.9577234 | 605.7123 | 28.72077
0.9577234 | 605.8162 | 28.72569
0.9577234 | 606.017 | 28.73521
0.9577234 | 606.2169 | 28.74469
0.9577234 | 606.3195 | 28.74956
0.9577234 | 606.5029 | 28.75825
0.9577234 | 606.6122 | 28.76343
0.9577234 | 606.7131 | 28.76822
0.9577234 | 606.8156 | 28.77308
0.9613788 | 607.009 | 28.78225
0.9613788 | 607.1143 | 28.78724
0.9613788 | 607.319 | 28.79695
0.9613788 | 607.43 | 28.80221
0.9613788 | 607.5371 | 28.80729
0.9613788 | 607.7312 | 28.81649
0.9613788 | 607.8341 | 28.82137
0.9613788 | 607.9474 | 28.82674
0.9613788 | 608.0489 | 28.83156
0.9613788 | 608.1497 | 28.83634
0.9613788 | 608.2604 | 28.84159
0.9650342 | 608.4587 | 28.85099
0.9650342 | 608.5599 | 28.85579
0.9650342 | 608.6635 | 28.8607
0.9650342 | 608.7745 | 28.86596
0.9650342 | 608.875 | 28.87073
0.9650342 | 608.9781 | 28.87562
0.9650342 | 609.0864 | 28.88075
0.9650342 | 609.1979 | 28.88604
0.9650342 | 609.2989 | 28.89083
0.9650342 | 609.4077 | 28.89598
0.9650342 | 609.5117 | 28.90092
0.9650342 | 609.6221 | 28.90615
0.9650342 | 609.7231 | 28.91094
0.9650342 | 609.8239 | 28.91572
0.9650342 | 609.9269 | 28.9206
0.9686896 | 610.0323 | 28.9256
0.9686896 | 610.1345 | 28.93045
0.9686896 | 610.3317 | 28.9398
0.9686896 | 610.4342 | 28.94466
0.9686896 | 610.5394 | 28.94965
0.9686896 | 610.6444 | 28.95463
0.9723451 | 610.7488 | 28.95958
0.9723451 | 610.8599 | 28.96485
0.9686896 | 610.9683 | 28.96999
0.9686896 | 611.171 | 28.9796
0.9686896 | 611.2852 | 28.98501
0.9686896 | 611.3917 | 28.99006
0.9686896 | 611.4952 | 28.99497
0.9723451 | 611.6951 | 29.00445
0.9723451 | 611.8033 | 29.00958
0.9723451 | 611.9978 | 29.0188
0.9723451 | 612.1003 | 29.02366
0.9723451 | 612.2963 | 29.03295
0.9760005 | 612.4932 | 29.04229
0.9760005 | 612.6082 | 29.04774
0.9760005 | 612.7145 | 29.05278
0.9723451 | 612.8154 | 29.05757
0.9760005 | 613.0261 | 29.06756
0.9760005 | 613.1326 | 29.07261
0.9760005 | 613.2392 | 29.07766
0.9760005 | 613.3469 | 29.08277
0.9760005 | 613.4547 | 29.08788
0.9760005 | 613.5597 | 29.09286
0.9760005 | 613.748 | 29.10179
0.9760005 | 613.8511 | 29.10668
0.9760005 | 613.9544 | 29.11158
0.9760005 | 614.1544 | 29.12106
0.9760005 | 614.2584 | 29.12599
0.9760005 | 614.3605 | 29.13083
0.9760005 | 614.462 | 29.13565
0.9760005 | 614.5624 | 29.1404
0.9796559 | 614.7609 | 29.14982
0.9796559 | 614.9567 | 29.1591
0.9796559 | 615.0607 | 29.16403
0.9796559 | 615.2556 | 29.17327
0.9796559 | 615.444 | 29.18221
0.9796559 | 615.6366 | 29.19134
0.9833113 | 615.7371 | 29.19611
0.9833113 | 615.8373 | 29.20086
0.9833113 | 615.942 | 29.20582
0.9833113 | 616.1249 | 29.21449
0.9833113 | 616.3166 | 29.22358
0.9833113 | 616.5115 | 29.23282
0.9833113 | 616.7087 | 29.24218
0.9833113 | 616.8969 | 29.2511
0.9869668 | 617.0063 | 29.25629
0.9869668 | 617.108 | 29.26111
0.9869668 | 617.2118 | 29.26603
0.9869668 | 617.3133 | 29.27084
0.9869668 | 617.5142 | 29.28037
0.9869668 | 617.7089 | 29.2896
0.9869668 | 617.9003 | 29.29868
0.9869668 | 618.0842 | 29.30739
0.9869668 | 618.2703 | 29.31622
0.9869668 | 618.4679 | 29.32559
0.9906223 | 618.6574 | 29.33458
0.9906223 | 618.8525 | 29.34383
0.9906223 | 619.0522 | 29.35329
0.9906223 | 619.2458 | 29.36248
0.9906223 | 619.425 | 29.37097
0.9906223 | 619.6237 | 29.38039
0.9906223 | 619.8133 | 29.38938
0.9942777 | 620.0035 | 29.3984
0.9942777 | 620.1984 | 29.40764
0.9942777 | 620.3945 | 29.41694
0.9942777 | 620.5842 | 29.42594
0.9942777 | 620.6851 | 29.43072
0.9942777 | 620.8674 | 29.43936
0.9942777 | 621.0486 | 29.44796
0.9942777 | 621.243 | 29.45717
0.9942777 | 621.4346 | 29.46626
0.9979331 | 621.5397 | 29.47125
0.9979331 | 621.7314 | 29.48033
0.9979331 | 621.8353 | 29.48526
0.9979331 | 621.9466 | 29.49054
0.9979331 | 622.0466 | 29.49528
0.9979331 | 622.1508 | 29.50022
0.9979331 | 622.2553 | 29.50518
0.9979331 | 622.3568 | 29.50999
0.9979331 | 622.546 | 29.51896
0.9979331 | 622.6485 | 29.52382
0.9979331 | 622.7538 | 29.52881
0.9979331 | 622.9409 | 29.53768
0.9979331 | 623.1378 | 29.54702
1.001589 | 623.3344 | 29.55634
1.001589 | 623.5289 | 29.56557
1.001589 | 623.7172 | 29.57449
1.001589 | 623.8192 | 29.57933
1.001589 | 623.9198 | 29.5841
1.001589 | 624.027 | 29.58918
1.005244 | 624.2187 | 29.59827
1.001589 | 624.4109 | 29.60739
1.005244 | 624.5153 | 29.61234
1.005244 | 624.6187 | 29.61724
1.005244 | 624.7225 | 29.62216
1.005244 | 624.9169 | 29.63138
1.005244 | 625.1105 | 29.64056
1.005244 | 625.3043 | 29.64975
1.005244 | 625.4055 | 29.65454
1.005244 | 625.594 | 29.66348
1.005244 | 625.7819 | 29.67239
1.008899 | 625.9708 | 29.68135
1.008899 | 626.1614 | 29.69039
1.008899 | 626.2654 | 29.69532
1.008899 | 626.3655 | 29.70007
1.008899 | 626.5533 | 29.70897
1.008899 | 626.658 | 29.71394
1.008899 | 626.8596 | 29.7235
1.008899 | 627.061 | 29.73304
1.008899 | 627.2432 | 29.74168
1.008899 | 627.4535 | 29.75166
1.012555 | 627.5606 | 29.75673
1.012555 | 627.7513 | 29.76578
1.012555 | 627.8533 | 29.77061
1.012555 | 627.9585 | 29.7756
1.012555 | 628.161 | 29.7852
1.012555 | 628.37 | 29.79511
1.012555 | 628.5604 | 29.80414
1.01621 | 628.6646 | 29.80908
1.01621 | 628.7702 | 29.81409
1.01621 | 628.9662 | 29.82339
1.01621 | 629.1646 | 29.83279
1.01621 | 629.3528 | 29.84171
1.01621 | 629.4616 | 29.84687
1.01621 | 629.5616 | 29.85162
1.01621 | 629.6621 | 29.85638
1.01621 | 629.8608 | 29.8658
1.01621 | 629.9623 | 29.87062
1.01621 | 630.0714 | 29.87579
1.01621 | 630.2718 | 29.88529
1.01621 | 630.373 | 29.89009
1.019866 | 630.5546 | 29.8987
1.019866 | 630.7566 | 29.90828
1.019866 | 630.9479 | 29.91735
1.019866 | 631.1367 | 29.9263
1.023521 | 631.2415 | 29.93127
1.023521 | 631.4314 | 29.94027
1.023521 | 631.5318 | 29.94503
1.023521 | 631.6323 | 29.9498
1.023521 | 631.8188 | 29.95864
1.023521 | 632.0224 | 29.9683
1.023521 | 632.2092 | 29.97716
1.023521 | 632.4074 | 29.98655
1.023521 | 632.5959 | 29.99549
1.027177 | 632.7941 | 30.00489
1.027177 | 632.8947 | 30.00966
1.027177 | 633.0822 | 30.01855
1.027177 | 633.2785 | 30.02786
1.027177 | 633.477 | 30.03727
1.027177 | 633.5787 | 30.04209
1.027177 | 633.6825 | 30.04701
1.027177 | 633.7896 | 30.05209
1.027177 | 633.9958 | 30.06187
1.027177 | 634.0999 | 30.0668
1.027177 | 634.2043 | 30.07176
1.030832 | 634.3063 | 30.07659
1.030832 | 634.4117 | 30.08159
1.030832 | 634.6086 | 30.09093
1.030832 | 634.7922 | 30.09963
1.030832 | 634.9804 | 30.10856
1.030832 | 635.1667 | 30.11739
1.030832 | 635.3558 | 30.12635
1.030832 | 635.5476 | 30.13545
1.030832 | 635.6479 | 30.14021
1.034487 | 635.8447 | 30.14954
1.034487 | 635.9464 | 30.15436
1.034487 | 636.1384 | 30.16346
1.034487 | 636.3296 | 30.17253
1.034487 | 636.5212 | 30.18162
1.034487 | 636.7114 | 30.19063
1.034487 | 636.9091 | 30.20001
1.034487 | 637.1029 | 30.2092
1.038143 | 637.2916 | 30.21814
1.038143 | 637.4825 | 30.2272
1.038143 | 637.6686 | 30.23602
1.038143 | 637.8477 | 30.24451
1.038143 | 637.9493 | 30.24933
1.038143 | 638.1396 | 30.25836
1.038143 | 638.332 | 30.26748
1.041798 | 638.5226 | 30.27651
1.041798 | 638.7143 | 30.2856
1.041798 | 638.8916 | 30.29401
1.041798 | 639.0647 | 30.30222
1.045454 | 639.2451 | 30.31077
1.045454 | 639.4199 | 30.31906
1.045454 | 639.5946 | 30.32734
1.045454 | 639.6962 | 30.33216
1.045454 | 639.88 | 30.34088
1.045454 | 640.0798 | 30.35035
1.045454 | 640.2679 | 30.35927
1.045454 | 640.4529 | 30.36804
1.045454 | 640.6349 | 30.37667
1.045454 | 640.8229 | 30.38559
1.049109 | 640.9999 | 30.39398
1.045454 | 641.1819 | 30.40261
1.045454 | 641.3653 | 30.4113
1.045454 | 641.5542 | 30.42026
1.049109 | 641.7383 | 30.42899
1.049109 | 641.9188 | 30.43755
1.049109 | 642.1101 | 30.44662
1.052765 | 642.296 | 30.45543
1.052765 | 642.475 | 30.46392
1.049109 | 642.6539 | 30.47241
1.049109 | 642.8411 | 30.48128
1.052765 | 643.016 | 30.48958
1.052765 | 643.198 | 30.49821
1.052765 | 643.382 | 30.50693
1.05642 | 643.5597 | 30.51536
1.05642 | 643.7362 | 30.52373
1.05642 | 643.9121 | 30.53207
1.05642 | 644.0927 | 30.54063
1.05642 | 644.279 | 30.54946
1.05642 | 644.4611 | 30.5581
1.05642 | 644.6467 | 30.5669
1.05642 | 644.8394 | 30.57603
1.060075 | 645.0251 | 30.58484
1.060075 | 645.2067 | 30.59345
1.060075 | 645.3966 | 30.60246
1.060075 | 645.5878 | 30.61152
1.060075 | 645.7689 | 30.62011
1.060075 | 645.9581 | 30.62908
1.063731 | 646.1433 | 30.63786
1.063731 | 646.3307 | 30.64675
1.063731 | 646.5131 | 30.65539
1.063731 | 646.7024 | 30.66437
1.063731 | 646.8864 | 30.67309
1.063731 | 647.0785 | 30.6822
1.063731 | 647.2654 | 30.69107
1.067386 | 647.4581 | 30.7002
1.067386 | 647.5597 | 30.70502
1.067386 | 647.7463 | 30.71387
1.067386 | 647.9274 | 30.72246
1.067386 | 648.1096 | 30.7311
1.067386 | 648.2899 | 30.73964
1.067386 | 648.4614 | 30.74778
1.067386 | 648.6528 | 30.75685
1.071042 | 648.8389 | 30.76568
1.071042 | 649.0286 | 30.77467
1.071042 | 649.2084 | 30.7832
1.071042 | 649.3879 | 30.79171
1.071042 | 649.5513 | 30.79946
1.071042 | 649.729 | 30.80788
1.071042 | 649.8939 | 30.8157
1.071042 | 650.0693 | 30.82402
1.074697 | 650.2407 | 30.83215
1.074697 | 650.4296 | 30.8411
1.074697 | 650.6133 | 30.84981
1.074697 | 650.8004 | 30.85869
1.074697 | 650.9809 | 30.86724
1.074697 | 651.1755 | 30.87647
1.074697 | 651.3491 | 30.8847
1.078353 | 651.5242 | 30.893
1.078353 | 651.6972 | 30.90121
1.078353 | 651.8861 | 30.91017
1.078353 | 652.0562 | 30.91823
1.078353 | 652.2373 | 30.92682
1.078353 | 652.4161 | 30.93529
1.078353 | 652.6023 | 30.94412
1.078353 | 652.7814 | 30.95262
1.082008 | 652.972 | 30.96165
1.082008 | 653.1548 | 30.97032
1.082008 | 653.3444 | 30.97931
1.082008 | 653.5219 | 30.98773
1.082008 | 653.7034 | 30.99633
1.082008 | 653.8812 | 31.00477
1.082008 | 654.0688 | 31.01366
1.082008 | 654.2458 | 31.02205
1.085663 | 654.4293 | 31.03075
1.085663 | 654.6185 | 31.03973
1.085663 | 654.8017 | 31.04841
1.085663 | 654.9819 | 31.05696
1.085663 | 655.1677 | 31.06576
1.085663 | 655.3506 | 31.07444
1.085663 | 655.5219 | 31.08256
1.085663 | 655.7012 | 31.09106
1.089319 | 655.8855 | 31.0998
1.089319 | 655.9859 | 31.10456
1.089319 | 656.1714 | 31.11336
1.089319 | 656.3652 | 31.12255
1.089319 | 656.4694 | 31.12749
1.089319 | 656.5794 | 31.1327
1.089319 | 656.7709 | 31.14179
1.089319 | 656.9515 | 31.15035
1.089319 | 657.053 | 31.15516
1.092974 | 657.2347 | 31.16378
1.09663 | 657.4202 | 31.17257
1.09663 | 657.5916 | 31.1807
1.092974 | 657.7806 | 31.18966
1.092974 | 657.8818 | 31.19446
1.092974 | 658.0706 | 31.20341
1.092974 | 658.269 | 31.21282
1.09663 | 658.4553 | 31.22165
1.09663 | 658.5605 | 31.22664
1.09663 | 658.6623 | 31.23147
1.09663 | 658.8396 | 31.23988
1.09663 | 659.0221 | 31.24853
1.09663 | 659.1951 | 31.25673
1.09663 | 659.3757 | 31.26529
1.09663 | 659.5415 | 31.27316
1.09663 | 659.7209 | 31.28167
1.100285 | 659.9019 | 31.29025
1.100285 | 660.0889 | 31.29911
1.100285 | 660.2725 | 31.30782
1.100285 | 660.4528 | 31.31637
1.100285 | 660.6353 | 31.32502
1.100285 | 660.8115 | 31.33337
1.100285 | 660.9827 | 31.34149
1.100285 | 661.1524 | 31.34954
1.100285 | 661.3302 | 31.35797
1.103941 | 661.5059 | 31.3663
1.103941 | 661.6821 | 31.37466
1.107596 | 661.8623 | 31.3832
1.107596 | 662.044 | 31.39182
1.107596 | 662.2174 | 31.40004
1.103941 | 662.3929 | 31.40836
1.103941 | 662.5706 | 31.41678
1.103941 | 662.7297 | 31.42433
1.107596 | 662.8969 | 31.43226
1.107596 | 663.0638 | 31.44017
1.107596 | 663.2322 | 31.44816
1.111252 | 663.3975 | 31.456
1.111252 | 663.5853 | 31.4649
1.111252 | 663.7576 | 31.47307
1.111252 | 663.9374 | 31.48159
1.111252 | 664.1088 | 31.48972
1.111252 | 664.2865 | 31.49815
1.111252 | 664.4469 | 31.50575
1.114907 | 664.6227 | 31.51409
1.114907 | 664.7893 | 31.52199
1.114907 | 664.9573 | 31.52996
1.114907 | 665.115 | 31.53743
1.114907 | 665.2903 | 31.54575
1.114907 | 665.4449 | 31.55307
1.114907 | 665.6124 | 31.56102
1.114907 | 665.78 | 31.56896
1.118562 | 665.9449 | 31.57679
1.118562 | 666.1026 | 31.58426
1.118562 | 666.2721 | 31.5923
1.118562 | 666.4313 | 31.59985
1.118562 | 666.5893 | 31.60734
1.118562 | 666.7598 | 31.61542
1.118562 | 666.9269 | 31.62335
1.118562 | 667.0989 | 31.6315
1.122218 | 667.2655 | 31.6394
1.122218 | 667.4443 | 31.64788
1.122218 | 667.6208 | 31.65625
1.122218 | 667.8046875 | 31.66497
1.122218 | 667.9756 | 31.67307
1.122218 | 668.1567 | 31.68166
1.122218 | 668.3264 | 31.68971
1.122218 | 668.5 | 31.69794
1.122218 | 668.6665 | 31.70583
1.125873 | 668.8299 | 31.71358
1.125873 | 669.0026 | 31.72177
1.125873 | 669.176 | 31.72999
1.125873 | 669.3452 | 31.73801
1.125873 | 669.528 | 31.74668
1.125873 | 669.7119 | 31.7554
1.129529 | 669.8882 | 31.76376
1.129529 | 670.0673 | 31.77225
1.129529 | 670.2462 | 31.78073
1.129529 | 670.4087 | 31.78844
1.133184 | 670.5815 | 31.79663
1.133184 | 670.7496 | 31.8046
1.133184 | 670.9181 | 31.8126
1.133184 | 671.0854 | 31.82053
1.133184 | 671.2643 | 31.82901
1.133184 | 671.4376 | 31.83723
1.133184 | 671.606 | 31.84521
1.133184 | 671.775 | 31.85323
1.136839 | 671.9448 | 31.86128
1.136839 | 672.0992 | 31.8686
1.136839 | 672.2664 | 31.87653
1.136839 | 672.4374 | 31.88464
1.136839 | 672.6076 | 31.89271
1.136839 | 672.7817 | 31.90096
1.136839 | 672.9673 | 31.90976
1.136839 | 673.1504 | 31.91844
1.140495 | 673.3276 | 31.92685
1.140495 | 673.5005 | 31.93505
1.140495 | 673.6757 | 31.94335
1.140495 | 673.8492 | 31.95158
1.140495 | 674.0141 | 31.9594
1.140495 | 674.1975 | 31.96809
1.140495 | 674.3649 | 31.97603
1.140495 | 674.5379 | 31.98423
1.14415 | 674.7077 | 31.99229
1.14415 | 674.8898 | 32.00092
1.14415 | 675.0558 | 32.00879
1.14415 | 675.2394 | 32.0175
1.14415 | 675.4115 | 32.02566
1.14415 | 675.5809 | 32.03369
1.14415 | 675.7424 | 32.04135
1.14415 | 675.9113 | 32.04936
1.147806 | 676.0806 | 32.05738
1.147806 | 676.2571 | 32.06575
1.147806 | 676.4346 | 32.07417
1.147806 | 676.6084 | 32.08241
1.147806 | 676.7805 | 32.09057
1.147806 | 676.9525 | 32.09872
1.147806 | 677.1229 | 32.1068
1.147806 | 677.2845 | 32.11447
1.151461 | 677.4515 | 32.12239
1.151461 | 677.6247 | 32.1306
1.151461 | 677.8049 | 32.13915
1.151461 | 677.9739 | 32.14716
1.151461 | 678.1521 | 32.15561
1.151461 | 678.3235 | 32.16374
1.151461 | 678.501 | 32.17215
1.155117 | 678.6735 | 32.18033
1.155117 | 678.8484 | 32.18862
1.155117 | 679.0338 | 32.19741
1.155117 | 679.2272 | 32.20658
1.155117 | 679.4027 | 32.21491
1.155117 | 679.5769 | 32.22317
1.155117 | 679.7585 | 32.23178
1.155117 | 679.9288 | 32.23985
1.158772 | 680.1044 | 32.24818
1.158772 | 680.2787 | 32.25644
1.158772 | 680.4554 | 32.26482
1.158772 | 680.626 | 32.27291
1.158772 | 680.8058 | 32.28144
1.158772 | 680.9749 | 32.28945
1.158772 | 681.1534 | 32.29792
1.158772 | 681.3138 | 32.30552
1.158772 | 681.4815 | 32.31348
1.162428 | 681.6407 | 32.32102
1.162428 | 681.8024 | 32.32869
1.162428 | 681.9536 | 32.33586
1.166083 | 682.1235 | 32.34392
1.162428 | 682.2921 | 32.35191
1.162428 | 682.4573 | 32.35975
1.162428 | 682.6124 | 32.3671
1.162428 | 682.7764 | 32.37488
1.166083 | 682.9296 | 32.38214
1.166083 | 683.1004 | 32.39024
1.166083 | 683.2629 | 32.39794
1.166083 | 683.4357 | 32.40614
1.166083 | 683.5998 | 32.41392
1.166083 | 683.7776 | 32.42235
1.166083 | 683.933 | 32.42972
1.166083 | 684.0988 | 32.43758
1.166083 | 684.2571 | 32.44509
1.169738 | 684.4299 | 32.45328
1.169738 | 684.5903 | 32.46089
1.169738 | 684.7499 | 32.46845
1.169738 | 684.9076 | 32.47593
1.169738 | 685.0702 | 32.48364
1.169738 | 685.2218 | 32.49083
1.169738 | 685.3809 | 32.49837
1.169738 | 685.5383 | 32.50584
1.173394 | 685.7013 | 32.51356
1.173394 | 685.8657 | 32.52136
1.173394 | 686.0258 | 32.52895
1.173394 | 686.1943 | 32.53694
1.173394 | 686.3615 | 32.54487
1.173394 | 686.5312 | 32.55291
1.173394 | 686.6911 | 32.5605
1.173394 | 686.8684 | 32.5689
1.177049 | 687.0258 | 32.57637
1.177049 | 687.1925 | 32.58427
1.180705 | 687.3501 | 32.59174
1.180705 | 687.5158 | 32.5996
1.177049 | 687.6640625 | 32.60663
1.177049 | 687.8319 | 32.61459
1.177049 | 687.9828 | 32.62174
1.180705 | 688.1412 | 32.62926
1.180705 | 688.3048 | 32.63701
1.180705 | 688.4756 | 32.64511
1.18436 | 688.6349 | 32.65266
1.18436 | 688.8055 | 32.66075
1.180705 | 688.9745 | 32.66877
1.180705 | 689.1306 | 32.67617
1.180705 | 689.2933 | 32.68389
1.180705 | 689.4572 | 32.69166
1.18436 | 689.6246 | 32.69959
1.18436 | 689.801 | 32.70796
1.188016 | 689.9752 | 32.71621
1.188016 | 690.1365 | 32.72387
1.18436 | 690.2966 | 32.73146
1.18436 | 690.4541 | 32.73892
1.18436 | 690.6154 | 32.74657
1.18436 | 690.7897 | 32.75484
1.188016 | 690.9706 | 32.76342
1.188016 | 691.1487 | 32.77186
1.188016 | 691.3239 | 32.78017
1.191671 | 691.487 | 32.7879
1.191671 | 691.6409 | 32.7952
1.188016 | 691.7898 | 32.80226
1.188016 | 691.9477 | 32.80975
1.188016 | 692.1069 | 32.8173
1.191671 | 692.266 | 32.82484
1.191671 | 692.4293 | 32.83258
1.191671 | 692.5976 | 32.84056
1.191671 | 692.756 | 32.84807
1.191671 | 692.9073 | 32.85525
1.195326 | 693.0552 | 32.86226
1.195326 | 693.1987 | 32.86907
1.195326 | 693.3441 | 32.87596
1.195326 | 693.4929 | 32.88301
1.195326 | 693.6527 | 32.89059
1.195326 | 693.8203125 | 32.89854
1.195326 | 693.9864 | 32.90641
1.198982 | 694.1489 | 32.91412
1.198982 | 694.3066 | 32.9216
1.198982 | 694.4667 | 32.92919
1.198982 | 694.6219 | 32.93655
1.198982 | 694.7866 | 32.94435
1.198982 | 694.9464 | 32.95193
1.198982 | 695.1167 | 32.96001
1.198982 | 695.2724 | 32.96739
1.202637 | 695.4385 | 32.97527
1.202637 | 695.5931 | 32.9826
1.202637 | 695.7686 | 32.99092
1.202637 | 695.9214 | 32.99816
1.202637 | 696.092 | 33.00625
1.202637 | 696.2459 | 33.01355
1.202637 | 696.4126 | 33.02146
1.202637 | 696.5568 | 33.02829
1.206293 | 696.7226 | 33.03615
1.206293 | 696.8756 | 33.04341
1.206293 | 697.0389 | 33.05115
1.206293 | 697.2025 | 33.05891
1.206293 | 697.369 | 33.0668
1.206293 | 697.5325 | 33.07456
1.206293 | 697.7019 | 33.08259
1.209948 | 697.8669 | 33.09041
1.209948 | 698.018 | 33.09758
1.209948 | 698.1849 | 33.10549
1.209948 | 698.3419 | 33.11294
1.209948 | 698.5032 | 33.12059
1.209948 | 698.6658 | 33.1283
1.209948 | 698.8465 | 33.13686
1.213604 | 699.0103 | 33.14463
1.213604 | 699.1872 | 33.15302
1.213604 | 699.3561 | 33.16103
1.213604 | 699.5253 | 33.16905
1.213604 | 699.6896 | 33.17684
1.213604 | 699.86 | 33.18492
1.213604 | 700.0218 | 33.19259
1.213604 | 700.1902 | 33.20058
1.213604 | 700.3503 | 33.20817
1.217259 | 700.5228 | 33.21635
1.217259 | 700.689 | 33.22423
1.217259 | 700.8511 | 33.23192
1.217259 | 701.0158 | 33.23972
1.217259 | 701.1814 | 33.24758
1.217259 | 701.3362 | 33.25492
1.217259 | 701.4888 | 33.26215
1.217259 | 701.653 | 33.26994
1.220914 | 701.8066 | 33.27722
1.220914 | 701.9695 | 33.28494
1.220914 | 702.1235 | 33.29225
1.220914 | 702.2864 | 33.29997
1.220914 | 702.4504 | 33.30775
1.220914 | 702.6132 | 33.31546
1.220914 | 702.7704 | 33.32292
1.220914 | 702.9246 | 33.33023
1.22457 | 703.0745 | 33.33734
1.22457 | 703.2273 | 33.34459
1.22457 | 703.3839 | 33.35201
1.22457 | 703.5314 | 33.35901
1.22457 | 703.6874 | 33.3664
1.22457 | 703.848 | 33.37402
1.22457 | 703.988 | 33.38066
1.228225 | 704.1328125 | 33.38752
1.228225 | 704.2834 | 33.39466
1.228225 | 704.4277 | 33.40151
1.228225 | 704.5727 | 33.40838
1.228225 | 704.7271 | 33.4157
1.228225 | 704.8683 | 33.4224
1.228225 | 705.0078125 | 33.42901
1.228225 | 705.1572 | 33.4361
1.231881 | 705.3081 | 33.44325
1.231881 | 705.4554 | 33.45024
1.231881 | 705.6165 | 33.45787
1.231881 | 705.7745 | 33.46537
1.231881 | 705.9211 | 33.47231
1.231881 | 706.0619 | 33.47899
1.231881 | 706.2169 | 33.48634
1.231881 | 706.3627 | 33.49325
1.235536 | 706.5056 | 33.50003
1.235536 | 706.6596 | 33.50733
1.235536 | 706.8135 | 33.51463
1.239192 | 706.9569 | 33.52143
1.235536 | 707.0974 | 33.52809
1.235536 | 707.2567 | 33.53564
1.235536 | 707.4052 | 33.54269
1.235536 | 707.5564 | 33.54986
1.239192 | 707.7087 | 33.55708
1.239192 | 707.8663 | 33.56455
1.239192 | 708.015 | 33.5716
1.239192 | 708.1556 | 33.57827
1.239192 | 708.3057 | 33.58539
1.239192 | 708.4523 | 33.59234
1.239192 | 708.5976 | 33.59923
1.239192 | 708.7474 | 33.60633
1.239192 | 708.9115 | 33.61411
1.242847 | 709.0667 | 33.62147
1.242847 | 709.2307 | 33.62924
1.246503 | 709.3999 | 33.63727
1.242847 | 709.5612 | 33.64491
1.242847 | 709.7157 | 33.65224
1.242847 | 709.8652 | 33.65933
1.242847 | 710.0159 | 33.66648
1.242847 | 710.1685 | 33.67371
1.246503 | 710.3242 | 33.68109
1.246503 | 710.4763 | 33.68831
1.250158 | 710.637 | 33.69593
1.246503 | 710.7941 | 33.70337
1.246503 | 710.9388 | 33.71024
1.246503 | 711.0887 | 33.71734
1.246503 | 711.2471 | 33.72486
1.246503 | 711.3998 | 33.7321
1.250158 | 711.5516 | 33.73929
1.250158 | 711.7032 | 33.74649
1.250158 | 711.8596 | 33.7539
1.253813 | 711.998 | 33.76046
1.250158 | 712.1458 | 33.76747
1.250158 | 712.2819 | 33.77392
1.250158 | 712.4333 | 33.7811
1.250158 | 712.5703 | 33.7876
1.253813 | 712.7249 | 33.79493
1.253813 | 712.864 | 33.80152
1.257469 | 713.0105 | 33.80847
1.257469 | 713.1546 | 33.8153
1.257469 | 713.3016 | 33.82227
1.253813 | 713.45 | 33.82931
1.253813 | 713.6067 | 33.83674
1.253813 | 713.7626 | 33.84413
1.257469 | 713.9204 | 33.85162
1.257469 | 714.0743 | 33.85891
1.261124 | 714.229 | 33.86625
1.261124 | 714.3743 | 33.87314
1.261124 | 714.5234375 | 33.88021
1.257469 | 714.6718 | 33.88724
1.261124 | 714.8332 | 33.8949
1.261124 | 714.9764 | 33.90169
1.261124 | 715.1296 | 33.90895
1.261124 | 715.2812 | 33.91614
1.26478 | 715.43 | 33.92319
1.26478 | 715.5654 | 33.92961
1.26478 | 715.7133 | 33.93663
1.26478 | 715.8577 | 33.94347
1.26478 | 716.0038 | 33.9504
1.26478 | 716.1443 | 33.95707
1.26478 | 716.2852 | 33.96375
1.26478 | 716.4335 | 33.97078
1.268435 | 716.5819 | 33.97781
1.268435 | 716.71875 | 33.9843
1.268435 | 716.8635 | 33.99117
1.268435 | 717.0107 | 33.99815
1.268435 | 717.1491 | 34.00471
1.268435 | 717.2947 | 34.01161
1.268435 | 717.4506 | 34.019
1.268435 | 717.5983 | 34.02601
1.268435 | 717.7437 | 34.0329
1.272091 | 717.8937 | 34.04001
1.272091 | 718.0349 | 34.04671
1.272091 | 718.184 | 34.05378
1.272091 | 718.334 | 34.06089
1.272091 | 718.4915 | 34.06836
1.272091 | 718.6439 | 34.07558
1.272091 | 718.8104 | 34.08348
1.275746 | 718.9612 | 34.09063
1.275746 | 719.1201 | 34.09816
1.275746 | 719.2705 | 34.1053
1.275746 | 719.4255 | 34.11265
1.275746 | 719.5721 | 34.1196
1.275746 | 719.7161 | 34.12642
1.275746 | 719.8565 | 34.13308
1.275746 | 720.0134 | 34.14052
1.275746 | 720.1601 | 34.14748
1.275746 | 720.3072 | 34.15445
1.279401 | 720.4567 | 34.16154
1.283057 | 720.6125 | 34.16893
1.279401 | 720.7436 | 34.17515
1.279401 | 720.8919 | 34.18218
1.279401 | 721.0386 | 34.18914
1.279401 | 721.1879 | 34.19621
1.279401 | 721.3295 | 34.20293
1.283057 | 721.4808 | 34.2101
1.283057 | 721.6287 | 34.21711
1.283057 | 721.7896 | 34.22475
1.283057 | 721.9394 | 34.23185
1.283057 | 722.0879 | 34.23889
1.283057 | 722.233 | 34.24577
1.283057 | 722.3731 | 34.25241
1.283057 | 722.4979 | 34.25833
1.283057 | 722.6409 | 34.26511
1.286712 | 722.7789 | 34.27166
1.286712 | 722.9247 | 34.27857
1.290368 | 723.0693 | 34.28543
1.286712 | 723.2154 | 34.29235
1.286712 | 723.3605 | 34.29923
1.286712 | 723.5154 | 34.30658
1.286712 | 723.6581 | 34.31334
1.286712 | 723.8075 | 34.32043
1.290368 | 723.9477 | 34.32707
1.290368 | 724.0798 | 34.33334
1.294023 | 724.2064 | 34.33934
1.294023 | 724.337 | 34.34554
1.290368 | 724.4708 | 34.35188
1.290368 | 724.6108 | 34.35852
1.290368 | 724.755 | 34.36535
1.294023 | 724.9033 | 34.37238
1.294023 | 725.0482 | 34.37925
1.294023 | 725.1767 | 34.38535
1.297679 | 725.3117 | 34.39175
1.297679 | 725.4481 | 34.39822
1.294023 | 725.5829 | 34.40461
1.294023 | 725.7239 | 34.4113
1.294023 | 725.8678 | 34.41812
1.297679 | 726.0031 | 34.42453
1.297679 | 726.1327 | 34.43068
1.297679 | 726.2556 | 34.4365
1.301334 | 726.3902 | 34.44289
1.301334 | 726.5251 | 34.44929
1.297679 | 726.6671 | 34.45602
1.297679 | 726.804 | 34.46251
1.297679 | 726.9431 | 34.4691
1.301334 | 727.076 | 34.47541
1.301334 | 727.2253 | 34.48249
1.301334 | 727.3606 | 34.4889
1.304989 | 727.501 | 34.49556
1.304989 | 727.6489 | 34.50257
1.304989 | 727.7852 | 34.50904
1.304989 | 727.9074 | 34.51483
1.304989 | 728.0436 | 34.52129
1.301334 | 728.1915 | 34.5283
1.304989 | 728.3262 | 34.53469
1.304989 | 728.4684 | 34.54143
1.308645 | 728.6191 | 34.54857
1.308645 | 728.7576 | 34.55514
1.308645 | 728.8876 | 34.56131
1.308645 | 729.0272 | 34.56793
1.308645 | 729.1626 | 34.57435
1.308645 | 729.2972 | 34.58073
1.308645 | 729.4305 | 34.58705
1.308645 | 729.5681 | 34.59357
1.3123 | 729.6957 | 34.59962
1.3123 | 729.8375 | 34.60635
1.3123 | 729.9702 | 34.61264
1.3123 | 730.112 | 34.61936
1.3123 | 730.2471 | 34.62577
1.3123 | 730.3862 | 34.63236
1.3123 | 730.5162 | 34.63853
1.3123 | 730.6494 | 34.64484
1.315956 | 730.7841 | 34.65123
1.315956 | 730.921 | 34.65772
1.315956 | 731.057 | 34.66417
1.315956 | 731.199 | 34.67091
1.315956 | 731.3306 | 34.67714
1.315956 | 731.4681 | 34.68366
1.315956 | 731.6091 | 34.69035
1.319611 | 731.7513 | 34.6971
1.319611 | 731.8895 | 34.70365
1.319611 | 732.0378 | 34.71068
1.323267 | 732.1736 | 34.71712
1.319611 | 732.3113 | 34.72365
1.319611 | 732.4513 | 34.73029
1.319611 | 732.6028 | 34.73747
1.323267 | 732.7428 | 34.74411
1.323267 | 732.9 | 34.75156
1.323267 | 733.0443 | 34.7584
1.323267 | 733.1883 | 34.76523
1.323267 | 733.3145 | 34.77121
1.323267 | 733.4561 | 34.77793
1.323267 | 733.5782 | 34.78372
1.323267 | 733.7085 | 34.7899
1.326922 | 733.8289 | 34.7956
1.326922 | 733.968 | 34.8022
1.330577 | 734.1015625 | 34.80854
1.326922 | 734.2498 | 34.81556
1.330577 | 734.3954 | 34.82247
1.330577 | 734.5483 | 34.82972
1.330577 | 734.6843 | 34.83616
1.330577 | 734.8236 | 34.84277
1.330577 | 734.9608 | 34.84928
1.330577 | 735.1033 | 34.85604
1.330577 | 735.2465 | 34.86283
1.330577 | 735.3934 | 34.86979
1.330577 | 735.5362 | 34.87656
1.334233 | 735.6787 | 34.88332
1.334233 | 735.8287 | 34.89043
1.334233 | 735.9772 | 34.89747
1.334233 | 736.1296 | 34.9047
1.334233 | 736.2806 | 34.91186
1.334233 | 736.4259 | 34.91875
1.334233 | 736.5601 | 34.92511
1.334233 | 736.7015 | 34.93182
1.337888 | 736.8336 | 34.93808
1.337888 | 736.9808 | 34.94506
1.337888 | 737.1321 | 34.95223
1.341544 | 737.2829 | 34.95938
1.341544 | 737.4332 | 34.96651
1.341544 | 737.59 | 34.97394
1.341544 | 737.7322 | 34.98069
1.341544 | 737.872 | 34.98732
1.341544 | 738.0115 | 34.99393
1.341544 | 738.1409 | 35.00007
1.341544 | 738.2663 | 35.00601
1.341544 | 738.4011 | 35.0124
1.345199 | 738.5206 | 35.01807
1.345199 | 738.6442 | 35.02393
1.345199 | 738.7823 | 35.03048
1.345199 | 738.9332 | 35.03763
1.345199 | 739.0682 | 35.04403
1.348855 | 739.2128 | 35.05089
1.345199 | 739.3585 | 35.0578
1.345199 | 739.4878 | 35.06393
1.348855 | 739.6066 | 35.06957
1.348855 | 739.725 | 35.07518
1.348855 | 739.8524 | 35.08122
1.348855 | 739.9791 | 35.08723
1.35251 | 740.1166 | 35.09375
1.35251 | 740.2536 | 35.10024
1.35251 | 740.3979 | 35.10708
1.35251 | 740.5414 | 35.11389
1.35251 | 740.6745 | 35.1202
1.35251 | 740.8082 | 35.12654
1.35251 | 740.9278 | 35.13221
1.35251 | 741.0499 | 35.138
1.356165 | 741.1687 | 35.14363
1.356165 | 741.2964 | 35.14969
1.356165 | 741.4166 | 35.15539
1.356165 | 741.5566 | 35.16203
1.356165 | 741.6969 | 35.16868
1.359821 | 741.8331 | 35.17514
1.359821 | 741.9696 | 35.18161
1.359821 | 742.1096 | 35.18825
1.359821 | 742.233 | 35.1941
1.359821 | 742.3564 | 35.19995
1.359821 | 742.4769 | 35.20567
1.359821 | 742.5992 | 35.21147
1.359821 | 742.709 | 35.21667
1.363476 | 742.8404 | 35.2229
1.363476 | 742.9705 | 35.22907
1.363476 | 743.1105 | 35.23571
1.363476 | 743.2428 | 35.24198
1.363476 | 743.3801 | 35.24849
1.363476 | 743.5129 | 35.25479
1.363476 | 743.6371 | 35.26068
1.367132 | 743.7514 | 35.2661
1.367132 | 743.8707 | 35.27175
1.367132 | 744.0066 | 35.2782
1.367132 | 744.139 | 35.28447
1.367132 | 744.2712 | 35.29075
1.367132 | 744.4136 | 35.29749
1.370787 | 744.5508 | 35.304
1.370787 | 744.6922 | 35.31071
1.370787 | 744.8208 | 35.3168
1.370787 | 744.964 | 35.32359
1.370787 | 745.0918 | 35.32965
1.370787 | 745.2265625 | 35.33604
1.370787 | 745.3456 | 35.34169
1.370787 | 745.4882 | 35.34845
1.374443 | 745.6092 | 35.35419
1.374443 | 745.7483 | 35.36078
1.374443 | 745.8869 | 35.36735
1.374443 | 746.0255 | 35.37393
1.374443 | 746.1511 | 35.37988
1.374443 | 746.2953 | 35.38672
1.374443 | 746.4339 | 35.39329
1.374443 | 746.5706 | 35.39977
1.378098 | 746.7061 | 35.4062
1.378098 | 746.8356 | 35.41234
1.381754 | 746.9545 | 35.41798
1.381754 | 747.0811 | 35.42398
1.381754 | 747.2061 | 35.4299
1.381754 | 747.3306 | 35.43581
1.381754 | 747.4608 | 35.44198
1.381754 | 747.5909 | 35.44815
1.381754 | 747.7178 | 35.45417
1.381754 | 747.8451 | 35.46021
1.381754 | 747.9711 | 35.46618
1.385409 | 748.0975 | 35.47218
1.385409 | 748.2313 | 35.47852
1.385409 | 748.366 | 35.4849
1.381754 | 748.4921 | 35.49089
1.385409 | 748.6336 | 35.49759
1.385409 | 748.7686 | 35.50399
1.385409 | 748.9038 | 35.51041
1.385409 | 749.0298 | 35.51638
1.389064 | 749.1597 | 35.52254
1.389064 | 749.2831 | 35.52839
1.389064 | 749.4059 | 35.53421
1.389064 | 749.5305 | 35.54012
1.389064 | 749.6526 | 35.54591
1.389064 | 749.7866 | 35.55226
1.389064 | 749.9147 | 35.55834
1.39272 | 750.0483 | 35.56467
1.39272 | 750.1777 | 35.57081
1.39272 | 750.3111 | 35.57713
1.39272 | 750.4412 | 35.5833
1.39272 | 750.5612 | 35.58899
1.39272 | 750.6868 | 35.59495
1.39272 | 750.8177 | 35.60116
1.39272 | 750.946 | 35.60724
1.396375 | 751.0742 | 35.61332
1.396375 | 751.2172 | 35.6201
1.396375 | 751.3473 | 35.62627
1.396375 | 751.4737 | 35.63226
1.396375 | 751.6068 | 35.63857
1.396375 | 751.7418 | 35.64497
1.396375 | 751.8729 | 35.65119
1.400031 | 752.009 | 35.65764
1.400031 | 752.1455 | 35.66412
1.400031 | 752.2828 | 35.67063
1.400031 | 752.4118 | 35.67674
1.400031 | 752.5477 | 35.68319
1.403686 | 752.6945 | 35.69015
1.403686 | 752.8286 | 35.69651
1.403686 | 752.9592 | 35.7027
1.403686 | 753.1006 | 35.7094
1.403686 | 753.2352 | 35.71578
1.403686 | 753.3588 | 35.72164
1.403686 | 753.5031 | 35.72849
1.403686 | 753.6313 | 35.73457
1.403686 | 753.7541 | 35.74039
1.407342 | 753.8824 | 35.74647
1.407342 | 754.0107 | 35.75256
1.407342 | 754.1371 | 35.75855
1.407342 | 754.2725 | 35.76497
1.407342 | 754.4015 | 35.77109
1.410997 | 754.5375 | 35.77753
1.410997 | 754.6667 | 35.78366
1.410997 | 754.7938 | 35.78969
1.410997 | 754.9234 | 35.79583
1.410997 | 755.0565 | 35.80214
1.410997 | 755.1713 | 35.80759
1.414652 | 755.3005 | 35.81371
1.414652 | 755.4241 | 35.81958
1.414652 | 755.5486 | 35.82548
1.414652 | 755.6818 | 35.83179
1.414652 | 755.8195 | 35.83832
1.414652 | 755.9514 | 35.84458
1.414652 | 756.0764 | 35.8505
1.418308 | 756.213 | 35.85698
1.418308 | 756.3353 | 35.86278
1.418308 | 756.4567 | 35.86854
1.418308 | 756.5787 | 35.87432
1.418308 | 756.709 | 35.8805
1.418308 | 756.823 | 35.88591
1.418308 | 756.9469 | 35.89178
1.418308 | 757.0603 | 35.89716
1.421963 | 757.1781 | 35.90274
1.421963 | 757.2896 | 35.90803
1.421963 | 757.413 | 35.91388
1.421963 | 757.5297 | 35.91941
1.421963 | 757.6553 | 35.92537
1.421963 | 757.7734 | 35.93097
1.421963 | 757.9015 | 35.93704
1.421963 | 758.0157 | 35.94246
1.425619 | 758.1328125 | 35.94801
1.425619 | 758.2408 | 35.95313
1.425619 | 758.3633 | 35.95894
1.425619 | 758.4706 | 35.96403
1.425619 | 758.5949 | 35.96992
1.425619 | 758.7099 | 35.97538
1.425619 | 758.8361 | 35.98136
1.429274 | 758.9545 | 35.98697
1.429274 | 759.0897 | 35.99339
1.429274 | 759.1965 | 35.99845
1.429274 | 759.3092 | 36.00379
1.429274 | 759.4233 | 36.00921
1.429274 | 759.5398 | 36.01473
1.429274 | 759.7006 | 36.02235
1.43293 | 759.8326 | 36.02861
1.43293 | 759.9501 | 36.03418
1.43293 | 760.0765 | 36.04018
1.43293 | 760.1985 | 36.04596
1.43293 | 760.3329 | 36.05234
1.43293 | 760.4525 | 36.058
1.43293 | 760.5845 | 36.06426
1.43293 | 760.6957 | 36.06954
1.436585 | 760.8072 | 36.07482
1.436585 | 760.9225 | 36.08029
1.436585 | 761.0491 | 36.08629
1.436585 | 761.1636 | 36.09172
1.436585 | 761.3023 | 36.0983
1.436585 | 761.4258 | 36.10415
1.436585 | 761.5431 | 36.10972
1.436585 | 761.6576 | 36.11515
1.436585 | 761.7842 | 36.12115
1.44024 | 761.8953 | 36.12642
1.44024 | 762.0195 | 36.1323
1.44024 | 762.1408 | 36.13806
1.44024 | 762.2619 | 36.1438
1.443896 | 762.3768 | 36.14925
1.443896 | 762.5002 | 36.1551
1.443896 | 762.6191 | 36.16074
1.443896 | 762.7404 | 36.16649
1.443896 | 762.8498 | 36.17168
1.443896 | 762.9548 | 36.17666
1.443896 | 763.0597 | 36.18163
1.447551 | 763.1645 | 36.1866
1.443896 | 763.2748 | 36.19183
1.443896 | 763.3864 | 36.19712
1.447551 | 763.5101 | 36.20299
1.447551 | 763.6252 | 36.20845
1.447551 | 763.7473 | 36.21423
1.447551 | 763.8677 | 36.21994
1.447551 | 763.9919 | 36.22583
1.447551 | 764.1059 | 36.23124
1.447551 | 764.2314 | 36.23719
1.451207 | 764.3494 | 36.24278
1.451207 | 764.4655 | 36.24829
1.451207 | 764.5837 | 36.25389
1.451207 | 764.7083 | 36.2598
1.451207 | 764.8307 | 36.26561
1.451207 | 764.956 | 36.27154
1.451207 | 765.0731 | 36.2771
1.451207 | 765.1967 | 36.28296
1.451207 | 765.313 | 36.28847
1.454862 | 765.4326 | 36.29414
1.454862 | 765.5401 | 36.29924
1.454862 | 765.658 | 36.30483
1.454862 | 765.7742 | 36.31034
1.454862 | 765.8965 | 36.31614
1.454862 | 766.0076 | 36.32141
1.458518 | 766.1387 | 36.32763
1.458518 | 766.2629 | 36.33352
1.458518 | 766.3901 | 36.33954
1.458518 | 766.5206 | 36.34573
1.458518 | 766.6578 | 36.35224
1.458518 | 766.7762 | 36.35785
1.458518 | 766.8999 | 36.36372
1.458518 | 767.0168 | 36.36926
1.462173 | 767.1272 | 36.3745
1.462173 | 767.241 | 36.37989
1.462173 | 767.3537 | 36.38524
1.462173 | 767.4636 | 36.39045
1.462173 | 767.5893 | 36.39641
1.462173 | 767.7104 | 36.40215
1.462173 | 767.8321 | 36.40792
1.465829 | 767.9678 | 36.41435
1.465829 | 768.1033 | 36.42078
1.465829 | 768.2247 | 36.42654
1.465829 | 768.3546 | 36.4327
1.465829 | 768.4755 | 36.43843
1.465829 | 768.592 | 36.44395
1.465829 | 768.7186 | 36.44995
1.465829 | 768.8442 | 36.45591
1.469484 | 768.9678 | 36.46177
1.469484 | 769.0923 | 36.46767
1.469484 | 769.2155 | 36.47351
1.469484 | 769.323 | 36.47861
1.469484 | 769.4407 | 36.48419
1.469484 | 769.5522 | 36.48948
1.469484 | 769.6699 | 36.49506
1.469484 | 769.774 | 36.5
1.473139 | 769.8916 | 36.50557
1.473139 | 770.0004 | 36.51073
1.473139 | 770.1165 | 36.51624
1.473139 | 770.2258 | 36.52142
1.473139 | 770.3521 | 36.52741
1.473139 | 770.465 | 36.53276
1.473139 | 770.5728 | 36.53787
1.473139 | 770.6799 | 36.54295
1.473139 | 770.7804 | 36.54772
1.476795 | 770.8857 | 36.55271
1.48045 | 771.0045 | 36.55834
1.48045 | 771.1148 | 36.56357
1.48045 | 771.2263 | 36.56886
1.48045 | 771.3399 | 36.57425
1.48045 | 771.4505 | 36.57949
1.48045 | 771.5989 | 36.58653
1.48045 | 771.7091 | 36.59175
1.48045 | 771.8184 | 36.59693
1.484106 | 771.9316 | 36.6023
1.484106 | 772.0390625 | 36.6074
1.484106 | 772.1449 | 36.61242
1.484106 | 772.2962 | 36.61959
1.484106 | 772.4462 | 36.62671
1.484106 | 772.5505 | 36.63165
1.484106 | 772.6625 | 36.63696
1.487761 | 772.7847 | 36.64275
1.487761 | 772.8918 | 36.64783
1.487761 | 773.0099 | 36.65344
1.487761 | 773.1198 | 36.65864
1.487761 | 773.2316 | 36.66394
1.487761 | 773.3361 | 36.6689
1.487761 | 773.4444 | 36.67404
1.487761 | 773.5444 | 36.67878
1.491416 | 773.6549 | 36.68402
1.491416 | 773.7667 | 36.68932
1.491416 | 773.8698 | 36.69421
1.491416 | 774.0294 | 36.70177
1.491416 | 774.1465 | 36.70733
1.491416 | 774.2562 | 36.71253
1.491416 | 774.3685 | 36.71785
1.491416 | 774.4933 | 36.72377
1.495072 | 774.6087 | 36.72924
1.495072 | 774.7203 | 36.73453
1.495072 | 774.8409 | 36.74025
1.495072 | 774.96 | 36.7459
1.495072 | 775.0771 | 36.75145
1.495072 | 775.2 | 36.75728
1.495072 | 775.318 | 36.76287
1.498727 | 775.4233 | 36.76787
1.498727 | 775.5377 | 36.77329
1.498727 | 775.6404 | 36.77816
1.498727 | 775.7513 | 36.78342
1.498727 | 775.8629 | 36.78871
1.498727 | 775.9907 | 36.79477
1.498727 | 776.1058 | 36.80023
1.502383 | 776.2173 | 36.80552
1.502383 | 776.3315 | 36.81093
1.502383 | 776.4436 | 36.81625
1.502383 | 776.5914 | 36.82326
1.502383 | 776.6931 | 36.82808
1.506038 | 776.8036 | 36.83332
1.502383 | 776.9124 | 36.83848
1.506038 | 777.0125 | 36.84322
1.506038 | 777.1232 | 36.84847
1.506038 | 777.2427 | 36.85414
1.506038 | 777.3963 | 36.86142
1.506038 | 777.5061 | 36.86663
1.506038 | 777.614 | 36.87174
1.509694 | 777.7162 | 36.87659
1.506038 | 777.8184 | 36.88144
1.509694 | 777.9217 | 36.88633
1.509694 | 778.0276 | 36.89136
1.509694 | 778.1328125 | 36.89634
1.509694 | 778.2353 | 36.9012
1.509694 | 778.3403 | 36.90618
1.509694 | 778.4585 | 36.91179
1.509694 | 778.5687 | 36.91701
1.513349 | 778.6892 | 36.92273
1.513349 | 778.7983 | 36.9279
1.513349 | 778.9119 | 36.93329
1.513349 | 779.0166 | 36.93825
1.513349 | 779.129 | 36.94358
1.513349 | 779.2817 | 36.95082
1.513349 | 779.389 | 36.95591
1.517004 | 779.4977 | 36.96106
1.517004 | 779.6062 | 36.96621
1.517004 | 779.7186 | 36.97154
1.517004 | 779.8317 | 36.9769
1.517004 | 779.9495 | 36.98248
1.517004 | 780.0582 | 36.98764
1.517004 | 780.1628 | 36.9926
1.52066 | 780.2714 | 36.99775
1.52066 | 780.4282 | 37.00518
1.52066 | 780.5304 | 37.01003
1.52066 | 780.6472 | 37.01556
1.52066 | 780.7522 | 37.02055
1.52066 | 780.8826 | 37.02673
1.52066 | 781.0353 | 37.03397
1.524315 | 781.1461 | 37.03922
1.524315 | 781.2694 | 37.04507
1.524315 | 781.3874 | 37.05066
1.52066 | 781.4889 | 37.05548
1.524315 | 781.6082 | 37.06113
1.524315 | 781.7346 | 37.06713
1.524315 | 781.8464 | 37.07243
1.527971 | 781.9567 | 37.07766
1.527971 | 782.0848 | 37.08373
1.527971 | 782.1963 | 37.08902
1.527971 | 782.3091 | 37.09437
1.524315 | 782.4234 | 37.09979
1.527971 | 782.5454 | 37.10557
1.527971 | 782.6672 | 37.11135
1.527971 | 782.7938 | 37.11735
1.531626 | 782.9140625 | 37.12305
1.531626 | 783.0319 | 37.12864
1.531626 | 783.1354 | 37.13355
1.531626 | 783.2426 | 37.13863
1.527971 | 783.3508 | 37.14376
1.531626 | 783.5024 | 37.15095
1.531626 | 783.6116 | 37.15613
1.531626 | 783.7123 | 37.1609
1.535282 | 783.8154 | 37.16579
1.535282 | 783.9187 | 37.17069
1.535282 | 784.0229 | 37.17563
1.535282 | 784.1371 | 37.18105
1.535282 | 784.251 | 37.18645
1.535282 | 784.3678 | 37.19198
1.535282 | 784.472 | 37.19693
1.535282 | 784.5858 | 37.20232
1.538937 | 784.6888 | 37.20721
1.538937 | 784.7944 | 37.21221
1.538937 | 784.8988 | 37.21716
1.538937 | 785.0128 | 37.22257
1.538937 | 785.1628 | 37.22968
1.538937 | 785.3098 | 37.23665
1.538937 | 785.4161 | 37.24169
1.542593 | 785.562 | 37.24861
1.542593 | 785.7072 | 37.25549
1.542593 | 785.8079 | 37.26027
1.542593 | 785.9495 | 37.26698
1.542593 | 786.0951 | 37.27389
1.542593 | 786.2038 | 37.27904
1.546248 | 786.3536 | 37.28614
1.546248 | 786.5013 | 37.29315
1.546248 | 786.6058 | 37.2981
1.546248 | 786.7418 | 37.30455
1.546248 | 786.8866 | 37.31142
1.549903 | 787.0353 | 37.31847
1.549903 | 787.1368 | 37.32328
1.549903 | 787.2427 | 37.3283
1.549903 | 787.3448 | 37.33314
1.549903 | 787.4936 | 37.3402
1.549903 | 787.6428 | 37.34727
1.553559 | 787.7941 | 37.35445
1.553559 | 787.9335 | 37.36106
1.557214 | 788.0844 | 37.36821
1.557214 | 788.1915 | 37.37329
1.557214 | 788.3007 | 37.37847
1.557214 | 788.4066 | 37.38349
1.557214 | 788.5179 | 37.38877
1.557214 | 788.621 | 37.39366
1.557214 | 788.7689 | 37.40067
1.557214 | 788.8915 | 37.40648
1.56087 | 789.0444 | 37.41373
1.56087 | 789.1617 | 37.4193
1.56087 | 789.3159 | 37.42661
1.56087 | 789.4694 | 37.43388
1.56087 | 789.575 | 37.43889
1.56087 | 789.7172 | 37.44563
1.564525 | 789.8185 | 37.45044
1.564525 | 789.9697 | 37.45761
1.564525 | 790.0701 | 37.46237
1.564525 | 790.2131 | 37.46915
1.564525 | 790.3622 | 37.47622
1.564525 | 790.4998 | 37.48274
1.568181 | 790.6354 | 37.48917
1.568181 | 790.7753 | 37.49581
1.568181 | 790.8784 | 37.50069
1.568181 | 791.0291 | 37.50784
1.568181 | 791.1385 | 37.51303
1.568181 | 791.2816 | 37.51981
1.571836 | 791.4259 | 37.52666
1.571836 | 791.5665 | 37.53332
1.571836 | 791.7116 | 37.5402
1.571836 | 791.8176 | 37.54523
1.571836 | 791.9178 | 37.54998
1.571836 | 792.0273 | 37.55517
1.575491 | 792.1378 | 37.56041
1.575491 | 792.2386 | 37.56519
1.575491 | 792.3917 | 37.57245
1.575491 | 792.5291 | 37.57896
1.575491 | 792.6297 | 37.58374
1.575491 | 792.7367 | 37.58881
1.575491 | 792.8422 | 37.59381
1.579147 | 792.9438 | 37.59863
1.579147 | 793.0447 | 37.60341
1.579147 | 793.1953 | 37.61055
1.579147 | 793.3375 | 37.61729
1.579147 | 793.4811 | 37.62411
1.579147 | 793.5887 | 37.62921
1.582802 | 793.7332 | 37.63606
1.582802 | 793.84 | 37.64112
1.582802 | 793.9469 | 37.64619
1.582802 | 794.0509 | 37.65112
1.582802 | 794.2024 | 37.65831
1.582802 | 794.3024 | 37.66305
1.586458 | 794.447 | 37.66991
1.586458 | 794.5972 | 37.67703
1.586458 | 794.7076 | 37.68226
1.586458 | 794.8113 | 37.68718
1.586458 | 794.915 | 37.6921
1.586458 | 795.0552 | 37.69875
1.590113 | 795.1988 | 37.70555
1.590113 | 795.3027 | 37.71048
1.590113 | 795.4131 | 37.71572
1.590113 | 795.5191 | 37.72074
1.590113 | 795.6295 | 37.72597
1.590113 | 795.7343 | 37.73094
1.590113 | 795.8382 | 37.73587
1.593769 | 795.9844 | 37.74281
1.593769 | 796.0884 | 37.74773
1.593769 | 796.2345 | 37.75466
1.593769 | 796.3798 | 37.76155
1.593769 | 796.5175 | 37.76808
1.597424 | 796.6661 | 37.77513
1.597424 | 796.8058 | 37.78175
1.597424 | 796.9445 | 37.78833
1.597424 | 797.0519 | 37.79342
1.601079 | 797.1957 | 37.80024
1.601079 | 797.3464 | 37.80738
1.601079 | 797.4855 | 37.81398
1.601079 | 797.5883 | 37.81885
1.601079 | 797.7292 | 37.82554
1.601079 | 797.8658 | 37.83201
1.604735 | 797.9932 | 37.83805
1.604735 | 798.1131 | 37.84374
1.604735 | 798.249 | 37.85018
1.604735 | 798.3917 | 37.85695
1.604735 | 798.5335 | 37.86367
1.60839 | 798.6339 | 37.86843
1.60839 | 798.774 | 37.87508
1.60839 | 798.8976 | 37.88094
1.60839 | 799.029 | 37.88717
1.60839 | 799.1572 | 37.89325
1.612046 | 799.2947 | 37.89977
1.612046 | 799.3949 | 37.90452
1.612046 | 799.5299 | 37.91092
1.612046 | 799.6664 | 37.91739
1.612046 | 799.7892 | 37.92321
1.612046 | 799.9215 | 37.92949
1.615701 | 800.0441 | 37.9353
1.615701 | 800.1748 | 37.9415
1.615701 | 800.3134 | 37.94807
1.615701 | 800.4609 | 37.95506
1.615701 | 800.6015 | 37.96173
1.619357 | 800.7023 | 37.96651
1.619357 | 800.8467 | 37.97336
1.619357 | 800.9815 | 37.97975
1.619357 | 801.1191 | 37.98627
1.619357 | 801.2234 | 37.99122
1.623012 | 801.3674 | 37.99805
1.623012 | 801.4717 | 38.00299
1.623012 | 801.6274 | 38.01037
1.623012 | 801.7396 | 38.01569
1.619357 | 801.8671 | 38.02174
1.623012 | 801.9852 | 38.02734
1.623012 | 802.1296 | 38.03419
1.626668 | 802.2684 | 38.04077
1.626668 | 802.4145 | 38.0477
1.623012 | 802.5559 | 38.0544
1.623012 | 802.6803 | 38.0603
1.626668 | 802.805 | 38.06621
1.626668 | 802.9311 | 38.07219
1.630323 | 803.0637 | 38.07848
1.630323 | 803.2007 | 38.08498
1.630323 | 803.3353 | 38.09136
1.630323 | 803.4792 | 38.09818
1.630323 | 803.6202 | 38.10487
1.633978 | 803.7507 | 38.11106
1.633978 | 803.8915 | 38.11773
1.633978 | 804.0306 | 38.12433
1.633978 | 804.1682 | 38.13085
1.633978 | 804.3004 | 38.13712
1.637634 | 804.4308 | 38.1433
1.637634 | 804.5546875 | 38.14918
1.637634 | 804.686 | 38.1554
1.637634 | 804.8079 | 38.16118
1.637634 | 804.9368 | 38.16729
1.641289 | 805.0389 | 38.17214
1.641289 | 805.1806 | 38.17886
1.641289 | 805.3145 | 38.1852
1.641289 | 805.4534 | 38.19179
1.641289 | 805.5888 | 38.19821
1.641289 | 805.7151 | 38.2042
1.644945 | 805.8541 | 38.21079
1.644945 | 805.9959 | 38.21751
1.644945 | 806.1349 | 38.2241
1.644945 | 806.2651 | 38.23028
1.644945 | 806.4083 | 38.23707
1.6486 | 806.5541 | 38.24398
1.6486 | 806.657 | 38.24886
1.6486 | 806.7927 | 38.25529
1.6486 | 806.8932 | 38.26006
1.6486 | 807.0352 | 38.26679
1.6486 | 807.1746 | 38.2734
1.652256 | 807.3183 | 38.28022
1.652256 | 807.4514 | 38.28653
1.652256 | 807.5826 | 38.29275
1.652256 | 807.6829 | 38.29751
1.652256 | 807.8041 | 38.30325
1.652256 | 807.9307 | 38.30926
1.655911 | 808.0566 | 38.31523
1.655911 | 808.1977 | 38.32192
1.655911 | 808.3407 | 38.3287
1.655911 | 808.4735 | 38.33499
1.659566 | 808.599 | 38.34094
1.659566 | 808.7361 | 38.34745
1.659566 | 808.8641 | 38.35351
1.663222 | 809.0076 | 38.36032
1.659566 | 809.1273 | 38.36599
1.659566 | 809.2408 | 38.37138
1.663222 | 809.3632 | 38.37718
1.663222 | 809.4911 | 38.38324
1.666877 | 809.5937 | 38.38811
1.666877 | 809.7244 | 38.3943
1.666877 | 809.8419 | 38.39988
1.666877 | 809.9765 | 38.40626
1.666877 | 810.0909 | 38.41169
1.666877 | 810.196 | 38.41667
1.670533 | 810.3165 | 38.42238
1.670533 | 810.4245 | 38.4275
1.670533 | 810.5529 | 38.43359
1.670533 | 810.6642 | 38.43887
1.670533 | 810.7762 | 38.44418
1.674188 | 810.8917 | 38.44965
1.674188 | 811.0136 | 38.45544
1.674188 | 811.1273 | 38.46082
1.674188 | 811.2393 | 38.46614
1.674188 | 811.3658 | 38.47213
1.674188 | 811.4925 | 38.47814
1.677843 | 811.6129 | 38.48385
1.677843 | 811.7437 | 38.49005
1.677843 | 811.8771 | 38.49638
1.677843 | 812.0081 | 38.50259
1.681499 | 812.1268 | 38.50822
1.681499 | 812.2447 | 38.51381
1.681499 | 812.3648 | 38.51951
1.681499 | 812.4866 | 38.52528
1.681499 | 812.6166 | 38.53145
1.685154 | 812.7566 | 38.53808
1.685154 | 812.8926 | 38.54453
1.685154 | 813.0246 | 38.55079
1.685154 | 813.1376 | 38.55615
1.685154 | 813.2628 | 38.56208
1.68881 | 813.3707 | 38.5672
1.68881 | 813.4961 | 38.57315
1.68881 | 813.6295 | 38.57947
1.68881 | 813.7628 | 38.58579
1.68881 | 813.9025 | 38.59242
1.68881 | 814.0256 | 38.59826
1.692465 | 814.1577 | 38.60452
1.692465 | 814.2801 | 38.61032
1.692465 | 814.4065 | 38.61631
1.692465 | 814.5298 | 38.62216
1.696121 | 814.668 | 38.62871
1.696121 | 814.8075 | 38.63533
1.696121 | 814.9465 | 38.64192
1.696121 | 815.0775 | 38.64813
1.696121 | 815.2033 | 38.6541
1.699776 | 815.3235 | 38.6598
1.699776 | 815.4326 | 38.66497
1.699776 | 815.5447 | 38.67028
1.699776 | 815.666 | 38.67603
1.699776 | 815.7890625 | 38.68187
1.703432 | 815.9116 | 38.68768
1.703432 | 816.0425 | 38.69389
1.703432 | 816.1641 | 38.69966
1.707087 | 816.2968 | 38.70595
1.707087 | 816.4128 | 38.71145
1.707087 | 816.5485 | 38.71788
1.707087 | 816.6761 | 38.72393
1.707087 | 816.813 | 38.73042
1.707087 | 816.941 | 38.73649
1.707087 | 817.0654 | 38.74239
1.710742 | 817.1881 | 38.74821
1.710742 | 817.318 | 38.75437
1.710742 | 817.4464 | 38.76046
1.710742 | 817.5784 | 38.76672
1.714398 | 817.7188 | 38.77337
1.714398 | 817.855 | 38.77983
1.714398 | 817.9778 | 38.78565
1.714398 | 818.0995 | 38.79143
1.714398 | 818.2177 | 38.79703
1.718053 | 818.3376 | 38.80271
1.718053 | 818.4702 | 38.809
1.718053 | 818.6123 | 38.81574
1.718053 | 818.7321 | 38.82142
1.718053 | 818.8411 | 38.82659
1.721709 | 818.9775 | 38.83306
1.721709 | 819.0939 | 38.83858
1.721709 | 819.2028 | 38.84374
1.721709 | 819.3127 | 38.84895
1.721709 | 819.427 | 38.85437
1.725364 | 819.5451 | 38.85997
1.725364 | 819.6685 | 38.86582
1.725364 | 819.7711 | 38.87068
1.725364 | 819.8933 | 38.87648
1.725364 | 820.0038 | 38.88172
1.72902 | 820.1147 | 38.88698
1.72902 | 820.2401 | 38.89292
1.72902 | 820.3451 | 38.8979
1.72902 | 820.461 | 38.9034
1.72902 | 820.5857 | 38.90931
1.732675 | 820.6953 | 38.91451
1.732675 | 820.8331 | 38.92104
1.732675 | 820.9657 | 38.92733
1.732675 | 821.083 | 38.93289
1.732675 | 821.1918 | 38.93805
1.73633 | 821.3005 | 38.9432
1.73633 | 821.4133 | 38.94855
1.73633 | 821.5241 | 38.95381
1.73633 | 821.6442 | 38.9595
1.739986 | 821.7811 | 38.96599
1.739986 | 821.9192 | 38.97254
1.739986 | 822.0406 | 38.9783
1.739986 | 822.1638 | 38.98414
1.743641 | 822.2916 | 38.9902
1.743641 | 822.4195 | 38.99626
1.743641 | 822.536 | 39.00179
1.743641 | 822.6508 | 39.00723
1.743641 | 822.7577 | 39.0123
1.747297 | 822.8877 | 39.01846
1.747297 | 822.9963 | 39.02362
1.747297 | 823.1033 | 39.02869
1.747297 | 823.2229 | 39.03436
1.750952 | 823.3569 | 39.04071
1.750952 | 823.4849 | 39.04678
1.750952 | 823.5916 | 39.05184
1.750952 | 823.7375 | 39.05876
1.750952 | 823.8415 | 39.06369
1.754608 | 823.9738 | 39.06996
1.754608 | 824.0792 | 39.07496
1.754608 | 824.1922 | 39.08032
1.754608 | 824.2994 | 39.0854
1.758263 | 824.4248 | 39.09135
1.758263 | 824.5456 | 39.09708
1.758263 | 824.6694 | 39.10295
1.758263 | 824.8124 | 39.10973
1.761919 | 824.9457 | 39.11605
1.761919 | 825.0563 | 39.12129
1.761919 | 825.165 | 39.12645
1.761919 | 825.273 | 39.13157
1.761919 | 825.3745 | 39.13638
1.765574 | 825.476 | 39.14119
1.765574 | 825.5924 | 39.14671
1.765574 | 825.7252 | 39.15301
1.769229 | 825.8378 | 39.15835
1.769229 | 825.9553 | 39.16392
1.769229 | 826.0641 | 39.16908
1.769229 | 826.1768 | 39.17442
1.769229 | 826.3052 | 39.18051
1.772885 | 826.4311 | 39.18648
1.772885 | 826.5615 | 39.19266
1.772885 | 826.6697 | 39.1978
1.772885 | 826.7949 | 39.20373
1.772885 | 826.9139 | 39.20937
1.77654 | 827.033 | 39.21502
1.77654 | 827.1567 | 39.22089
1.77654 | 827.2719 | 39.22635
1.77654 | 827.3896 | 39.23193
1.780196 | 827.519 | 39.23806
1.780196 | 827.6295 | 39.2433
1.780196 | 827.7321 | 39.24817
1.780196 | 827.842 | 39.25338
1.780196 | 827.9449 | 39.25826
1.783851 | 828.0552 | 39.26349
1.783851 | 828.1636 | 39.26863
1.783851 | 828.2833 | 39.27431
1.783851 | 828.4164 | 39.28061
1.783851 | 828.5502 | 39.28696
1.787507 | 828.6644 | 39.29238
1.787507 | 828.7859 | 39.29814
1.787507 | 828.9096 | 39.304
1.787507 | 829.014 | 39.30895
1.791162 | 829.1187 | 39.31391
1.791162 | 829.2476 | 39.32003
1.791162 | 829.3577 | 39.32525
1.791162 | 829.4758 | 39.33085
1.794817 | 829.5844 | 39.336
1.794817 | 829.7087 | 39.34189
1.794817 | 829.8315 | 39.34772
1.794817 | 829.9395 | 39.35283
1.798473 | 830.054 | 39.35826
1.798473 | 830.1699 | 39.36376
1.798473 | 830.2926 | 39.36958
1.798473 | 830.3989 | 39.37462
1.802128 | 830.5112 | 39.37995
1.802128 | 830.6158 | 39.38491
1.802128 | 830.7249 | 39.39008
1.802128 | 830.8331 | 39.39521
1.802128 | 830.9677 | 39.40159
1.805784 | 831.0753 | 39.40669
1.805784 | 831.2026 | 39.41273
1.805784 | 831.3098 | 39.41781
1.805784 | 831.4144 | 39.42277
1.809439 | 831.5269 | 39.4281
1.809439 | 831.6646 | 39.43463
1.809439 | 831.7852 | 39.44035
1.809439 | 831.8869 | 39.44517
1.809439 | 832.0076 | 39.4509
1.813095 | 832.1281 | 39.45661
1.813095 | 832.2453 | 39.46217
1.813095 | 832.375 | 39.46832
1.81675 | 832.4764 | 39.47313
1.81675 | 832.5973 | 39.47886
1.81675 | 832.6987 | 39.48367
1.81675 | 832.8239 | 39.4896
1.820405 | 832.952 | 39.49568
1.820405 | 833.0778 | 39.50164
1.820405 | 833.2211 | 39.50844
1.820405 | 833.3306 | 39.51363
1.820405 | 833.431 | 39.51839
1.824061 | 833.5553 | 39.52428
1.824061 | 833.6652 | 39.5295
1.824061 | 833.767 | 39.53432
1.827716 | 833.8785 | 39.53961
1.827716 | 833.9931 | 39.54504
1.827716 | 834.0937 | 39.54981
1.827716 | 834.1974 | 39.55473
1.831372 | 834.2983 | 39.55951
1.831372 | 834.4005 | 39.56436
1.831372 | 834.5435 | 39.57114
1.831372 | 834.6584 | 39.57659
1.831372 | 834.7736 | 39.58205
1.835027 | 834.8746 | 39.58684
1.831372 | 834.998 | 39.59269
1.835027 | 835.127 | 39.59881
1.835027 | 835.2298 | 39.60368
1.838683 | 835.3374 | 39.60879
1.838683 | 835.4574 | 39.61448
1.835027 | 835.5653 | 39.61959
1.835027 | 835.6816 | 39.62511
1.838683 | 835.7998 | 39.63071
1.842338 | 835.9268 | 39.63673
1.842338 | 836.0464 | 39.6424
1.842338 | 836.1583 | 39.64771
1.842338 | 836.2789 | 39.65343
1.845993 | 836.4048 | 39.6594
1.845993 | 836.514 | 39.66458
1.845993 | 836.6245 | 39.66982
1.845993 | 836.7318 | 39.6749
1.849649 | 836.8477 | 39.6804
1.849649 | 836.9592 | 39.68568
1.849649 | 837.0813 | 39.69147
1.849649 | 837.1929 | 39.69677
1.853304 | 837.3108 | 39.70236
1.853304 | 837.4319 | 39.7081
1.853304 | 837.5497 | 39.71368
1.85696 | 837.67 | 39.71939
1.85696 | 837.7766 | 39.72444
1.85696 | 837.9082 | 39.73068
1.85696 | 838.0291 | 39.73642
1.860615 | 838.1485 | 39.74208
1.860615 | 838.2774 | 39.74819
1.864271 | 838.3997 | 39.75399
1.860615 | 838.5057 | 39.75901
1.864271 | 838.6267 | 39.76475
1.864271 | 838.7527 | 39.77073
1.867926 | 838.8561 | 39.77563
1.867926 | 838.9765 | 39.78134
1.867926 | 839.0916 | 39.7868
1.871581 | 839.2005 | 39.79196
1.871581 | 839.3117 | 39.79723
1.871581 | 839.4359 | 39.80312
1.871581 | 839.5517 | 39.80861
1.875237 | 839.6593 | 39.81371
1.875237 | 839.7738 | 39.81914
1.875237 | 839.9009 | 39.82517
1.878892 | 840.0272 | 39.83116
1.878892 | 840.1326 | 39.83616
1.878892 | 840.2509 | 39.84176
1.878892 | 840.3565 | 39.84677
1.878892 | 840.459 | 39.85163
1.882548 | 840.5766 | 39.85721
1.882548 | 840.6799 | 39.86211
1.886203 | 840.8037 | 39.86798
1.886203 | 840.9309 | 39.87401
1.886203 | 841.0561 | 39.87995
1.889859 | 841.1613 | 39.88494
1.889859 | 841.2766 | 39.8904
1.889859 | 841.3941 | 39.89597
1.889859 | 841.4974 | 39.90087
1.893514 | 841.6155 | 39.90647
1.893514 | 841.7493 | 39.91281
1.893514 | 841.8517 | 39.91767
1.893514 | 841.9832 | 39.92391
1.897169 | 842.1103 | 39.92993
1.897169 | 842.2115 | 39.93473
1.900825 | 842.3431 | 39.94097
1.900825 | 842.4623 | 39.94662
1.900825 | 842.5685 | 39.95166
1.90448 | 842.6899 | 39.95742
1.90448 | 842.8057 | 39.9629
1.90448 | 842.9279 | 39.9687
1.90448 | 843.0363 | 39.97384
1.908136 | 843.1381 | 39.97867
1.908136 | 843.2467 | 39.98382
1.908136 | 843.3526 | 39.98884
1.911791 | 843.4557 | 39.99373
1.911791 | 843.5748 | 39.99937
1.915447 | 843.675 | 40.00412
1.911791 | 843.7839 | 40.00929
1.915447 | 843.9081 | 40.01518
1.915447 | 844.0121 | 40.02011
1.919102 | 844.1255 | 40.02549
1.919102 | 844.2386 | 40.03085
1.922758 | 844.3611 | 40.03666
1.922758 | 844.4798 | 40.04229
1.922758 | 844.6041 | 40.04818
1.926413 | 844.7253 | 40.05393
1.926413 | 844.8354 | 40.05915
1.926413 | 844.9425 | 40.06423
1.926413 | 845.0461 | 40.06914
1.930068 | 845.1559 | 40.07434
1.930068 | 845.2762 | 40.08005
1.933724 | 845.3875 | 40.08533
1.933724 | 845.5044 | 40.09087
1.933724 | 845.6096 | 40.09586
1.937379 | 845.7384 | 40.10196
1.937379 | 845.8392 | 40.10674
1.937379 | 845.9404 | 40.11154
1.941035 | 846.0584 | 40.11714
1.941035 | 846.1785 | 40.12283
1.941035 | 846.2949 | 40.12835
1.94469 | 846.4147 | 40.13403
1.94469 | 846.5234375 | 40.13919
1.94469 | 846.624 | 40.14395
1.948346 | 846.7385 | 40.14939
1.948346 | 846.8482 | 40.15459
1.952001 | 846.9653 | 40.16014
1.952001 | 847.0696 | 40.16508
1.952001 | 847.1824 | 40.17044
1.952001 | 847.2846 | 40.17528
1.955656 | 847.3923 | 40.18039
1.955656 | 847.5148 | 40.18619
1.955656 | 847.6151 | 40.19095
1.959312 | 847.7251 | 40.19617
1.959312 | 847.836 | 40.20143
1.959312 | 847.9454 | 40.20661
1.962967 | 848.0562 | 40.21186
1.962967 | 848.1569 | 40.21664
1.962967 | 848.2811 | 40.22253
1.966623 | 848.3953 | 40.22794
1.966623 | 848.5118 | 40.23347
1.966623 | 848.6171 | 40.23846
1.970278 | 848.7315 | 40.24389
1.970278 | 848.8365 | 40.24886
1.970278 | 848.9399 | 40.25377
1.970278 | 849.0422 | 40.25862
1.970278 | 849.1451 | 40.2635
1.973934 | 849.2537 | 40.26865
1.977589 | 849.3545 | 40.27343
1.977589 | 849.4661 | 40.27872
1.977589 | 849.5674 | 40.28352
1.977589 | 849.6675 | 40.28827
1.981245 | 849.772 | 40.29323
1.981245 | 849.881 | 40.29839
1.981245 | 849.9954 | 40.30382
1.9849 | 850.0966 | 40.30862
1.9849 | 850.209 | 40.31394
1.988555 | 850.3184 | 40.31913
1.988555 | 850.4304 | 40.32444
1.992211 | 850.5387 | 40.32958
1.992211 | 850.6405 | 40.33441
1.992211 | 850.7498 | 40.33959
1.995866 | 850.8554 | 40.3446
1.995866 | 850.9608 | 40.34959
1.999522 | 851.0679 | 40.35467
1.999522 | 851.1777 | 40.35988
1.999522 | 851.2888 | 40.36515
2.003177 | 851.4002 | 40.37043
2.003177 | 851.5125 | 40.37575
2.003177 | 851.6255 | 40.38111
2.006832 | 851.7375 | 40.38642
2.006832 | 851.8381 | 40.39119
2.010488 | 851.9547 | 40.39672
2.010488 | 852.0654 | 40.40197
2.014143 | 852.1742 | 40.40713
2.014143 | 852.2816 | 40.41222
2.017799 | 852.3893 | 40.41733
2.017799 | 852.5081 | 40.42296
2.017799 | 852.6226 | 40.42839
2.021454 | 852.7371 | 40.43382
2.021454 | 852.8456 | 40.43896
2.021454 | 852.9617 | 40.44447
2.02511 | 853.0788 | 40.45002
2.02511 | 853.1903 | 40.45531
2.028765 | 853.2932 | 40.46018
2.028765 | 853.405 | 40.46549
2.03242 | 853.5122 | 40.47057
2.03242 | 853.627 | 40.47601
2.036076 | 853.7451 | 40.48161
2.036076 | 853.8688 | 40.48748
2.036076 | 853.9753 | 40.49253
2.039731 | 854.0762 | 40.49732
2.039731 | 854.1851 | 40.50248
2.043387 | 854.2958 | 40.50773
2.043387 | 854.3979 | 40.51257
2.043387 | 854.4995 | 40.51739
2.047042 | 854.6002 | 40.52216
2.047042 | 854.7086 | 40.5273
2.047042 | 854.8107 | 40.53214
2.050698 | 854.9296875 | 40.53778
2.050698 | 855.0352 | 40.54279
2.054353 | 855.1445 | 40.54797
2.058009 | 855.2448 | 40.55273
2.058009 | 855.3533 | 40.55787
2.058009 | 855.4606 | 40.56296
2.061664 | 855.5631 | 40.56782
2.061664 | 855.6671 | 40.57275
2.065319 | 855.7713 | 40.57769
2.065319 | 855.8836 | 40.58301
2.068975 | 856.0009 | 40.58858
2.07263 | 856.1164 | 40.59405
2.07263 | 856.2252 | 40.59921
2.07263 | 856.3401 | 40.60466
2.076286 | 856.4521 | 40.60997
2.076286 | 856.5665 | 40.61539
2.079941 | 856.688 | 40.62116
2.079941 | 856.8024 | 40.62658
2.083597 | 856.9097 | 40.63167
2.083597 | 857.0265 | 40.63721
2.087252 | 857.127 | 40.64197
2.087252 | 857.235 | 40.64709
2.090907 | 857.3448 | 40.6523
2.090907 | 857.4517 | 40.65737
2.094563 | 857.5521 | 40.66213
2.094563 | 857.6653 | 40.6675
2.098218 | 857.7751 | 40.6727
2.098218 | 857.8767 | 40.67752
2.101874 | 857.9875 | 40.68278
2.101874 | 858.0933 | 40.68779
2.105529 | 858.2002 | 40.69286
2.105529 | 858.3055 | 40.69785
2.105529 | 858.4249 | 40.70352
2.109185 | 858.5452 | 40.70922
2.109185 | 858.6537 | 40.71437
2.109185 | 858.7571 | 40.71926
2.11284 | 858.8714 | 40.72469
2.11284 | 858.9796 | 40.72981
2.116495 | 859.0886 | 40.73499
2.116495 | 859.1902 | 40.7398
2.120151 | 859.2982 | 40.74492
2.123806 | 859.4129 | 40.75036
2.123806 | 859.5231 | 40.75559
2.127462 | 859.6258 | 40.76046
2.131117 | 859.744 | 40.76606
2.131117 | 859.8444 | 40.77082
2.134773 | 859.9481 | 40.77574
2.134773 | 860.0617 | 40.78113
2.138428 | 860.1708 | 40.7863
2.142084 | 860.2739 | 40.79119
2.142084 | 860.3757 | 40.79602
2.142084 | 860.4785 | 40.80089
2.145739 | 860.5795 | 40.80568
2.149394 | 860.6885 | 40.81085
2.149394 | 860.7991 | 40.81609
2.15305 | 860.9052 | 40.82112
2.156705 | 861.009 | 40.82604
2.156705 | 861.1191 | 40.83127
2.160361 | 861.2305 | 40.83654
2.164016 | 861.3333 | 40.84142
2.167672 | 861.4359 | 40.84629
2.167672 | 861.5441 | 40.85142
2.167672 | 861.6494 | 40.85641
2.171327 | 861.7435 | 40.86087
2.174982 | 861.8572 | 40.86626
2.174982 | 861.9668 | 40.87146
2.178638 | 862.0726 | 40.87648
2.182293 | 862.1825 | 40.88169
2.182293 | 862.2839 | 40.88649
2.185949 | 862.3943 | 40.89173
2.189604 | 862.4954 | 40.89652
2.189604 | 862.5975 | 40.90137
2.193259 | 862.6982 | 40.90614
2.196915 | 862.7994 | 40.91094
2.20057 | 862.9058 | 40.91598
2.20057 | 863.0076 | 40.92081
2.204226 | 863.0849 | 40.92447
2.207881 | 863.1511 | 40.92761
2.211537 | 863.2444 | 40.93204
2.215192 | 863.3448 | 40.9368
2.215192 | 863.4274 | 40.94071
2.218848 | 863.532 | 40.94567
2.222503 | 863.637 | 40.95065
2.226158 | 863.7485 | 40.95594
2.226158 | 863.8392 | 40.96024
2.229814 | 863.9201 | 40.96408
2.233469 | 863.9875 | 40.96728
2.237125 | 864.0541 | 40.97043
2.24078 | 864.1504 | 40.975
2.24078 | 864.2408 | 40.97928
2.244436 | 864.3458 | 40.98426
2.248091 | 864.4113 | 40.98737
2.251746 | 864.5134 | 40.99221
2.251746 | 864.6187 | 40.9972
2.255402 | 864.7347 | 41.0027
2.255402 | 864.8415 | 41.00777
2.259057 | 864.9441 | 41.01263
2.262713 | 865.0388 | 41.01712
2.266368 | 865.1115 | 41.02057
2.270024 | 865.1946 | 41.02451
2.273679 | 865.2467 | 41.02698
2.277335 | 865.3004 | 41.02953
2.277335 | 865.3502 | 41.03189
2.28099 | 865.3806 | 41.03333
2.284645 | 865.4437 | 41.03632
2.288301 | 865.5081 | 41.03938
2.291956 | 865.5575 | 41.04172
2.295612 | 865.6473 | 41.04597
2.295612 | 865.7192 | 41.04938
2.299267 | 865.8263 | 41.05446
2.299267 | 865.899 | 41.05791
2.306578 | 865.9407 | 41.05989
2.306578 | 866.0172 | 41.06351
2.310233 | 866.0735 | 41.06619
2.313889 | 866.1418 | 41.06942
2.317544 | 866.2242 | 41.07333
2.3212 | 866.2729 | 41.07564
2.3212 | 866.3024 | 41.07704
2.324855 | 866.366 | 41.08005
2.324855 | 866.4213 | 41.08267
2.332166 | 866.4476 | 41.08392
2.332166 | 866.5159 | 41.08716
2.335821 | 866.5857 | 41.09047
2.339477 | 866.6909 | 41.09546
2.339477 | 866.7233 | 41.09699
2.346788 | 866.7709 | 41.09925
2.346788 | 866.8231 | 41.10173
2.350443 | 866.8617 | 41.10356
2.354099 | 866.8998 | 41.10537
2.357754 | 866.9189 | 41.10627
2.361409 | 866.9604 | 41.10824
2.361409 | 866.9406 | 41.1073
2.365065 | 866.9506 | 41.10777
2.36872 | 866.9515 | 41.10782
2.372376 | 866.982 | 41.10926
2.376031 | 866.9817 | 41.10925
2.379687 | 867.0389 | 41.11196
2.379687 | 867.0411 | 41.11207
2.383342 | 867.0688 | 41.11338
2.386997 | 867.0942 | 41.11458
2.390653 | 867.1304 | 41.1163
2.394308 | 867.1594 | 41.11767
2.394308 | 867.1683 | 41.11809
2.397964 | 867.2084 | 41.12
2.401619 | 867.2259 | 41.12083
2.405275 | 867.2448 | 41.12172
2.40893 | 867.2954 | 41.12412
2.40893 | 867.3073 | 41.12469
2.412585 | 867.3217 | 41.12537
2.412585 | 867.338 | 41.12614
2.419896 | 867.3235 | 41.12545
2.419896 | 867.3167 | 41.12513
2.423552 | 867.3093 | 41.12478
2.427207 | 867.281 | 41.12344
2.427207 | 867.244 | 41.12169
2.430863 | 867.2125 | 41.12019
2.434518 | 867.1689 | 41.11813
2.438174 | 867.1396 | 41.11674
2.438174 | 867.0893 | 41.11435
2.441829 | 867.0767 | 41.11375
2.445484 | 867.0843 | 41.11411
2.44914 | 867.0768 | 41.11376
2.452795 | 867.0513 | 41.11255
2.452795 | 867.0094 | 41.11056
2.456451 | 866.9324 | 41.10691
2.460106 | 866.924 | 41.10651
2.460106 | 866.9035 | 41.10554
2.467417 | 866.8696 | 41.10393
2.467417 | 866.8326 | 41.10218
2.471073 | 866.7786 | 41.09962
2.474728 | 866.7706 | 41.09924
2.474728 | 866.7542 | 41.09846
2.478383 | 866.7496 | 41.09824
2.482039 | 866.7397 | 41.09777
2.485694 | 866.6963 | 41.09571
2.48935 | 866.6523 | 41.09363
2.48935 | 866.5994 | 41.09112
2.493005 | 866.5426 | 41.08843
2.49666 | 866.4522 | 41.08414
2.500316 | 866.3572 | 41.07964
2.503971 | 866.261 | 41.07507
2.503971 | 866.1602 | 41.07029
2.507627 | 866.0468 | 41.06492
2.511282 | 865.9432 | 41.06
2.511282 | 865.8364 | 41.05494
2.514938 | 865.7662 | 41.05161
2.518593 | 865.6793 | 41.04749
2.522249 | 865.5831 | 41.04293
2.525904 | 865.48 | 41.03804
2.525904 | 865.3604 | 41.03237
2.529559 | 865.243 | 41.0268
2.533215 | 865.1326 | 41.02157
2.533215 | 865.0306 | 41.01673
2.53687 | 864.9225 | 41.01161
2.53687 | 864.822 | 41.00684
2.540526 | 864.7132 | 41.00168
2.544181 | 864.6058 | 40.99659
2.544181 | 864.5011 | 40.99163
2.547837 | 864.4011 | 40.98688
2.547837 | 864.2985 | 40.98202
2.551492 | 864.1813 | 40.97646
2.551492 | 864.0566 | 40.97055
2.551492 | 863.9399 | 40.96502
2.551492 | 863.8214 | 40.9594
2.555147 | 863.7106 | 40.95414
2.555147 | 863.5823 | 40.94806
2.558803 | 863.4357 | 40.94111
2.558803 | 863.2923 | 40.93431
2.558803 | 863.1898 | 40.92945
2.558803 | 863.0403 | 40.92236
2.558803 | 862.9376 | 40.91749
2.562458 | 862.7955 | 40.91075
2.562458 | 862.6334 | 40.90306
2.562458 | 862.4108 | 40.89251
2.562458 | 857.3161 | 40.65094

## C63_05
C63_05 | C63_05 |  | L0 | h | b | SM | eM | E
Deformazione | Forza standard | Stress | mm | mm | mm | MPa | % | GPa
% | N | Mpa | 41.22474 | 2.56 | 10.09 | 46.74294 | 1.671124 | 3.9598
0 | 1.122269 | 0.04344761
0.003640793 | 1.144537 | 0.04430969
0 | 1.141455 | 0.04419036
0 | 1.142244 | 0.04422091
0.003640793 | 1.142601 | 0.04423475
0 | 1.134624 | 0.04392591
0.003640793 | 1.137854 | 0.04405097
0 | 1.135203 | 0.04394834
0 | 1.143366 | 0.04426435
0.003640793 | 1.144747 | 0.04431781
0 | 1.154709 | 0.04470351
0.003640793 | 1.146695 | 0.04439323
0 | 1.165153 | 0.04510782
0 | 1.17371 | 0.0454391
0.003640793 | 1.175436 | 0.04550593
0 | 1.180529 | 0.04570307
0 | 1.168729 | 0.04524625
0.003640793 | 1.17318 | 0.04541857
0 | 1.19133 | 0.04612123
0.003640793 | 1.204116 | 0.04661624
0 | 1.199196 | 0.04642578
0 | 1.185559 | 0.04589783
0.003640793 | 1.185929 | 0.04591215
0 | 1.188334 | 0.04600524
0 | 1.197174 | 0.04634749
0.003640793 | 1.194696 | 0.04625155
0.003640793 | 1.176275 | 0.04553839
0 | 1.186336 | 0.04592791
0.003640793 | 1.207014 | 0.04672841
0 | 1.22451 | 0.04740577
0 | 1.209085 | 0.04680861
0.003640793 | 1.220392 | 0.04724634
0 | 1.221958 | 0.04730696
0.003640793 | 1.227149 | 0.04750792
0 | 1.224929 | 0.047422
0.003640793 | 1.218481 | 0.04717235
0 | 1.220145 | 0.04723679
0 | 1.236335 | 0.04786355
0.003640793 | 1.235891 | 0.04784636
0 | 1.247518 | 0.0482965
0 | 1.351017 | 0.05230336
0 | 1.479422 | 0.05727446
0.003640793 | 1.520124 | 0.05885018
0.003640793 | 1.652857 | 0.06398883
0 | 1.700241 | 0.06582327
0.003640793 | 1.806872 | 0.06995137
0.003640793 | 1.939815 | 0.07509813
0.003640793 | 2.073214 | 0.08026255
0.003640793 | 2.216847 | 0.08582318
0.003640793 | 2.383636 | 0.09228026
0.003640793 | 2.565714 | 0.09932924
0.003640793 | 2.750912 | 0.106499
0 | 2.945666 | 0.1140387
0 | 3.046674 | 0.1179491
0.003640793 | 3.156202 | 0.1221894
0.003640793 | 3.263794 | 0.1263548
0.003640793 | 3.378303 | 0.1307879
0.003640793 | 3.49555 | 0.135327
0.003640793 | 3.6162 | 0.1399978
0.003640793 | 3.740721 | 0.1448186
0.003640793 | 3.868005 | 0.1497462
0.003640793 | 4.005448 | 0.1550672
0.003640793 | 4.157503 | 0.1609539
0.003640793 | 4.307239 | 0.1667508
0.003640793 | 4.460724 | 0.1726928
0.003640793 | 4.626045 | 0.1790931
0.003640793 | 4.797877 | 0.1857454
0.003640793 | 4.964173 | 0.1921834
0.003640793 | 5.150123 | 0.1993822
0.003640793 | 5.336492 | 0.2065973
0.003640793 | 5.536807 | 0.2143523
0.003640793 | 5.733866 | 0.2219813
0.003640793 | 5.936227 | 0.2298155
0.003640793 | 6.161645 | 0.2385424
0.003640793 | 6.394857 | 0.247571
0.003640793 | 6.636526 | 0.256927
0.007281586 | 6.88478 | 0.2665379
0.007281586 | 7.160912 | 0.2772281
0.007281586 | 7.427427 | 0.2875459
0.007281586 | 7.715445 | 0.2986963
0.01092238 | 8.002181 | 0.309797
0.01092238 | 8.303713 | 0.3214705
0.01092238 | 8.605171 | 0.3331412
0.01092238 | 8.903226 | 0.3446801
0.01092238 | 9.201035 | 0.3562095
0.01092238 | 9.501629 | 0.3678468
0.01092238 | 9.797934 | 0.3793179
0.01092238 | 10.0941 | 0.3907838
0.01092238 | 10.3915 | 0.4022974
0.01092238 | 10.69011 | 0.4138578
0.007281586 | 10.98698 | 0.4253509
0.007281586 | 11.28585 | 0.4369214
0.007281586 | 11.58158 | 0.44837
0.007281586 | 11.88502 | 0.4601176
0.01092238 | 12.18745 | 0.471826
0.01092238 | 12.49145 | 0.483595
0.01092238 | 12.79607 | 0.4953878
0.01092238 | 13.09846 | 0.5070948
0.01092238 | 13.39919 | 0.5187373
0.01456317 | 13.70078 | 0.5304132
0.01456317 | 14.00449 | 0.5421707
0.01456317 | 14.29681 | 0.5534877
0.01456317 | 14.59523 | 0.565041
0.01456317 | 14.89315 | 0.5765746
0.01456317 | 15.19271 | 0.5881718
0.01456317 | 15.48739 | 0.5995799
0.01456317 | 15.77728 | 0.6108028
0.01456317 | 16.06413 | 0.6219079
0.01456317 | 16.35674 | 0.6332362
0.01456317 | 16.64532 | 0.6444081
0.01456317 | 16.92606 | 0.6552768
0.01456317 | 17.21399 | 0.6664238
0.01456317 | 17.49403 | 0.6772653
0.01456317 | 17.77194 | 0.6880243
0.01456317 | 18.03973 | 0.6983913
0.01456317 | 18.31279 | 0.7089626
0.01820396 | 18.59002 | 0.7196954
0.01820396 | 18.86053 | 0.7301678
0.01820396 | 19.13299 | 0.7407158
0.01820396 | 19.39968 | 0.7510408
0.01820396 | 19.67511 | 0.7617038
0.02184476 | 19.94292 | 0.7720718
0.01820396 | 20.21604 | 0.7826451
0.02184476 | 20.48473 | 0.7930474
0.02184476 | 20.76832 | 0.8040264
0.02184476 | 21.03428 | 0.8143228
0.02184476 | 21.30451 | 0.8247844
0.02184476 | 21.58005 | 0.8354516
0.02184476 | 21.8531 | 0.8460225
0.02184476 | 22.12318 | 0.8564783
0.02184476 | 22.39407 | 0.8669657
0.02184476 | 22.66839 | 0.8775856
0.02184476 | 22.94347 | 0.8882353
0.02184476 | 23.21434 | 0.8987217
0.02184476 | 23.47416 | 0.9087803
0.02184476 | 23.75098 | 0.9194973
0.02184476 | 24.02062 | 0.9299359
0.02184476 | 24.28776 | 0.9402781
0.02548555 | 24.5485 | 0.9503726
0.02548555 | 24.81706 | 0.9607696
0.02548555 | 25.07743 | 0.9708493
0.02548555 | 25.33859 | 0.9809601
0.02548555 | 25.59743 | 0.990981
0.02548555 | 25.86407 | 1.001304
0.02548555 | 26.13879 | 1.011939
0.02548555 | 26.40438 | 1.022221
0.02548555 | 26.66697 | 1.032387
0.02548555 | 26.93172 | 1.042637
0.02548555 | 27.20256 | 1.053122
0.02548555 | 27.4695 | 1.063456
0.02548555 | 27.74051 | 1.073948
0.02548555 | 28.01594 | 1.084611
0.02548555 | 28.29403 | 1.095377
0.02548555 | 28.56059 | 1.105697
0.02912634 | 28.82308 | 1.115859
0.02548555 | 29.08945 | 1.126171
0.02912634 | 29.36076 | 1.136675
0.02912634 | 29.62845 | 1.147038
0.02912634 | 29.89305 | 1.157282
0.02912634 | 30.15792 | 1.167536
0.02912634 | 30.42942 | 1.178047
0.02912634 | 30.69171 | 1.188201
0.02912634 | 30.94871 | 1.198151
0.02912634 | 31.21427 | 1.208431
0.02912634 | 31.47796 | 1.21864
0.02912634 | 31.7461 | 1.229021
0.02912634 | 32.00811 | 1.239164
0.03276714 | 32.27715 | 1.24958
0.03276714 | 32.54614 | 1.259994
0.03276714 | 32.81714 | 1.270485
0.03276714 | 33.08086 | 1.280695
0.03276714 | 33.34926 | 1.291086
0.03276714 | 33.62254 | 1.301665
0.03276714 | 33.89339 | 1.312151
0.03276714 | 34.15929 | 1.322445
0.03276714 | 34.42622 | 1.332779
0.03276714 | 34.69926 | 1.34335
0.03276714 | 34.96786 | 1.353748
0.03276714 | 35.2317 | 1.363963
0.03276714 | 35.49527 | 1.374166
0.03276714 | 35.75392 | 1.38418
0.03276714 | 36.01671 | 1.394353
0.03276714 | 36.27794 | 1.404467
0.03640793 | 36.53905 | 1.414575
0.03640793 | 36.80336 | 1.424808
0.03640793 | 37.06851 | 1.435073
0.03640793 | 37.3251 | 1.445007
0.03640793 | 37.57895 | 1.454834
0.03640793 | 37.83994 | 1.464938
0.03640793 | 38.10625 | 1.475248
0.03640793 | 38.37126 | 1.485508
0.03640793 | 38.632 | 1.495602
0.03640793 | 38.89429 | 1.505756
0.04004872 | 39.15673 | 1.515917
0.04004872 | 39.41909 | 1.526074
0.04004872 | 39.67326 | 1.535913
0.04004872 | 39.92815 | 1.545781
0.04004872 | 40.19225 | 1.556006
0.04004872 | 40.45313 | 1.566106
0.04004872 | 40.70512 | 1.575861
0.04004872 | 40.96225 | 1.585816
0.04004872 | 41.21731 | 1.59569
0.04004872 | 41.46997 | 1.605471
0.04004872 | 41.71994 | 1.615149
0.04004872 | 41.97103 | 1.624869
0.04368952 | 42.22741 | 1.634795
0.04368952 | 42.48742 | 1.644861
0.04368952 | 42.73649 | 1.654504
0.04368952 | 42.98881 | 1.664272
0.04368952 | 43.24502 | 1.674191
0.04368952 | 43.49733 | 1.683959
0.04368952 | 43.74985 | 1.693735
0.04368952 | 44.00878 | 1.703759
0.04368952 | 44.26906 | 1.713836
0.04368952 | 44.53116 | 1.723983
0.04368952 | 44.78474 | 1.7338
0.04368952 | 45.04613 | 1.743919
0.04368952 | 45.31938 | 1.754498
0.04368952 | 45.58777 | 1.764888
0.04368952 | 45.8433 | 1.774781
0.04368952 | 46.10979 | 1.785098
0.04368952 | 46.3795 | 1.795539
0.04368952 | 46.63869 | 1.805574
0.04368952 | 46.89817 | 1.815619
0.04733031 | 47.15945 | 1.825734
0.04733031 | 47.42537 | 1.836029
0.04733031 | 47.68719 | 1.846165
0.04733031 | 47.93858 | 1.855898
0.04733031 | 48.20362 | 1.866159
0.04368952 | 48.47322 | 1.876596
0.04733031 | 48.73337 | 1.886667
0.04733031 | 48.9882 | 1.896533
0.04733031 | 49.24925 | 1.906639
0.04733031 | 49.51584 | 1.91696
0.04733031 | 49.78391 | 1.927338
0.04733031 | 50.0495 | 1.93762
0.04733031 | 50.31769 | 1.948003
0.04733031 | 50.57988 | 1.958153
0.0509711 | 50.83377 | 1.967982
0.0509711 | 51.09032 | 1.977915
0.0509711 | 51.35867 | 1.988303
0.0509711 | 51.62092 | 1.998456
0.0509711 | 51.88318 | 2.008609
0.0509711 | 52.13806 | 2.018477
0.0509711 | 52.3929 | 2.028343
0.0509711 | 52.64949 | 2.038276
0.0509711 | 52.90072 | 2.048002
0.0509711 | 53.16117 | 2.058085
0.0509711 | 53.41488 | 2.067907
0.0509711 | 53.67337 | 2.077915
0.0509711 | 53.92505 | 2.087658
0.0546119 | 54.1869 | 2.097796
0.0546119 | 54.44753 | 2.107886
0.0546119 | 54.71333 | 2.118176
0.0546119 | 54.97328 | 2.12824
0.0546119 | 55.23401 | 2.138333
0.0546119 | 55.49802 | 2.148554
0.0546119 | 55.76177 | 2.158765
0.0546119 | 56.03297 | 2.169265
0.0546119 | 56.3001 | 2.179606
0.0546119 | 56.56709 | 2.189942
0.0546119 | 56.83481 | 2.200307
0.0546119 | 57.10313 | 2.210695
0.0546119 | 57.36605 | 2.220873
0.0546119 | 57.63015 | 2.231098
0.0546119 | 57.90111 | 2.241588
0.0546119 | 58.15633 | 2.251469
0.0546119 | 58.41905 | 2.261639
0.0546119 | 58.68348 | 2.271877
0.05825269 | 58.9483 | 2.282129
0.05825269 | 59.20762 | 2.292168
0.05825269 | 59.4739 | 2.302477
0.05825269 | 59.73857 | 2.312723
0.06189348 | 60.00723 | 2.323124
0.06189348 | 60.27573 | 2.333519
0.06189348 | 60.53828 | 2.343683
0.06189348 | 60.81711 | 2.354478
0.06189348 | 61.08199 | 2.364733
0.06189348 | 61.34542 | 2.374931
0.06189348 | 61.61777 | 2.385475
0.06189348 | 61.89833 | 2.396337
0.06189348 | 62.16503 | 2.406661
0.06189348 | 62.43444 | 2.417092
0.06189348 | 62.70115 | 2.427417
0.05825269 | 62.97266 | 2.437928
0.05825269 | 63.23528 | 2.448095
0.05825269 | 63.50058 | 2.458366
0.06189348 | 63.7654 | 2.468618
0.06189348 | 64.03146 | 2.478918
0.06189348 | 64.29113 | 2.488972
0.06553427 | 64.54725 | 2.498887
0.06553427 | 64.81017 | 2.509066
0.06917507 | 65.06897 | 2.519085
0.06553427 | 65.33305 | 2.529308
0.06553427 | 65.58748 | 2.539158
0.06553427 | 65.853 | 2.549438
0.06553427 | 66.11469 | 2.559569
0.06553427 | 66.38441 | 2.570011
0.06553427 | 66.64402 | 2.580061
0.06553427 | 66.91078 | 2.590389
0.06553427 | 67.17503 | 2.600619
0.06553427 | 67.43932 | 2.610851
0.06553427 | 67.70364 | 2.621084
0.06553427 | 67.96534 | 2.631215
0.06553427 | 68.22684 | 2.641339
0.06917507 | 68.49104 | 2.651567
0.06917507 | 68.75001 | 2.661593
0.06917507 | 69.00618 | 2.67151
0.06917507 | 69.26534 | 2.681544
0.06917507 | 69.51858 | 2.691347
0.06917507 | 69.77045 | 2.701098
0.06917507 | 70.02264 | 2.710861
0.06917507 | 70.27782 | 2.720741
0.06917507 | 70.52645 | 2.730366
0.06917507 | 70.78419 | 2.740344
0.06917507 | 71.03799 | 2.75017
0.06917507 | 71.29643 | 2.760175
0.06917507 | 71.55506 | 2.770188
0.06917507 | 71.81296 | 2.780172
0.07281586 | 72.06506 | 2.789932
0.07281586 | 72.32233 | 2.799892
0.07281586 | 72.57776 | 2.809781
0.07281586 | 72.8356 | 2.819763
0.07281586 | 73.10033 | 2.830011
0.07281586 | 73.35514 | 2.839876
0.07281586 | 73.6096 | 2.849728
0.07281586 | 73.86903 | 2.859771
0.07281586 | 74.12026 | 2.869497
0.07281586 | 74.38185 | 2.879624
0.07281586 | 74.63758 | 2.889525
0.07281586 | 74.88771 | 2.899208
0.07281586 | 75.14278 | 2.909083
0.07281586 | 75.3988 | 2.918995
0.07281586 | 75.65019 | 2.928727
0.07281586 | 75.90443 | 2.93857
0.07281586 | 76.15727 | 2.948358
0.07645665 | 76.403 | 2.957871
0.07645665 | 76.66109 | 2.967863
0.07645665 | 76.91096 | 2.977536
0.07645665 | 77.17079 | 2.987596
0.07645665 | 77.43137 | 2.997684
0.07645665 | 77.69084 | 3.007729
0.07645665 | 77.94718 | 3.017653
0.07645665 | 78.20413 | 3.027601
0.07645665 | 78.4598 | 3.037498
0.07645665 | 78.71499 | 3.047378
0.07645665 | 78.96538 | 3.057071
0.07645665 | 79.21857 | 3.066874
0.07645665 | 79.46481 | 3.076406
0.07645665 | 79.71277 | 3.086006
0.07645665 | 79.96223 | 3.095664
0.07645665 | 80.20473 | 3.105052
0.07645665 | 80.44668 | 3.114419
0.07645665 | 80.688 | 3.123761
0.08009744 | 80.92841 | 3.133068
0.08009744 | 81.17331 | 3.142549
0.08009744 | 81.42683 | 3.152364
0.08009744 | 81.67456 | 3.161955
0.08373824 | 81.92355 | 3.171594
0.08373824 | 82.16496 | 3.18094
0.08373824 | 82.41199 | 3.190504
0.08373824 | 82.65932 | 3.200079
0.08373824 | 82.90256 | 3.209496
0.08373824 | 83.15139 | 3.219129
0.08373824 | 83.4065 | 3.229005
0.08373824 | 83.65257 | 3.238532
0.08373824 | 83.89751 | 3.248014
0.08373824 | 84.14506 | 3.257598
0.08373824 | 84.39982 | 3.267461
0.08373824 | 84.64996 | 3.277145
0.08373824 | 84.90562 | 3.287043
0.08373824 | 85.15401 | 3.296658
0.08373824 | 85.41086 | 3.306602
0.08373824 | 85.65497 | 3.316053
0.08737903 | 85.89952 | 3.32552
0.08737903 | 86.15129 | 3.335267
0.08737903 | 86.40292 | 3.345009
0.08737903 | 86.64891 | 3.354532
0.08737903 | 86.89525 | 3.364069
0.08737903 | 87.1451 | 3.373742
0.08737903 | 87.38413 | 3.382996
0.08737903 | 87.63537 | 3.392722
0.08737903 | 87.88394 | 3.402345
0.08737903 | 88.1409 | 3.412293
0.08737903 | 88.38744 | 3.421838
0.08737903 | 88.63618 | 3.431468
0.08737903 | 88.88568 | 3.441127
0.08737903 | 89.13701 | 3.450857
0.08737903 | 89.38654 | 3.460517
0.08737903 | 89.63825 | 3.470262
0.08737903 | 89.89278 | 3.480116
0.08737903 | 90.15157 | 3.490134
0.09101983 | 90.39714 | 3.499642
0.09101983 | 90.64207 | 3.509124
0.09101983 | 90.89993 | 3.519107
0.09101983 | 91.15298 | 3.528903
0.08737903 | 91.40178 | 3.538535
0.09101983 | 91.65105 | 3.548185
0.09101983 | 91.90036 | 3.557837
0.09101983 | 92.15865 | 3.567837
0.09101983 | 92.41225 | 3.577655
0.09101983 | 92.66089 | 3.58728
0.09101983 | 92.91813 | 3.597239
0.09101983 | 93.18304 | 3.607495
0.09466062 | 93.43446 | 3.617229
0.09466062 | 93.69034 | 3.627135
0.09466062 | 93.95181 | 3.637257
0.09466062 | 94.21111 | 3.647296
0.09466062 | 94.46813 | 3.657246
0.09466062 | 94.72598 | 3.667229
0.09466062 | 94.98797 | 3.677371
0.09466062 | 95.24503 | 3.687323
0.09466062 | 95.50448 | 3.697367
0.09466062 | 95.76 | 3.70726
0.09466062 | 96.02207 | 3.717406
0.09466062 | 96.27544 | 3.727215
0.09466062 | 96.52875 | 3.737021
0.09466062 | 96.78456 | 3.746925
0.09466062 | 97.04576 | 3.757037
0.09466062 | 97.30254 | 3.766978
0.09466062 | 97.55372 | 3.776702
0.09830141 | 97.81496 | 3.786816
0.09830141 | 98.07241 | 3.796782
0.09830141 | 98.32547 | 3.806579
0.09830141 | 98.58109 | 3.816476
0.09830141 | 98.8468 | 3.826762
0.09830141 | 99.1076 | 3.836859
0.09830141 | 99.36571 | 3.846851
0.09830141 | 99.61804 | 3.85662
0.09830141 | 99.86809 | 3.8663
0.09830141 | 100.1281 | 3.876367
0.09830141 | 100.3778 | 3.886032
0.09830141 | 100.6292 | 3.895765
0.09830141 | 100.8833 | 3.905604
0.09830141 | 101.1383 | 3.915475
0.1019422 | 101.39 | 3.925221
0.1019422 | 101.6347 | 3.934695
0.1019422 | 101.8844 | 3.944359
0.1019422 | 102.1365 | 3.95412
0.1019422 | 102.3918 | 3.964002
0.1019422 | 102.6367 | 3.973486
0.105583 | 102.8924 | 3.983385
0.105583 | 103.1493 | 3.993331
0.1019422 | 103.4038 | 4.003183
0.105583 | 103.6565 | 4.012967
0.105583 | 103.9007 | 4.022419
0.105583 | 104.1582 | 4.032387
0.105583 | 104.4163 | 4.042379
0.105583 | 104.6686 | 4.052146
0.105583 | 104.9161 | 4.06173
0.105583 | 105.1775 | 4.07185
0.105583 | 105.4326 | 4.081724
0.105583 | 105.683 | 4.09142
0.105583 | 105.9263 | 4.10084
0.105583 | 106.1762 | 4.110513
0.105583 | 106.4333 | 4.120468
0.105583 | 106.6906 | 4.130427
0.105583 | 106.9349 | 4.139885
0.105583 | 107.1925 | 4.149859
0.105583 | 107.451 | 4.159867
0.105583 | 107.6993 | 4.169478
0.105583 | 107.9419 | 4.17887
0.105583 | 108.1942 | 4.188639
0.105583 | 108.454 | 4.198696
0.1092238 | 108.7076 | 4.208515
0.1092238 | 108.958 | 4.218208
0.1092238 | 109.2053 | 4.227782
0.1092238 | 109.4641 | 4.2378
0.1092238 | 109.7162 | 4.247561
0.1092238 | 109.9665 | 4.257251
0.1092238 | 110.2216 | 4.267126
0.1092238 | 110.4826 | 4.277233
0.1092238 | 110.7393 | 4.28717
0.1128646 | 110.9982 | 4.297191
0.1128646 | 111.2576 | 4.307234
0.1128646 | 111.5175 | 4.317298
0.1128646 | 111.7768 | 4.327336
0.1128646 | 112.0311 | 4.337179
0.1092238 | 112.2883 | 4.347136
0.1128646 | 112.5475 | 4.35717
0.1128646 | 112.8071 | 4.367221
0.1128646 | 113.0634 | 4.377144
0.1128646 | 113.3181 | 4.387006
0.1128646 | 113.5696 | 4.396743
0.1128646 | 113.8326 | 4.406923
0.1128646 | 114.0859 | 4.416728
0.1128646 | 114.3323 | 4.426267
0.1165054 | 114.5907 | 4.436273
0.1165054 | 114.8466 | 4.446178
0.1165054 | 115.0971 | 4.455877
0.1165054 | 115.3386 | 4.465225
0.1165054 | 115.593 | 4.475074
0.1165054 | 115.8451 | 4.484837
0.1165054 | 116.0951 | 4.494516
0.1165054 | 116.3318 | 4.503676
0.1165054 | 116.5828 | 4.513395
0.1165054 | 116.8406 | 4.523375
0.1165054 | 117.0908 | 4.533062
0.1165054 | 117.3375 | 4.542612
0.1165054 | 117.5868 | 4.552265
0.1165054 | 117.8456 | 4.562283
0.1165054 | 118.0925 | 4.571842
0.1201462 | 118.3388 | 4.581377
0.1201462 | 118.5952 | 4.591302
0.1201462 | 118.851 | 4.601205
0.1201462 | 119.105 | 4.61104
0.1201462 | 119.3576 | 4.62082
0.1201462 | 119.6052 | 4.630405
0.1201462 | 119.856 | 4.640114
0.1201462 | 120.1063 | 4.649804
0.1201462 | 120.3575 | 4.65953
0.1201462 | 120.6038 | 4.669063
0.1201462 | 120.8619 | 4.679057
0.1201462 | 121.1115 | 4.688718
0.123787 | 121.3605 | 4.698361
0.123787 | 121.6109 | 4.708052
0.123787 | 121.8624 | 4.717788
0.123787 | 122.1171 | 4.727649
0.123787 | 122.3728 | 4.73755
0.123787 | 122.6327 | 4.74761
0.123787 | 122.8888 | 4.757526
0.123787 | 123.1455 | 4.767462
0.123787 | 123.3947 | 4.777113
0.123787 | 123.6523 | 4.787082
0.123787 | 123.9118 | 4.797129
0.123787 | 124.1714 | 4.80718
0.1274278 | 124.4204 | 4.816819
0.1274278 | 124.6744 | 4.826652
0.1274278 | 124.9294 | 4.836526
0.1274278 | 125.1826 | 4.846327
0.1274278 | 125.4305 | 4.855925
0.1274278 | 125.6852 | 4.865788
0.1274278 | 125.9445 | 4.875827
0.1274278 | 126.2022 | 4.885802
0.1274278 | 126.4536 | 4.895536
0.1274278 | 126.7019 | 4.905148
0.1274278 | 126.9666 | 4.915394
0.1274278 | 127.2275 | 4.925495
0.1274278 | 127.4763 | 4.935128
0.1274278 | 127.732 | 4.945025
0.1274278 | 127.9943 | 4.955181
0.1274278 | 128.2498 | 4.965071
0.1310685 | 128.5009 | 4.974794
0.1310685 | 128.7507 | 4.984465
0.1310685 | 129.0135 | 4.994638
0.1310685 | 129.2776 | 5.004861
0.1310685 | 129.5244 | 5.014416
0.1310685 | 129.7741 | 5.024085
0.1310685 | 130.0317 | 5.034058
0.1310685 | 130.2906 | 5.04408
0.1310685 | 130.543 | 5.05385
0.1310685 | 130.8035 | 5.063936
0.1310685 | 131.0638 | 5.074012
0.1310685 | 131.3223 | 5.084023
0.1310685 | 131.5741 | 5.093769
0.1310685 | 131.8228 | 5.103396
0.1347093 | 132.0902 | 5.113751
0.1347093 | 132.3465 | 5.123671
0.1347093 | 132.605 | 5.133681
0.1347093 | 132.8564 | 5.143414
0.1347093 | 133.1107 | 5.153257
0.1347093 | 133.3632 | 5.163032
0.1347093 | 133.6165 | 5.172838
0.1347093 | 133.8673 | 5.182548
0.1347093 | 134.1275 | 5.192621
0.1347093 | 134.3854 | 5.202606
0.1347093 | 134.6368 | 5.212338
0.1347093 | 134.8867 | 5.222013
0.1347093 | 135.1393 | 5.231794
0.1347093 | 135.3933 | 5.241628
0.1347093 | 135.6509 | 5.251599
0.1347093 | 135.9056 | 5.261459
0.1383501 | 136.1586 | 5.271254
0.1383501 | 136.4179 | 5.281292
0.1383501 | 136.6683 | 5.290985
0.1383501 | 136.9173 | 5.300626
0.1383501 | 137.1729 | 5.310523
0.1383501 | 137.4285 | 5.320416
0.1383501 | 137.6842 | 5.330316
0.1383501 | 137.942 | 5.340299
0.1383501 | 138.1994 | 5.350263
0.1383501 | 138.4601 | 5.360356
0.1383501 | 138.7166 | 5.370286
0.1383501 | 138.9699 | 5.380092
0.1383501 | 139.2179 | 5.389694
0.1383501 | 139.4716 | 5.399513
0.1383501 | 139.7208 | 5.40916
0.1419909 | 139.9753 | 5.419013
0.1419909 | 140.2229 | 5.428601
0.1419909 | 140.474 | 5.438321
0.1419909 | 140.7201 | 5.447849
0.1419909 | 140.9631 | 5.457255
0.1419909 | 141.2122 | 5.466898
0.1419909 | 141.4598 | 5.476487
0.1419909 | 141.7121 | 5.486251
0.1456317 | 141.9644 | 5.496022
0.1456317 | 142.2099 | 5.505524
0.1456317 | 142.4625 | 5.515304
0.1456317 | 142.7159 | 5.525113
0.1419909 | 142.9622 | 5.534649
0.1419909 | 143.2141 | 5.544399
0.1456317 | 143.4663 | 5.554166
0.1456317 | 143.7117 | 5.563664
0.1456317 | 143.9594 | 5.573255
0.1456317 | 144.2068 | 5.582834
0.1456317 | 144.4533 | 5.592375
0.1456317 | 144.7028 | 5.602034
0.1456317 | 144.9482 | 5.611534
0.1456317 | 145.2023 | 5.621372
0.1456317 | 145.4494 | 5.630939
0.1456317 | 145.689 | 5.640214
0.1492725 | 145.9362 | 5.649785
0.1492725 | 146.1911 | 5.659652
0.1492725 | 146.4386 | 5.669233
0.1456317 | 146.6909 | 5.679002
0.1492725 | 146.9351 | 5.688457
0.1492725 | 147.1796 | 5.697921
0.1492725 | 147.425 | 5.707423
0.1492725 | 147.668 | 5.716828
0.1492725 | 147.9138 | 5.726345
0.1492725 | 148.1622 | 5.735961
0.1492725 | 148.4049 | 5.745358
0.1492725 | 148.644 | 5.754615
0.1492725 | 148.8846 | 5.763929
0.1492725 | 149.1219 | 5.773116
0.1492725 | 149.3701 | 5.782726
0.1492725 | 149.6192 | 5.792369
0.1529133 | 149.8647 | 5.801871
0.1529133 | 150.1055 | 5.811197
0.1529133 | 150.3515 | 5.820718
0.1492725 | 150.6036 | 5.830479
0.1492725 | 150.8511 | 5.840062
0.1492725 | 151.0936 | 5.849449
0.1529133 | 151.3444 | 5.859158
0.1529133 | 151.5896 | 5.868649
0.1529133 | 151.8366 | 5.878212
0.1529133 | 152.0741 | 5.887406
0.1529133 | 152.3222 | 5.897012
0.1529133 | 152.571 | 5.906643
0.1529133 | 152.8186 | 5.916232
0.1529133 | 153.0542 | 5.925352
0.1529133 | 153.2983 | 5.9348
0.1529133 | 153.5453 | 5.944364
0.1565541 | 153.7938 | 5.953985
0.1565541 | 154.0389 | 5.963472
0.1565541 | 154.279 | 5.972768
0.1565541 | 154.534 | 5.982642
0.1565541 | 154.7808 | 5.992196
0.1565541 | 155.021 | 6.001494
0.1565541 | 155.267 | 6.011019
0.1565541 | 155.5227 | 6.020916
0.1565541 | 155.7652 | 6.030306
0.1565541 | 156.0135 | 6.039916
0.1565541 | 156.2574 | 6.049362
0.1565541 | 156.5081 | 6.059066
0.1565541 | 156.7554 | 6.068642
0.1565541 | 156.9991 | 6.078074
0.1565541 | 157.242 | 6.08748
0.1565541 | 157.4972 | 6.097357
0.1565541 | 157.744 | 6.106912
0.1565541 | 157.9886 | 6.116383
0.1601949 | 158.2323 | 6.125817
0.1601949 | 158.478 | 6.135327
0.1601949 | 158.722 | 6.144776
0.1601949 | 158.9706 | 6.154399
0.1601949 | 159.2202 | 6.164062
0.1601949 | 159.4673 | 6.173631
0.1601949 | 159.7184 | 6.183352
0.1601949 | 159.9621 | 6.192783
0.1601949 | 160.2069 | 6.202262
0.1601949 | 160.4515 | 6.21173
0.1601949 | 160.7006 | 6.221373
0.1601949 | 160.9476 | 6.230938
0.1601949 | 161.1955 | 6.240535
0.1601949 | 161.436 | 6.249845
0.1601949 | 161.6809 | 6.259325
0.1638357 | 161.9279 | 6.26889
0.1638357 | 162.167 | 6.278144
0.1638357 | 162.4052 | 6.287366
0.1638357 | 162.6397 | 6.296444
0.1638357 | 162.8791 | 6.305712
0.1638357 | 163.1285 | 6.315368
0.1638357 | 163.3743 | 6.324885
0.1638357 | 163.6193 | 6.334369
0.1638357 | 163.8647 | 6.34387
0.1638357 | 164.1093 | 6.353338
0.1638357 | 164.3444 | 6.36244
0.1638357 | 164.5921 | 6.372032
0.1638357 | 164.8319 | 6.381315
0.1638357 | 165.0811 | 6.39096
0.1674765 | 165.3266 | 6.400467
0.1674765 | 165.565 | 6.409697
0.1674765 | 165.8017 | 6.41886
0.1674765 | 166.0361 | 6.427936
0.1674765 | 166.2773 | 6.43727
0.1674765 | 166.5193 | 6.446641
0.1674765 | 166.7672 | 6.456239
0.1674765 | 167.0146 | 6.465814
0.1674765 | 167.2636 | 6.475456
0.1674765 | 167.5059 | 6.484836
0.1674765 | 167.7486 | 6.49423
0.1674765 | 167.9864 | 6.503439
0.1674765 | 168.2334 | 6.513001
0.1674765 | 168.4756 | 6.522378
0.1674765 | 168.7189 | 6.531797
0.1711173 | 168.961 | 6.54117
0.1711173 | 169.2026 | 6.550521
0.1711173 | 169.4427 | 6.559818
0.1711173 | 169.6793 | 6.568978
0.1711173 | 169.9226 | 6.578396
0.1711173 | 170.162 | 6.587663
0.1711173 | 170.4082 | 6.597196
0.1711173 | 170.6433 | 6.606296
0.1711173 | 170.8831 | 6.61558
0.1711173 | 171.1302 | 6.625147
0.1711173 | 171.3671 | 6.634318
0.1711173 | 171.6041 | 6.643494
0.1711173 | 171.8374 | 6.652527
0.1747581 | 172.0877 | 6.662215
0.1747581 | 172.3297 | 6.671585
0.1747581 | 172.5706 | 6.68091
0.1747581 | 172.8146 | 6.690357
0.1747581 | 173.0647 | 6.700038
0.1747581 | 173.3132 | 6.70966
0.1747581 | 173.5471 | 6.718716
0.1747581 | 173.7965 | 6.72837
0.1747581 | 174.0417 | 6.737864
0.1747581 | 174.2858 | 6.747314
0.1747581 | 174.5211 | 6.756421
0.1747581 | 174.766 | 6.765905
0.1747581 | 175.0123 | 6.775438
0.1747581 | 175.2549 | 6.784832
0.1747581 | 175.4971 | 6.794209
0.1747581 | 175.7365 | 6.803474
0.1747581 | 175.9771 | 6.81279
0.1747581 | 176.2124 | 6.821902
0.1747581 | 176.4533 | 6.831226
0.1783989 | 176.6867 | 6.840263
0.1783989 | 176.9228 | 6.849403
0.1783989 | 177.1602 | 6.858594
0.1783989 | 177.3914 | 6.867542
0.1783989 | 177.6239 | 6.876544
0.1783989 | 177.8571 | 6.885574
0.1783989 | 178.0925 | 6.894684
0.1783989 | 178.3323 | 6.903969
0.1783989 | 178.5728 | 6.913279
0.1783989 | 178.8081 | 6.922391
0.1783989 | 179.0498 | 6.931748
0.1783989 | 179.2944 | 6.941218
0.1783989 | 179.5286 | 6.950284
0.1783989 | 179.7692 | 6.959597
0.1783989 | 180.0105 | 6.96894
0.1783989 | 180.2522 | 6.978297
0.1820397 | 180.4934 | 6.987633
0.1820397 | 180.7302 | 6.996803
0.1820397 | 180.9674 | 7.005985
0.1820397 | 181.2087 | 7.015326
0.1820397 | 181.4473 | 7.024563
0.1820397 | 181.6875 | 7.033863
0.1820397 | 181.9261 | 7.043099
0.1820397 | 182.1646 | 7.052334
0.1820397 | 182.4063 | 7.061692
0.1820397 | 182.6439 | 7.070888
0.1820397 | 182.8859 | 7.080257
0.1820397 | 183.1348 | 7.089894
0.1820397 | 183.381 | 7.099427
0.1820397 | 183.6225 | 7.108777
0.1856804 | 183.866 | 7.118203
0.1856804 | 184.1139 | 7.1278
0.1856804 | 184.3635 | 7.137462
0.1856804 | 184.6154 | 7.147215
0.1856804 | 184.8604 | 7.156701
0.1856804 | 185.1113 | 7.166413
0.1856804 | 185.3657 | 7.176262
0.1856804 | 185.6122 | 7.185804
0.1856804 | 185.8597 | 7.195386
0.1856804 | 186.1134 | 7.205209
0.1856804 | 186.3678 | 7.215056
0.1856804 | 186.6165 | 7.224685
0.1856804 | 186.8692 | 7.234467
0.1856804 | 187.1209 | 7.244213
0.1856804 | 187.3728 | 7.253966
0.1856804 | 187.6199 | 7.263531
0.1893212 | 187.8647 | 7.273006
0.1893212 | 188.114 | 7.282659
0.1893212 | 188.365 | 7.292375
0.1893212 | 188.6175 | 7.302153
0.1893212 | 188.8693 | 7.311899
0.1893212 | 189.1184 | 7.321542
0.1893212 | 189.3658 | 7.33112
0.1893212 | 189.6141 | 7.340734
0.1893212 | 189.8624 | 7.350345
0.1893212 | 190.1091 | 7.359899
0.1893212 | 190.3572 | 7.369501
0.1893212 | 190.603 | 7.37902
0.1893212 | 190.8479 | 7.388498
0.1893212 | 191.0878 | 7.397785
0.1893212 | 191.3216 | 7.406839
0.192962 | 191.5686 | 7.4164
0.192962 | 191.8199 | 7.426131
0.192962 | 192.064 | 7.43558
0.192962 | 192.3083 | 7.445036
0.192962 | 192.5546 | 7.454573
0.192962 | 192.7949 | 7.463877
0.192962 | 193.0383 | 7.473298
0.192962 | 193.2817 | 7.482722
0.192962 | 193.5318 | 7.492405
0.192962 | 193.7847 | 7.502194
0.192962 | 194.0249 | 7.511495
0.192962 | 194.2573 | 7.520492
0.192962 | 194.4999 | 7.529882
0.192962 | 194.7417 | 7.539243
0.192962 | 194.9877 | 7.548766
0.192962 | 195.2316 | 7.558212
0.192962 | 195.4773 | 7.567723
0.1966028 | 195.7214 | 7.577172
0.1966028 | 195.9628 | 7.586518
0.1966028 | 196.2066 | 7.595956
0.1966028 | 196.4479 | 7.6053
0.1966028 | 196.6997 | 7.615047
0.1966028 | 196.9455 | 7.624562
0.1966028 | 197.192 | 7.634104
0.1966028 | 197.4328 | 7.64343
0.1966028 | 197.6918 | 7.653457
0.1966028 | 197.9399 | 7.663061
0.1966028 | 198.1844 | 7.672525
0.1966028 | 198.431 | 7.682074
0.1966028 | 198.6834 | 7.691845
0.1966028 | 198.9285 | 7.701332
0.1966028 | 199.167 | 7.710566
0.2002436 | 199.4091 | 7.719937
0.2002436 | 199.6552 | 7.729465
0.2002436 | 199.8984 | 7.73888
0.2002436 | 200.1304 | 7.747862
0.2002436 | 200.3695 | 7.757121
0.2002436 | 200.6134 | 7.766563
0.2002436 | 200.8539 | 7.775871
0.2002436 | 201.0887 | 7.784961
0.2002436 | 201.333 | 7.794422
0.2002436 | 201.5757 | 7.803818
0.2002436 | 201.8233 | 7.813401
0.2002436 | 202.0662 | 7.822805
0.2002436 | 202.3077 | 7.832154
0.2002436 | 202.5514 | 7.841591
0.2002436 | 202.7934 | 7.850959
0.2002436 | 203.0324 | 7.860212
0.2002436 | 203.2723 | 7.869498
0.2038844 | 203.5121 | 7.878781
0.2038844 | 203.7518 | 7.888063
0.2038844 | 203.9958 | 7.897507
0.2038844 | 204.2328 | 7.906685
0.2038844 | 204.4689 | 7.915825
0.2038844 | 204.7064 | 7.925018
0.2002436 | 204.9434 | 7.934195
0.2002436 | 205.179 | 7.943314
0.2002436 | 205.4194 | 7.952621
0.2038844 | 205.6591 | 7.961901
0.2038844 | 205.8997 | 7.971217
0.2038844 | 206.1342 | 7.980293
0.2038844 | 206.3688 | 7.989376
0.2038844 | 206.601 | 7.998367
0.2038844 | 206.8396 | 8.007603
0.2038844 | 207.087 | 8.017183
0.2038844 | 207.3259 | 8.026428
0.2075252 | 207.5692 | 8.035851
0.2075252 | 207.8089 | 8.04513
0.2075252 | 208.0453 | 8.054283
0.2075252 | 208.2832 | 8.063491
0.2075252 | 208.5263 | 8.072902
0.2075252 | 208.7685 | 8.082281
0.2075252 | 209.0127 | 8.091734
0.2075252 | 209.2459 | 8.100762
0.2038844 | 209.4753 | 8.109642
0.2038844 | 209.7101 | 8.118732
0.2038844 | 209.9442 | 8.127793
0.2038844 | 210.1759 | 8.136767
0.2075252 | 210.4135 | 8.145964
0.2075252 | 210.6419 | 8.154807
0.2075252 | 210.8758 | 8.16386
0.2075252 | 211.1131 | 8.173049
0.2075252 | 211.3467 | 8.182092
0.2075252 | 211.5873 | 8.191407
0.2075252 | 211.8233 | 8.200545
0.2075252 | 212.0581 | 8.209634
0.2075252 | 212.29 | 8.218612
0.211166 | 212.5276 | 8.227807
0.211166 | 212.7639 | 8.236959
0.211166 | 213.0007 | 8.246127
0.2075252 | 213.2338 | 8.255151
0.2075252 | 213.4653 | 8.264111
0.2075252 | 213.6947 | 8.272992
0.2075252 | 213.9285 | 8.282045
0.211166 | 214.168 | 8.291315
0.211166 | 214.406 | 8.30053
0.211166 | 214.6454 | 8.3098
0.211166 | 214.8816 | 8.318942
0.211166 | 215.1093 | 8.327757
0.211166 | 215.3601 | 8.337465
0.211166 | 215.6063 | 8.347
0.211166 | 215.8474 | 8.356332
0.2148068 | 216.0934 | 8.365854
0.2148068 | 216.3395 | 8.375384
0.2148068 | 216.5869 | 8.384959
0.2148068 | 216.8294 | 8.39435
0.2148068 | 217.0693 | 8.403637
0.211166 | 217.3135 | 8.413089
0.211166 | 217.5652 | 8.422834
0.211166 | 217.7969 | 8.431805
0.211166 | 218.0368 | 8.441092
0.211166 | 218.2795 | 8.450488
0.2148068 | 218.5237 | 8.459942
0.2148068 | 218.7572 | 8.468984
0.2148068 | 218.9916 | 8.478057
0.2148068 | 219.2337 | 8.487431
0.2148068 | 219.4798 | 8.496958
0.2148068 | 219.722 | 8.506332
0.2184476 | 219.9687 | 8.515883
0.2184476 | 220.2192 | 8.525583
0.2184476 | 220.4616 | 8.534965
0.2184476 | 220.7036 | 8.544335
0.2184476 | 220.9483 | 8.553808
0.2184476 | 221.2006 | 8.563575
0.2184476 | 221.4495 | 8.573213
0.2148068 | 221.6967 | 8.582782
0.2148068 | 221.9435 | 8.592337
0.2184476 | 222.1897 | 8.601869
0.2184476 | 222.4332 | 8.611295
0.2184476 | 222.6743 | 8.62063
0.2184476 | 222.9153 | 8.629959
0.2184476 | 223.1537 | 8.639189
0.2184476 | 223.3936 | 8.648477
0.2184476 | 223.6337 | 8.657773
0.2184476 | 223.877 | 8.667191
0.2220884 | 224.1205 | 8.676617
0.2220884 | 224.3563 | 8.685745
0.2220884 | 224.5945 | 8.694966
0.2220884 | 224.8279 | 8.704005
0.2220884 | 225.0655 | 8.713201
0.2220884 | 225.3024 | 8.722372
0.2184476 | 225.5439 | 8.731724
0.2220884 | 225.7775 | 8.740768
0.2220884 | 226.0172 | 8.750045
0.2220884 | 226.2432 | 8.758797
0.2220884 | 226.474 | 8.767732
0.2220884 | 226.7084 | 8.776805
0.2220884 | 226.9434 | 8.785904
0.2220884 | 227.178 | 8.794987
0.2220884 | 227.4102 | 8.803975
0.2220884 | 227.649 | 8.813221
0.2257292 | 227.8854 | 8.822371
0.2257292 | 228.1213 | 8.831504
0.2257292 | 228.3513 | 8.84041
0.2257292 | 228.5903 | 8.849661
0.2257292 | 228.8249 | 8.858745
0.2257292 | 229.0639 | 8.867996
0.2257292 | 229.3033 | 8.877266
0.2257292 | 229.5401 | 8.886431
0.2257292 | 229.7835 | 8.895856
0.2257292 | 230.0212 | 8.905057
0.2257292 | 230.2581 | 8.91423
0.2257292 | 230.5013 | 8.923645
0.2257292 | 230.744 | 8.933041
0.2257292 | 230.9868 | 8.942439
0.2257292 | 231.2307 | 8.951882
0.2257292 | 231.4689 | 8.961104
0.2257292 | 231.704 | 8.970207
0.22937 | 231.9475 | 8.979633
0.22937 | 232.1912 | 8.989067
0.22937 | 232.4347 | 8.998495
0.22937 | 232.6818 | 9.008062
0.22937 | 232.9241 | 9.01744
0.22937 | 233.1612 | 9.02662
0.22937 | 233.3973 | 9.035761
0.22937 | 233.6358 | 9.044994
0.22937 | 233.8775 | 9.054353
0.22937 | 234.1206 | 9.063761
0.22937 | 234.3588 | 9.072982
0.22937 | 234.5944 | 9.082104
0.22937 | 234.8338 | 9.091372
0.22937 | 235.0634 | 9.100262
0.22937 | 235.3034 | 9.109554
0.22937 | 235.5449 | 9.118901
0.2330108 | 235.7863 | 9.128249
0.2330108 | 236.0266 | 9.13755
0.2330108 | 236.2706 | 9.146998
0.2330108 | 236.5134 | 9.156398
0.2330108 | 236.7563 | 9.1658
0.2330108 | 236.9969 | 9.175115
0.2330108 | 237.2459 | 9.184754
0.2330108 | 237.4943 | 9.194373
0.2330108 | 237.7319 | 9.203569
0.2330108 | 237.964 | 9.212557
0.2330108 | 238.2036 | 9.221833
0.2330108 | 238.4422 | 9.231068
0.2330108 | 238.6738 | 9.240035
0.2330108 | 238.9094 | 9.249157
0.2366515 | 239.1435 | 9.258219
0.2366515 | 239.3772 | 9.267266
0.2366515 | 239.6079 | 9.276199
0.2366515 | 239.842 | 9.285262
0.2366515 | 240.0844 | 9.294646
0.2366515 | 240.3284 | 9.304092
0.2366515 | 240.5699 | 9.31344
0.2366515 | 240.8101 | 9.322741
0.2366515 | 241.051 | 9.332065
0.2366515 | 241.2881 | 9.341247
0.2366515 | 241.5262 | 9.350462
0.2366515 | 241.7609 | 9.35955
0.2366515 | 241.9955 | 9.36863
0.2366515 | 242.2314 | 9.377765
0.2366515 | 242.4572 | 9.386507
0.2366515 | 242.6959 | 9.395747
0.2402923 | 242.9272 | 9.404703
0.2402923 | 243.1591 | 9.41368
0.2402923 | 243.3928 | 9.422727
0.2402923 | 243.627 | 9.431793
0.2402923 | 243.8684 | 9.441139
0.2402923 | 244.1118 | 9.450561
0.2402923 | 244.3515 | 9.459843
0.2402923 | 244.5961 | 9.46931
0.2402923 | 244.838 | 9.478676
0.2402923 | 245.0771 | 9.487934
0.2402923 | 245.3171 | 9.497225
0.2402923 | 245.5605 | 9.506648
0.2402923 | 245.8049 | 9.516109
0.2402923 | 246.055 | 9.525792
0.2402923 | 246.3042 | 9.53544
0.2402923 | 246.551 | 9.544992
0.2402923 | 246.7908 | 9.554279
0.2402923 | 247.0294 | 9.563514
0.2402923 | 247.2763 | 9.573073
0.2402923 | 247.5181 | 9.582435
0.2402923 | 247.7634 | 9.591932
0.2402923 | 248.0092 | 9.601446
0.2402923 | 248.2527 | 9.610874
0.2402923 | 248.4879 | 9.619979
0.2402923 | 248.7234 | 9.629096
0.2402923 | 248.9668 | 9.638518
0.2402923 | 249.2154 | 9.648142
0.2439331 | 249.4639 | 9.657762
0.2439331 | 249.7056 | 9.667122
0.2439331 | 249.9547 | 9.676766
0.2439331 | 250.2092 | 9.686619
0.2439331 | 250.4539 | 9.696092
0.2439331 | 250.7003 | 9.70563
0.2439331 | 250.9499 | 9.715294
0.2475739 | 251.201 | 9.725014
0.2475739 | 251.4467 | 9.734524
0.2475739 | 251.6871 | 9.743834
0.2475739 | 251.9264 | 9.753097
0.2475739 | 252.1746 | 9.762707
0.2475739 | 252.4132 | 9.771944
0.2475739 | 252.6472 | 9.781001
0.2439331 | 252.8866 | 9.79027
0.2439331 | 253.1253 | 9.79951
0.2439331 | 253.365 | 9.80879
0.2439331 | 253.5979 | 9.817807
0.2475739 | 253.8322 | 9.826877
0.2475739 | 254.0758 | 9.83631
0.2475739 | 254.313 | 9.845493
0.2475739 | 254.5506 | 9.854691
0.2475739 | 254.7901 | 9.863961
0.2512147 | 255.0355 | 9.873463
0.2512147 | 255.2732 | 9.882664
0.2512147 | 255.5165 | 9.892086
0.2512147 | 255.7586 | 9.901457
0.2512147 | 256.0001 | 9.910808
0.2512147 | 256.2385 | 9.920036
0.2512147 | 256.4738 | 9.929146
0.2512147 | 256.7192 | 9.938645
0.2512147 | 256.9633 | 9.948098
0.2512147 | 257.2118 | 9.957717
0.2512147 | 257.4538 | 9.967084
0.2512147 | 257.6984 | 9.976553
0.2512147 | 257.9403 | 9.985919
0.2512147 | 258.1834 | 9.995331
0.2512147 | 258.429 | 10.00484
0.2512147 | 258.6804 | 10.01457
0.2548555 | 258.9233 | 10.02398
0.2548555 | 259.1693 | 10.0335
0.2548555 | 259.412 | 10.0429
0.2548555 | 259.6487 | 10.05206
0.2548555 | 259.8805 | 10.06103
0.2548555 | 260.1203 | 10.07032
0.2548555 | 260.3531 | 10.07933
0.2548555 | 260.5899 | 10.0885
0.2548555 | 260.8226 | 10.09751
0.2512147 | 261.0538 | 10.10646
0.2512147 | 261.2865 | 10.11546
0.2548555 | 261.5219 | 10.12458
0.2548555 | 261.7499 | 10.13341
0.2548555 | 261.9777 | 10.14222
0.2548555 | 262.2171 | 10.15149
0.2548555 | 262.458 | 10.16082
0.2548555 | 262.6968 | 10.17006
0.2584963 | 262.9315 | 10.17915
0.2584963 | 263.1656 | 10.18821
0.2584963 | 263.4033 | 10.19742
0.2584963 | 263.6467 | 10.20684
0.2584963 | 263.8752 | 10.21568
0.2584963 | 264.1165 | 10.22503
0.2584963 | 264.3604 | 10.23447
0.2548555 | 264.5941 | 10.24351
0.2548555 | 264.8196 | 10.25225
0.2548555 | 265.0562 | 10.26141
0.2548555 | 265.2876 | 10.27036
0.2584963 | 265.5253 | 10.27956
0.2584963 | 265.7567 | 10.28852
0.2584963 | 265.9903 | 10.29757
0.2584963 | 266.2316 | 10.30691
0.2584963 | 266.4613 | 10.3158
0.2584963 | 266.6911 | 10.3247
0.2621371 | 266.9268 | 10.33382
0.2621371 | 267.1635 | 10.34299
0.2621371 | 267.3934 | 10.35189
0.2621371 | 267.6305 | 10.36107
0.2621371 | 267.8589 | 10.36991
0.2621371 | 268.0872 | 10.37875
0.2584963 | 268.3141 | 10.38753
0.2584963 | 268.5412 | 10.39632
0.2584963 | 268.7779 | 10.40549
0.2621371 | 269.0088 | 10.41443
0.2621371 | 269.2332 | 10.42312
0.2621371 | 269.4664 | 10.43214
0.2621371 | 269.7024 | 10.44128
0.2621371 | 269.9317 | 10.45016
0.2621371 | 270.1636 | 10.45913
0.2621371 | 270.392 | 10.46797
0.2657779 | 270.6268 | 10.47707
0.2657779 | 270.8521 | 10.48579
0.2657779 | 271.0746 | 10.4944
0.2694187 | 271.3126 | 10.50361
0.2657779 | 271.5507 | 10.51283
0.2657779 | 271.7756 | 10.52154
0.2657779 | 272.0033 | 10.53036
0.2621371 | 272.2318 | 10.5392
0.2621371 | 272.4716 | 10.54849
0.2621371 | 272.7089 | 10.55767
0.2657779 | 272.935 | 10.56642
0.2657779 | 273.1686 | 10.57547
0.2657779 | 273.4018 | 10.5845
0.2657779 | 273.6264 | 10.59319
0.2657779 | 273.857 | 10.60212
0.2657779 | 274.087 | 10.61102
0.2694187 | 274.32 | 10.62004
0.2694187 | 274.5569 | 10.62922
0.2694187 | 274.7867 | 10.63811
0.2694187 | 275.0146 | 10.64693
0.2694187 | 275.2506 | 10.65607
0.2694187 | 275.4827 | 10.66506
0.2694187 | 275.7195 | 10.67422
0.2694187 | 275.9515 | 10.68321
0.2694187 | 276.1827 | 10.69216
0.2694187 | 276.4185 | 10.70129
0.2694187 | 276.6524 | 10.71034
0.2694187 | 276.8862 | 10.71939
0.2694187 | 277.1146 | 10.72824
0.2694187 | 277.3568 | 10.73761
0.2694187 | 277.59 | 10.74664
0.2730595 | 277.8295 | 10.75591
0.2730595 | 278.0621 | 10.76492
0.2730595 | 278.2962 | 10.77398
0.2730595 | 278.5274 | 10.78293
0.2730595 | 278.7675 | 10.79223
0.2730595 | 279.0026 | 10.80133
0.2730595 | 279.2385 | 10.81046
0.2730595 | 279.4795 | 10.81979
0.2730595 | 279.7182 | 10.82903
0.2730595 | 279.9519 | 10.83808
0.2730595 | 280.1879 | 10.84722
0.2730595 | 280.4255 | 10.85641
0.2730595 | 280.6683 | 10.86581
0.2730595 | 280.906 | 10.87501
0.2730595 | 281.1418 | 10.88414
0.2730595 | 281.3723 | 10.89307
0.2730595 | 281.6062 | 10.90212
0.2767003 | 281.8334 | 10.91092
0.2767003 | 282.0638 | 10.91984
0.2767003 | 282.3028 | 10.92909
0.2767003 | 282.5341 | 10.93804
0.2767003 | 282.7623 | 10.94688
0.2767003 | 282.9924 | 10.95579
0.2767003 | 283.2299 | 10.96498
0.2767003 | 283.4685 | 10.97422
0.2767003 | 283.7068 | 10.98345
0.2767003 | 283.9422 | 10.99256
0.2767003 | 284.1782 | 11.00169
0.2767003 | 284.4088 | 11.01062
0.2767003 | 284.6387 | 11.01952
0.2767003 | 284.878 | 11.02879
0.2767003 | 285.1203 | 11.03817
0.2767003 | 285.3569 | 11.04733
0.2803411 | 285.5836 | 11.0561
0.2803411 | 285.8141 | 11.06503
0.2803411 | 286.0455 | 11.07399
0.2803411 | 286.2669 | 11.08256
0.2803411 | 286.5056 | 11.0918
0.2803411 | 286.7411 | 11.10092
0.2803411 | 286.9708 | 11.10981
0.2803411 | 287.1938 | 11.11844
0.2803411 | 287.4214 | 11.12726
0.2803411 | 287.6541 | 11.13626
0.2803411 | 287.8937 | 11.14554
0.2803411 | 288.121 | 11.15434
0.2803411 | 288.3524 | 11.16329
0.2803411 | 288.5896 | 11.17248
0.2839819 | 288.8134 | 11.18114
0.2839819 | 289.0419 | 11.18999
0.2839819 | 289.2802 | 11.19922
0.2839819 | 289.515 | 11.2083
0.2839819 | 289.7496 | 11.21739
0.2839819 | 289.9763 | 11.22616
0.2839819 | 290.2029 | 11.23494
0.2839819 | 290.438 | 11.24404
0.2876227 | 290.674 | 11.25317
0.2876227 | 290.9061 | 11.26216
0.2876227 | 291.1396 | 11.2712
0.2839819 | 291.3692 | 11.28009
0.2839819 | 291.6039 | 11.28917
0.2839819 | 291.8391 | 11.29828
0.2839819 | 292.0715 | 11.30728
0.2839819 | 292.306 | 11.31636
0.2839819 | 292.5475 | 11.32571
0.2876227 | 292.7838 | 11.33486
0.2876227 | 293.0223 | 11.34409
0.2876227 | 293.2708 | 11.35371
0.2876227 | 293.513 | 11.36309
0.2876227 | 293.7513 | 11.37231
0.2876227 | 293.9833 | 11.38129
0.2912634 | 294.2219 | 11.39053
0.2912634 | 294.4629 | 11.39986
0.2912634 | 294.7079 | 11.40934
0.2912634 | 294.9445 | 11.4185
0.2912634 | 295.1807 | 11.42765
0.2912634 | 295.4155 | 11.43674
0.2912634 | 295.6488 | 11.44577
0.2912634 | 295.8799 | 11.45472
0.2912634 | 296.1161 | 11.46386
0.2912634 | 296.355 | 11.47311
0.2912634 | 296.5935 | 11.48234
0.2912634 | 296.8247 | 11.49129
0.2912634 | 297.0555 | 11.50023
0.2912634 | 297.2934 | 11.50944
0.2912634 | 297.5307 | 11.51862
0.2912634 | 297.7704 | 11.5279
0.2949042 | 298.0037 | 11.53694
0.2949042 | 298.2459 | 11.54631
0.2949042 | 298.4907 | 11.55579
0.2949042 | 298.724 | 11.56482
0.2949042 | 298.955 | 11.57377
0.2949042 | 299.1901 | 11.58287
0.2949042 | 299.4307 | 11.59218
0.2949042 | 299.6612 | 11.60111
0.2949042 | 299.8997 | 11.61034
0.2949042 | 300.1368 | 11.61952
0.2949042 | 300.3785 | 11.62888
0.2949042 | 300.6142 | 11.638
0.2949042 | 300.8473 | 11.64703
0.2949042 | 301.0902 | 11.65643
0.2949042 | 301.3352 | 11.66591
0.2949042 | 301.5764 | 11.67525
0.298545 | 301.8115 | 11.68435
0.298545 | 302.0492 | 11.69355
0.298545 | 302.2858 | 11.70272
0.298545 | 302.5176 | 11.71169
0.298545 | 302.7458 | 11.72052
0.298545 | 302.9815 | 11.72965
0.298545 | 303.2279 | 11.73919
0.298545 | 303.4643 | 11.74834
0.298545 | 303.6955 | 11.75729
0.298545 | 303.9325 | 11.76647
0.298545 | 304.1716 | 11.77572
0.298545 | 304.4178 | 11.78525
0.298545 | 304.6525 | 11.79434
0.298545 | 304.8955 | 11.80375
0.298545 | 305.1421 | 11.81329
0.3021858 | 305.3896 | 11.82287
0.3021858 | 305.6224 | 11.83189
0.3021858 | 305.8622 | 11.84117
0.3021858 | 306.1086 | 11.85071
0.3021858 | 306.3535 | 11.86019
0.3021858 | 306.5934 | 11.86948
0.3021858 | 306.8327 | 11.87874
0.3021858 | 307.0725 | 11.88803
0.3021858 | 307.3158 | 11.89745
0.3021858 | 307.5563 | 11.90676
0.3021858 | 307.7916 | 11.91587
0.3021858 | 308.0298 | 11.92509
0.3021858 | 308.2689 | 11.93435
0.3021858 | 308.5078 | 11.94359
0.3021858 | 308.7513 | 11.95302
0.3058266 | 308.9944 | 11.96243
0.3058266 | 309.2365 | 11.9718
0.3058266 | 309.4785 | 11.98117
0.3058266 | 309.7171 | 11.99041
0.3058266 | 309.9513 | 11.99948
0.3058266 | 310.1881 | 12.00865
0.3058266 | 310.4275 | 12.01791
0.3058266 | 310.6732 | 12.02743
0.3058266 | 310.9106 | 12.03662
0.3058266 | 311.1475 | 12.04579
0.3058266 | 311.3849 | 12.05498
0.3058266 | 311.6202 | 12.06409
0.3058266 | 311.8593 | 12.07334
0.3058266 | 312.0993 | 12.08264
0.3094674 | 312.3394 | 12.09193
0.3094674 | 312.5837 | 12.10139
0.3094674 | 312.8204 | 12.11055
0.3094674 | 313.0544 | 12.11961
0.3094674 | 313.2872 | 12.12862
0.3094674 | 313.5191 | 12.1376
0.3094674 | 313.754 | 12.14669
0.3094674 | 313.985 | 12.15564
0.3094674 | 314.2195 | 12.16471
0.3094674 | 314.4483 | 12.17357
0.3094674 | 314.6816 | 12.18261
0.3094674 | 314.9095 | 12.19143
0.3094674 | 315.1416 | 12.20042
0.3094674 | 315.3665 | 12.20912
0.3131082 | 315.5968 | 12.21804
0.3131082 | 315.827 | 12.22695
0.3131082 | 316.0575 | 12.23587
0.3131082 | 316.2882 | 12.24481
0.3131082 | 316.518 | 12.2537
0.3131082 | 316.7455 | 12.26251
0.3131082 | 316.9797 | 12.27158
0.3131082 | 317.2074 | 12.28039
0.3131082 | 317.4442 | 12.28956
0.3131082 | 317.683 | 12.2988
0.3131082 | 317.9123 | 12.30768
0.3131082 | 318.1381 | 12.31642
0.3131082 | 318.3626 | 12.32511
0.3131082 | 318.5925 | 12.33401
0.3131082 | 318.8207 | 12.34285
0.3131082 | 319.0499 | 12.35172
0.3131082 | 319.2761 | 12.36048
0.316749 | 319.5049 | 12.36934
0.316749 | 319.7275 | 12.37795
0.316749 | 319.9517 | 12.38663
0.316749 | 320.1843 | 12.39564
0.316749 | 320.4174 | 12.40466
0.316749 | 320.6525 | 12.41377
0.316749 | 320.8795 | 12.42255
0.316749 | 321.105 | 12.43128
0.316749 | 321.333 | 12.44011
0.316749 | 321.5563 | 12.44875
0.316749 | 321.7835 | 12.45755
0.316749 | 322.0048 | 12.46612
0.316749 | 322.231 | 12.47487
0.316749 | 322.4547 | 12.48353
0.3203898 | 322.6739 | 12.49202
0.3203898 | 322.8928 | 12.5005
0.3203898 | 323.1208 | 12.50932
0.3203898 | 323.3466 | 12.51806
0.3203898 | 323.5747 | 12.5269
0.3203898 | 323.7993 | 12.53559
0.3203898 | 324.0255 | 12.54435
0.3203898 | 324.2585 | 12.55337
0.3203898 | 324.4877 | 12.56224
0.3203898 | 324.718 | 12.57116
0.3240306 | 324.9512 | 12.58018
0.3240306 | 325.1786 | 12.58899
0.3240306 | 325.4065 | 12.59781
0.3240306 | 325.6355 | 12.60668
0.3240306 | 325.8604 | 12.61538
0.3240306 | 326.0933 | 12.6244
0.3240306 | 326.316 | 12.63302
0.3240306 | 326.5409 | 12.64173
0.3240306 | 326.7694 | 12.65057
0.3240306 | 326.9991 | 12.65947
0.3240306 | 327.2254 | 12.66823
0.3240306 | 327.455 | 12.67712
0.3240306 | 327.6787 | 12.68578
0.3240306 | 327.9078 | 12.69465
0.3276714 | 328.1384 | 12.70358
0.3276714 | 328.3672 | 12.71243
0.3276714 | 328.6048 | 12.72163
0.3276714 | 328.8367 | 12.73061
0.3276714 | 329.0648 | 12.73944
0.3276714 | 329.292 | 12.74823
0.3276714 | 329.5197 | 12.75705
0.3276714 | 329.7499 | 12.76596
0.3276714 | 329.9828 | 12.77498
0.3276714 | 330.2115 | 12.78383
0.3276714 | 330.446 | 12.79291
0.3276714 | 330.6759 | 12.80181
0.3276714 | 330.9085 | 12.81082
0.3276714 | 331.1373 | 12.81967
0.3276714 | 331.3661 | 12.82853
0.3276714 | 331.5948 | 12.83738
0.3276714 | 331.8311 | 12.84653
0.3313122 | 332.0587 | 12.85535
0.3313122 | 332.2855 | 12.86412
0.3313122 | 332.5106 | 12.87284
0.3313122 | 332.7368 | 12.8816
0.3313122 | 332.9634 | 12.89037
0.3313122 | 333.1899 | 12.89914
0.3313122 | 333.418 | 12.90797
0.3313122 | 333.6549 | 12.91714
0.3313122 | 333.8949 | 12.92643
0.3313122 | 334.1216 | 12.93521
0.3313122 | 334.3513 | 12.9441
0.3313122 | 334.5854 | 12.95317
0.3313122 | 334.8262 | 12.96248
0.3313122 | 335.0594 | 12.97151
0.3313122 | 335.291 | 12.98048
0.3313122 | 335.5199 | 12.98934
0.3313122 | 335.7565 | 12.9985
0.334953 | 335.9813 | 13.00721
0.334953 | 336.1976 | 13.01558
0.334953 | 336.4304 | 13.02459
0.334953 | 336.6689 | 13.03383
0.334953 | 336.9026 | 13.04287
0.334953 | 337.126 | 13.05152
0.334953 | 337.3539 | 13.06034
0.334953 | 337.5932 | 13.06961
0.334953 | 337.8255 | 13.0786
0.334953 | 338.0569 | 13.08756
0.334953 | 338.2932 | 13.09671
0.334953 | 338.5341 | 13.10603
0.334953 | 338.7662 | 13.11502
0.334953 | 338.9966 | 13.12394
0.334953 | 339.2289 | 13.13293
0.334953 | 339.4703 | 13.14228
0.3385937 | 339.704 | 13.15132
0.3385937 | 339.9294 | 13.16005
0.3385937 | 340.1678 | 13.16928
0.3385937 | 340.4052 | 13.17847
0.3385937 | 340.6342 | 13.18734
0.3385937 | 340.8626 | 13.19618
0.3385937 | 341.0949 | 13.20517
0.3385937 | 341.3258 | 13.21411
0.3385937 | 341.5594 | 13.22316
0.3385937 | 341.7868 | 13.23196
0.3385937 | 342.0152 | 13.2408
0.3385937 | 342.2471 | 13.24978
0.3385937 | 342.4707 | 13.25844
0.3385937 | 342.6909 | 13.26696
0.3385937 | 342.9182 | 13.27576
0.3422345 | 343.1498 | 13.28473
0.3422345 | 343.3782 | 13.29357
0.3422345 | 343.6054 | 13.30236
0.3422345 | 343.828 | 13.31098
0.3422345 | 344.0575 | 13.31987
0.3422345 | 344.2852 | 13.32868
0.3422345 | 344.5123 | 13.33747
0.3422345 | 344.7372 | 13.34618
0.3422345 | 344.9673 | 13.35509
0.3422345 | 345.1912 | 13.36376
0.3422345 | 345.4169 | 13.3725
0.3422345 | 345.6348 | 13.38093
0.3422345 | 345.8617 | 13.38972
0.3422345 | 346.0788 | 13.39812
0.3422345 | 346.2974 | 13.40658
0.3422345 | 346.5225 | 13.4153
0.3422345 | 346.7473 | 13.424
0.3458754 | 346.9725 | 13.43272
0.3458754 | 347.1873 | 13.44103
0.3458754 | 347.4111 | 13.4497
0.3458754 | 347.6328125 | 13.45828
0.3458754 | 347.8565 | 13.46694
0.3458754 | 348.0787 | 13.47555
0.3458754 | 348.3121 | 13.48458
0.3458754 | 348.5432 | 13.49353
0.3458754 | 348.7679 | 13.50223
0.3458754 | 348.9944 | 13.511
0.3458754 | 349.2289 | 13.52007
0.3458754 | 349.4626 | 13.52912
0.3458754 | 349.6949 | 13.53811
0.3458754 | 349.925 | 13.54702
0.3458754 | 350.162 | 13.5562
0.3495161 | 350.3898 | 13.56502
0.3495161 | 350.618 | 13.57385
0.3495161 | 350.8465 | 13.5827
0.3495161 | 351.0772 | 13.59163
0.3495161 | 351.3065 | 13.60051
0.3495161 | 351.5266 | 13.60903
0.3495161 | 351.7564 | 13.61792
0.3495161 | 351.9843 | 13.62675
0.3495161 | 352.2077 | 13.63539
0.3495161 | 352.4309 | 13.64403
0.3495161 | 352.6564 | 13.65276
0.3495161 | 352.8835 | 13.66156
0.3495161 | 353.1033 | 13.67007
0.3495161 | 353.3303 | 13.67886
0.3495161 | 353.5557 | 13.68758
0.3495161 | 353.7833 | 13.69639
0.3495161 | 354.0079 | 13.70509
0.3495161 | 354.2312 | 13.71373
0.3495161 | 354.4637 | 13.72273
0.3531569 | 354.6903 | 13.73151
0.3531569 | 354.9153 | 13.74022
0.3531569 | 355.1421 | 13.749
0.3495161 | 355.372 | 13.7579
0.3495161 | 355.6039 | 13.76688
0.3531569 | 355.825 | 13.77544
0.3495161 | 356.0554 | 13.78436
0.3495161 | 356.2834 | 13.79318
0.3495161 | 356.5154 | 13.80216
0.3495161 | 356.7399 | 13.81086
0.3531569 | 356.9697 | 13.81975
0.3531569 | 357.2016 | 13.82873
0.3531569 | 357.4311 | 13.83761
0.3531569 | 357.6548 | 13.84627
0.3531569 | 357.8749 | 13.8548
0.3531569 | 358.1026 | 13.86361
0.3567977 | 358.3326 | 13.87251
0.3567977 | 358.5591 | 13.88128
0.3567977 | 358.7826 | 13.88993
0.3567977 | 359.0064 | 13.8986
0.3567977 | 359.2377 | 13.90755
0.3567977 | 359.4706 | 13.91657
0.3567977 | 359.6954 | 13.92528
0.3567977 | 359.9237 | 13.93411
0.3567977 | 360.1492 | 13.94284
0.3567977 | 360.3809 | 13.95181
0.3567977 | 360.6049 | 13.96049
0.3567977 | 360.8348 | 13.96938
0.3567977 | 361.0654 | 13.97831
0.3567977 | 361.2976 | 13.9873
0.3567977 | 361.5267 | 13.99617
0.3567977 | 361.7554 | 14.00502
0.3604385 | 361.9895 | 14.01409
0.3604385 | 362.2287 | 14.02335
0.3604385 | 362.4695 | 14.03267
0.3604385 | 362.7039 | 14.04175
0.3604385 | 362.9394 | 14.05086
0.3604385 | 363.1694 | 14.05977
0.3604385 | 363.4008 | 14.06873
0.3604385 | 363.6366 | 14.07785
0.3604385 | 363.873 | 14.08701
0.3604385 | 364.1088 | 14.09613
0.3604385 | 364.3466 | 14.10534
0.3604385 | 364.5817 | 14.11444
0.3604385 | 364.8126 | 14.12338
0.3604385 | 365.0491 | 14.13254
0.3604385 | 365.2854 | 14.14168
0.3604385 | 365.5207 | 14.15079
0.3640793 | 365.7546 | 14.15985
0.3640793 | 365.9904 | 14.16898
0.3640793 | 366.218 | 14.17779
0.3640793 | 366.4463 | 14.18663
0.3640793 | 366.6786 | 14.19562
0.3640793 | 366.9124 | 14.20467
0.3640793 | 367.1428 | 14.21359
0.3640793 | 367.3755 | 14.2226
0.3640793 | 367.6109 | 14.23172
0.3640793 | 367.8502 | 14.24098
0.3640793 | 368.0832 | 14.25
0.3640793 | 368.3129 | 14.25889
0.3640793 | 368.549 | 14.26803
0.3640793 | 368.7907 | 14.27739
0.3640793 | 369.0206 | 14.28629
0.3640793 | 369.2514 | 14.29523
0.3640793 | 369.4825 | 14.30417
0.3677201 | 369.719 | 14.31333
0.3677201 | 369.9415 | 14.32194
0.3677201 | 370.1623 | 14.33049
0.3677201 | 370.3919 | 14.33938
0.3677201 | 370.6196 | 14.34819
0.3677201 | 370.8438 | 14.35687
0.3677201 | 371.063 | 14.36536
0.3677201 | 371.2888 | 14.3741
0.3677201 | 371.5205 | 14.38307
0.3640793 | 371.7484 | 14.39189
0.3677201 | 371.9752 | 14.40067
0.3677201 | 372.2032 | 14.4095
0.3677201 | 372.4369 | 14.41855
0.3677201 | 372.6669 | 14.42745
0.3677201 | 372.8991 | 14.43644
0.3677201 | 373.1291 | 14.44535
0.3713609 | 373.362 | 14.45436
0.3713609 | 373.5926 | 14.46329
0.3713609 | 373.8173 | 14.47199
0.3713609 | 374.0443 | 14.48078
0.3713609 | 374.2675 | 14.48942
0.3713609 | 374.4941 | 14.49819
0.3713609 | 374.7249 | 14.50713
0.3713609 | 374.9509 | 14.51588
0.3713609 | 375.1747 | 14.52454
0.3713609 | 375.4031 | 14.53338
0.3713609 | 375.6245 | 14.54195
0.3713609 | 375.8473 | 14.55058
0.3713609 | 376.0729 | 14.55931
0.3713609 | 376.3007 | 14.56813
0.3713609 | 376.5211 | 14.57667
0.3713609 | 376.7469 | 14.58541
0.3713609 | 376.9713 | 14.5941
0.3713609 | 377.1997 | 14.60294
0.3750017 | 377.4238 | 14.61161
0.3750017 | 377.6451 | 14.62018
0.3750017 | 377.876 | 14.62912
0.3750017 | 378.1037 | 14.63794
0.3750017 | 378.319 | 14.64627
0.3750017 | 378.5407 | 14.65485
0.3750017 | 378.7664 | 14.66359
0.3713609 | 378.9908 | 14.67228
0.3713609 | 379.2052 | 14.68058
0.3750017 | 379.4174 | 14.68879
0.3750017 | 379.6353 | 14.69723
0.3750017 | 379.8589 | 14.70588
0.3750017 | 380.0643 | 14.71384
0.3750017 | 380.2792 | 14.72216
0.3786425 | 380.5009 | 14.73074
0.3786425 | 380.7192 | 14.73919
0.3786425 | 380.9334 | 14.74748
0.3786425 | 381.1533 | 14.756
0.3786425 | 381.3736 | 14.76453
0.3786425 | 381.5959 | 14.77313
0.3786425 | 381.8178 | 14.78172
0.3786425 | 382.031 | 14.78998
0.3786425 | 382.26 | 14.79884
0.3786425 | 382.4813 | 14.80741
0.3786425 | 382.7044 | 14.81605
0.3786425 | 382.9253 | 14.8246
0.3786425 | 383.1511 | 14.83334
0.3786425 | 383.3731 | 14.84193
0.3786425 | 383.5958 | 14.85055
0.3786425 | 383.8212 | 14.85928
0.3786425 | 384.0491 | 14.86811
0.3786425 | 384.2761 | 14.87689
0.3786425 | 384.4982 | 14.88549
0.3786425 | 384.7209 | 14.89411
0.3786425 | 384.9396 | 14.90258
0.3786425 | 385.1611 | 14.91116
0.3786425 | 385.3828125 | 14.91974
0.3786425 | 385.6049 | 14.92834
0.3786425 | 385.8248 | 14.93685
0.3786425 | 386.0374 | 14.94508
0.3786425 | 386.2533 | 14.95344
0.3786425 | 386.4742 | 14.96199
0.3786425 | 386.6957 | 14.97057
0.3822833 | 386.9178 | 14.97917
0.3822833 | 387.1425 | 14.98786
0.3822833 | 387.3642 | 14.99645
0.3822833 | 387.5839 | 15.00495
0.3822833 | 387.7996 | 15.0133
0.3822833 | 388.0229 | 15.02195
0.3822833 | 388.2506 | 15.03076
0.3822833 | 388.4771 | 15.03953
0.3822833 | 388.6978 | 15.04807
0.3822833 | 388.9195 | 15.05666
0.3822833 | 389.1338 | 15.06496
0.3822833 | 389.3525 | 15.07342
0.3822833 | 389.5696 | 15.08183
0.3822833 | 389.7874 | 15.09026
0.3822833 | 390.0074 | 15.09877
0.3822833 | 390.2272 | 15.10728
0.3822833 | 390.4454 | 15.11573
0.3859241 | 390.6596 | 15.12402
0.3859241 | 390.8795 | 15.13254
0.3859241 | 391.1001 | 15.14108
0.3859241 | 391.3273 | 15.14987
0.3859241 | 391.5578 | 15.1588
0.3859241 | 391.7857 | 15.16762
0.3859241 | 392.0107 | 15.17633
0.3859241 | 392.243 | 15.18532
0.3859241 | 392.4726 | 15.19421
0.3859241 | 392.6989 | 15.20297
0.3859241 | 392.9317 | 15.21199
0.3859241 | 393.1568 | 15.2207
0.3859241 | 393.3878 | 15.22964
0.3859241 | 393.6166 | 15.2385
0.3859241 | 393.8358 | 15.24699
0.3859241 | 394.058 | 15.25559
0.3859241 | 394.286 | 15.26442
0.3895649 | 394.5044 | 15.27287
0.3895649 | 394.7226 | 15.28132
0.3895649 | 394.9467 | 15.29
0.3895649 | 395.1691 | 15.29861
0.3895649 | 395.3947 | 15.30734
0.3895649 | 395.6116 | 15.31574
0.3895649 | 395.8336 | 15.32433
0.3895649 | 396.0561 | 15.33295
0.3895649 | 396.2818 | 15.34168
0.3895649 | 396.5061 | 15.35037
0.3895649 | 396.736 | 15.35927
0.3895649 | 396.9639 | 15.36809
0.3895649 | 397.19 | 15.37684
0.3932056 | 397.4124 | 15.38545
0.3932056 | 397.6448 | 15.39445
0.3932056 | 397.8748 | 15.40335
0.3895649 | 398.0994 | 15.41205
0.3895649 | 398.3224 | 15.42068
0.3895649 | 398.5509 | 15.42953
0.3895649 | 398.7741 | 15.43817
0.3895649 | 398.9883 | 15.44646
0.3932056 | 399.2077 | 15.45496
0.3932056 | 399.4311 | 15.4636
0.3932056 | 399.6512 | 15.47213
0.3932056 | 399.8629 | 15.48032
0.3932056 | 400.0783 | 15.48866
0.3932056 | 400.3017 | 15.49731
0.3932056 | 400.5269 | 15.50603
0.3932056 | 400.7465 | 15.51453
0.3932056 | 400.9651 | 15.52299
0.3968464 | 401.1877 | 15.53161
0.3968464 | 401.4104 | 15.54023
0.3968464 | 401.6256 | 15.54856
0.3968464 | 401.8485 | 15.55719
0.3968464 | 402.0814 | 15.56621
0.3968464 | 402.3065 | 15.57492
0.3968464 | 402.5273 | 15.58347
0.3968464 | 402.7489 | 15.59205
0.3968464 | 402.971 | 15.60065
0.3968464 | 403.1948 | 15.60931
0.3968464 | 403.4146 | 15.61782
0.3968464 | 403.6286 | 15.62611
0.3968464 | 403.8528 | 15.63479
0.3968464 | 404.0717 | 15.64326
0.3968464 | 404.2839 | 15.65148
0.3968464 | 404.5021 | 15.65993
0.3968464 | 404.7236 | 15.6685
0.3968464 | 404.9458 | 15.6771
0.3968464 | 405.1666 | 15.68565
0.3968464 | 405.3813 | 15.69396
0.3968464 | 405.6059 | 15.70266
0.4004872 | 405.836 | 15.71156
0.4004872 | 406.065 | 15.72043
0.4004872 | 406.2892 | 15.72911
0.4004872 | 406.5156 | 15.73787
0.4004872 | 406.7416 | 15.74662
0.4004872 | 406.9618 | 15.75515
0.4004872 | 407.1796 | 15.76358
0.4004872 | 407.4049 | 15.7723
0.4004872 | 407.6376 | 15.78131
0.4004872 | 407.8602 | 15.78993
0.4004872 | 408.0854 | 15.79865
0.4004872 | 408.3087 | 15.80729
0.4004872 | 408.5345 | 15.81604
0.4004872 | 408.7549 | 15.82457
0.4004872 | 408.9731 | 15.83302
0.4004872 | 409.1938 | 15.84156
0.4004872 | 409.4149 | 15.85012
0.4004872 | 409.6298 | 15.85844
0.4004872 | 409.8519 | 15.86704
0.404128 | 410.0761 | 15.87572
0.404128 | 410.2937 | 15.88414
0.404128 | 410.5096 | 15.8925
0.404128 | 410.7286 | 15.90098
0.404128 | 410.95 | 15.90955
0.404128 | 411.1824 | 15.91854
0.404128 | 411.408 | 15.92728
0.404128 | 411.6343 | 15.93604
0.404128 | 411.8636 | 15.94492
0.404128 | 412.0854 | 15.95351
0.404128 | 412.3106 | 15.96222
0.404128 | 412.5374 | 15.971
0.404128 | 412.7609 | 15.97966
0.404128 | 412.9836 | 15.98828
0.404128 | 413.2051 | 15.99685
0.404128 | 413.4185 | 16.00511
0.404128 | 413.6366 | 16.01356
0.404128 | 413.8613 | 16.02226
0.404128 | 414.0797 | 16.03071
0.4077688 | 414.3015 | 16.0393
0.4077688 | 414.5192 | 16.04773
0.4077688 | 414.7354 | 16.0561
0.4077688 | 414.9562 | 16.06464
0.4114096 | 415.1781 | 16.07323
0.4114096 | 415.3975 | 16.08173
0.4114096 | 415.6161 | 16.09019
0.4114096 | 415.8329 | 16.09859
0.4077688 | 416.0519 | 16.10707
0.4077688 | 416.2668 | 16.11538
0.4077688 | 416.4889 | 16.12398
0.4114096 | 416.7103 | 16.13255
0.4114096 | 416.9328 | 16.14117
0.4114096 | 417.1583 | 16.1499
0.4114096 | 417.3826 | 16.15858
0.4114096 | 417.6112 | 16.16743
0.4114096 | 417.8379 | 16.17621
0.4114096 | 418.0686 | 16.18514
0.4114096 | 418.2925 | 16.19381
0.4114096 | 418.5255 | 16.20283
0.4114096 | 418.7455 | 16.21134
0.4114096 | 418.9729 | 16.22015
0.4114096 | 419.201 | 16.22898
0.4114096 | 419.4221 | 16.23754
0.4114096 | 419.647 | 16.24625
0.4114096 | 419.8633 | 16.25462
0.4114096 | 420.0884 | 16.26333
0.4114096 | 420.3135 | 16.27205
0.4114096 | 420.5362 | 16.28067
0.4114096 | 420.7635 | 16.28947
0.4150504 | 420.9956 | 16.29845
0.4150504 | 421.226 | 16.30737
0.4150504 | 421.4504 | 16.31606
0.4150504 | 421.6808 | 16.32498
0.4150504 | 421.9082 | 16.33378
0.4150504 | 422.1453 | 16.34296
0.4150504 | 422.3705 | 16.35168
0.4150504 | 422.5993 | 16.36054
0.4150504 | 422.8279 | 16.36939
0.4150504 | 423.0465 | 16.37785
0.4150504 | 423.2632 | 16.38624
0.4150504 | 423.4854 | 16.39485
0.4150504 | 423.7091 | 16.40351
0.4150504 | 423.9305 | 16.41208
0.4150504 | 424.1469 | 16.42046
0.4150504 | 424.3631 | 16.42883
0.4150504 | 424.5852 | 16.43742
0.4150504 | 424.8058 | 16.44596
0.4186912 | 425.0215 | 16.45431
0.4186912 | 425.2473 | 16.46305
0.4186912 | 425.4719 | 16.47175
0.4186912 | 425.6956 | 16.48041
0.4186912 | 425.921 | 16.48914
0.4186912 | 426.143 | 16.49773
0.4186912 | 426.3652 | 16.50633
0.4186912 | 426.5885 | 16.51498
0.4186912 | 426.8091 | 16.52352
0.4186912 | 427.028 | 16.53199
0.4186912 | 427.2547 | 16.54077
0.4186912 | 427.4738 | 16.54925
0.4186912 | 427.6916 | 16.55768
0.4186912 | 427.9055 | 16.56597
0.4186912 | 428.121 | 16.57431
0.4186912 | 428.3333 | 16.58253
0.4186912 | 428.5531 | 16.59104
0.4186912 | 428.7688 | 16.59939
0.422332 | 428.9846 | 16.60774
0.422332 | 429.2018 | 16.61615
0.422332 | 429.4141 | 16.62437
0.422332 | 429.6288 | 16.63268
0.422332 | 429.8475 | 16.64115
0.422332 | 430.0702 | 16.64977
0.422332 | 430.2912 | 16.65833
0.422332 | 430.5109 | 16.66683
0.422332 | 430.7249 | 16.67511
0.422332 | 430.9493 | 16.6838
0.422332 | 431.1747 | 16.69253
0.422332 | 431.3924 | 16.70096
0.422332 | 431.6231 | 16.70989
0.422332 | 431.8473 | 16.71857
0.422332 | 432.0716 | 16.72725
0.422332 | 432.2795 | 16.7353
0.4259728 | 432.4959 | 16.74368
0.4259728 | 432.7189 | 16.75231
0.4259728 | 432.9387 | 16.76082
0.4259728 | 433.1488 | 16.76896
0.4259728 | 433.3572 | 16.77702
0.4259728 | 433.5777 | 16.78556
0.4296136 | 433.7878 | 16.79369
0.4296136 | 434.003 | 16.80202
0.4296136 | 434.2131 | 16.81016
0.4259728 | 434.4338 | 16.8187
0.4259728 | 434.6546 | 16.82725
0.4296136 | 434.8694 | 16.83557
0.4296136 | 435.0879 | 16.84402
0.4296136 | 435.3105 | 16.85264
0.4296136 | 435.5356 | 16.86136
0.4296136 | 435.7494 | 16.86963
0.4296136 | 435.9627 | 16.87789
0.4296136 | 436.1803 | 16.88632
0.4296136 | 436.3994 | 16.8948
0.4296136 | 436.6145 | 16.90313
0.4296136 | 436.8203125 | 16.91109
0.4296136 | 437.037 | 16.91948
0.4296136 | 437.2534 | 16.92786
0.4296136 | 437.4619 | 16.93593
0.4296136 | 437.6714 | 16.94404
0.4296136 | 437.8905 | 16.95252
0.4296136 | 438.1111 | 16.96107
0.4296136 | 438.3221 | 16.96923
0.4296136 | 438.5377 | 16.97758
0.4296136 | 438.7576 | 16.98609
0.4332544 | 438.9771 | 16.99459
0.4332544 | 439.1915 | 17.00289
0.4332544 | 439.4142 | 17.01151
0.4332544 | 439.6357 | 17.02009
0.4332544 | 439.8567 | 17.02865
0.4332544 | 440.0725 | 17.037
0.4332544 | 440.2846 | 17.04521
0.4332544 | 440.5045 | 17.05372
0.4332544 | 440.7238 | 17.06221
0.4332544 | 440.938 | 17.07051
0.4332544 | 441.1595 | 17.07908
0.4332544 | 441.3753 | 17.08744
0.4332544 | 441.5838 | 17.09551
0.4332544 | 441.8002 | 17.10389
0.4332544 | 442.0095 | 17.11199
0.4332544 | 442.2173 | 17.12003
0.4332544 | 442.4313 | 17.12832
0.4332544 | 442.6444 | 17.13657
0.4368952 | 442.8515 | 17.14459
0.4368952 | 443.0633 | 17.15278
0.4368952 | 443.2742 | 17.16095
0.4368952 | 443.4905 | 17.16933
0.4368952 | 443.6983 | 17.17737
0.4368952 | 443.9078 | 17.18548
0.4368952 | 444.1241 | 17.19385
0.4368952 | 444.3425 | 17.20231
0.4368952 | 444.5575 | 17.21063
0.4368952 | 444.7689 | 17.21882
0.4368952 | 444.9894 | 17.22735
0.4368952 | 445.2068 | 17.23577
0.4368952 | 445.4189 | 17.24398
0.4368952 | 445.6355 | 17.25237
0.440536 | 445.8611 | 17.2611
0.440536 | 446.0869 | 17.26984
0.440536 | 446.3037 | 17.27823
0.440536 | 446.5191 | 17.28657
0.440536 | 446.7404 | 17.29514
0.440536 | 446.9644 | 17.30381
0.440536 | 447.1796 | 17.31214
0.440536 | 447.3963 | 17.32053
0.440536 | 447.6181 | 17.32912
0.440536 | 447.8299 | 17.33732
0.4441768 | 448.0415 | 17.34551
0.440536 | 448.2487 | 17.35353
0.440536 | 448.4715 | 17.36216
0.440536 | 448.6948 | 17.3708
0.4441768 | 448.9095 | 17.37911
0.4441768 | 449.124 | 17.38742
0.4441768 | 449.3487 | 17.39612
0.4441768 | 449.5684 | 17.40462
0.4441768 | 449.7882 | 17.41313
0.4441768 | 450.0138 | 17.42187
0.4441768 | 450.2348 | 17.43042
0.4441768 | 450.4514 | 17.43881
0.4441768 | 450.6647 | 17.44707
0.4441768 | 450.8823 | 17.45549
0.4441768 | 451.1001 | 17.46392
0.4441768 | 451.3177 | 17.47235
0.4478175 | 451.531 | 17.4806
0.4478175 | 451.7488 | 17.48904
0.4478175 | 451.9636 | 17.49735
0.4478175 | 452.1796 | 17.50571
0.4478175 | 452.3999 | 17.51424
0.4478175 | 452.6246 | 17.52294
0.4478175 | 452.8438 | 17.53143
0.4478175 | 453.0546875 | 17.53959
0.4478175 | 453.2681 | 17.54785
0.4478175 | 453.4875 | 17.55635
0.4478175 | 453.7063 | 17.56482
0.4478175 | 453.9258 | 17.57331
0.4478175 | 454.1434 | 17.58174
0.4478175 | 454.3543 | 17.58991
0.4478175 | 454.5698 | 17.59825
0.4478175 | 454.7818 | 17.60646
0.4478175 | 454.9963 | 17.61476
0.4478175 | 455.2163 | 17.62328
0.4478175 | 455.4359 | 17.63178
0.4478175 | 455.6504 | 17.64008
0.4478175 | 455.8618 | 17.64827
0.4514583 | 456.0711 | 17.65637
0.4514583 | 456.2852 | 17.66466
0.4514583 | 456.5066 | 17.67323
0.4514583 | 456.7166 | 17.68136
0.4514583 | 456.9296875 | 17.68961
0.4514583 | 457.1465 | 17.698
0.4514583 | 457.3614 | 17.70632
0.4514583 | 457.576 | 17.71463
0.4514583 | 457.7901 | 17.72292
0.4514583 | 458.0044 | 17.73122
0.4514583 | 458.2215 | 17.73962
0.4514583 | 458.4379 | 17.748
0.4514583 | 458.6563 | 17.75645
0.4514583 | 458.8767 | 17.76499
0.4514583 | 459.1003 | 17.77364
0.4514583 | 459.3157 | 17.78198
0.4550991 | 459.5349 | 17.79047
0.4550991 | 459.749 | 17.79876
0.4550991 | 459.9683 | 17.80725
0.4550991 | 460.1901 | 17.81583
0.4550991 | 460.4117 | 17.82441
0.4550991 | 460.6294 | 17.83284
0.4550991 | 460.8401 | 17.841
0.4550991 | 461.0567 | 17.84938
0.4550991 | 461.2697 | 17.85763
0.4550991 | 461.4882 | 17.86609
0.4550991 | 461.6987 | 17.87424
0.4550991 | 461.9197 | 17.88279
0.4550991 | 462.1355 | 17.89115
0.4550991 | 462.3464 | 17.89931
0.4550991 | 462.5594 | 17.90756
0.4550991 | 462.7766 | 17.91597
0.4550991 | 462.9969 | 17.9245
0.4587399 | 463.2129 | 17.93286
0.4587399 | 463.4289 | 17.94122
0.4587399 | 463.641 | 17.94943
0.4587399 | 463.8593 | 17.95788
0.4587399 | 464.0801 | 17.96643
0.4587399 | 464.2975 | 17.97485
0.4587399 | 464.5212 | 17.98351
0.4587399 | 464.7416 | 17.99204
0.4587399 | 464.9584 | 18.00043
0.4587399 | 465.1732 | 18.00875
0.4587399 | 465.3916 | 18.0172
0.4587399 | 465.61 | 18.02566
0.4587399 | 465.8279 | 18.0341
0.4587399 | 466.0445 | 18.04248
0.4587399 | 466.2572 | 18.05072
0.4587399 | 466.4707 | 18.05898
0.4623807 | 466.6847 | 18.06727
0.4623807 | 466.8943 | 18.07538
0.4623807 | 467.1105 | 18.08375
0.4623807 | 467.3213 | 18.09191
0.4623807 | 467.5331 | 18.10011
0.4623807 | 467.7461 | 18.10836
0.4623807 | 467.9654 | 18.11685
0.4623807 | 468.1883 | 18.12547
0.4623807 | 468.3994 | 18.13365
0.4623807 | 468.6115 | 18.14186
0.4623807 | 468.8221 | 18.15001
0.4623807 | 469.0394 | 18.15842
0.4623807 | 469.256 | 18.16681
0.4623807 | 469.481 | 18.17552
0.4623807 | 469.6996 | 18.18398
0.4623807 | 469.9106 | 18.19216
0.4623807 | 470.1288 | 18.2006
0.4660215 | 470.343 | 18.2089
0.4660215 | 470.5658 | 18.21752
0.4660215 | 470.7874 | 18.2261
0.4660215 | 471.0081 | 18.23464
0.4660215 | 471.226 | 18.24308
0.4660215 | 471.4406 | 18.25139
0.4623807 | 471.6512 | 18.25954
0.4623807 | 471.8718 | 18.26808
0.4623807 | 472.0988 | 18.27687
0.4623807 | 472.3162 | 18.28528
0.4623807 | 472.5315 | 18.29362
0.4623807 | 472.7496 | 18.30206
0.4660215 | 472.9739 | 18.31075
0.4660215 | 473.1928 | 18.31922
0.4660215 | 473.4121 | 18.32771
0.4660215 | 473.636 | 18.33638
0.4660215 | 473.8587 | 18.345
0.4660215 | 474.0753 | 18.35338
0.4696623 | 474.295 | 18.36189
0.4696623 | 474.5162 | 18.37045
0.4696623 | 474.742 | 18.3792
0.4696623 | 474.9642 | 18.3878
0.4696623 | 475.1791 | 18.39612
0.4660215 | 475.4013 | 18.40472
0.4660215 | 475.6236 | 18.41333
0.4660215 | 475.8383 | 18.42164
0.4660215 | 476.0602 | 18.43023
0.4696623 | 476.2849 | 18.43893
0.4696623 | 476.5043 | 18.44742
0.4696623 | 476.7231 | 18.45589
0.4696623 | 476.942 | 18.46437
0.4696623 | 477.1623 | 18.47289
0.4696623 | 477.3935 | 18.48185
0.4696623 | 477.617 | 18.4905
0.4696623 | 477.8416 | 18.4992
0.4733031 | 478.0664 | 18.5079
0.4733031 | 478.291 | 18.51659
0.4733031 | 478.5055 | 18.5249
0.4696623 | 478.7227 | 18.53331
0.4696623 | 478.9406 | 18.54174
0.4696623 | 479.1577 | 18.55014
0.4696623 | 479.371 | 18.55841
0.4696623 | 479.5798 | 18.56649
0.4696623 | 479.7933 | 18.57475
0.4696623 | 480.0086 | 18.58309
0.4696623 | 480.2235 | 18.59141
0.4696623 | 480.4312 | 18.59945
0.4696623 | 480.6508 | 18.60795
0.4733031 | 480.8745 | 18.61661
0.4733031 | 481.091 | 18.62499
0.4733031 | 481.306 | 18.63332
0.4733031 | 481.5289 | 18.64194
0.4769439 | 481.7434 | 18.65025
0.4769439 | 481.9572 | 18.65852
0.4769439 | 482.1645 | 18.66655
0.4769439 | 482.3819 | 18.67497
0.4769439 | 482.5979 | 18.68333
0.4733031 | 482.8103 | 18.69155
0.4733031 | 483.0176 | 18.69958
0.4733031 | 483.236 | 18.70803
0.4733031 | 483.4508 | 18.71635
0.4733031 | 483.6581 | 18.72437
0.4733031 | 483.87 | 18.73258
0.4769439 | 484.0837 | 18.74085
0.4769439 | 484.2974 | 18.74912
0.4769439 | 484.5058 | 18.75719
0.4769439 | 484.723 | 18.7656
0.4769439 | 484.9413 | 18.77405
0.4805847 | 485.1542 | 18.78229
0.4805847 | 485.3612 | 18.79031
0.4805847 | 485.5688 | 18.79835
0.4805847 | 485.7838 | 18.80667
0.4805847 | 485.9994 | 18.81502
0.4769439 | 486.2171 | 18.82344
0.4769439 | 486.4373 | 18.83197
0.4769439 | 486.658 | 18.84051
0.4769439 | 486.8666 | 18.84859
0.4769439 | 487.076 | 18.8567
0.4769439 | 487.2961 | 18.86522
0.4805847 | 487.511 | 18.87354
0.4805847 | 487.7306 | 18.88204
0.4805847 | 487.9424 | 18.89024
0.4805847 | 488.1557 | 18.8985
0.4805847 | 488.3657 | 18.90662
0.4805847 | 488.5711 | 18.91458
0.4842255 | 488.781 | 18.9227
0.4842255 | 488.991 | 18.93083
0.4842255 | 489.1971 | 18.93881
0.4842255 | 489.4015 | 18.94673
0.4805847 | 489.6122 | 18.95488
0.4805847 | 489.8175 | 18.96283
0.4805847 | 490.0238 | 18.97082
0.4805847 | 490.2351 | 18.979
0.4805847 | 490.4419 | 18.987
0.4805847 | 490.6544 | 18.99523
0.4805847 | 490.8607 | 19.00322
0.4842255 | 491.0733 | 19.01145
0.4842255 | 491.2859 | 19.01968
0.4842255 | 491.4987 | 19.02792
0.4842255 | 491.7023 | 19.0358
0.4842255 | 491.9206 | 19.04425
0.4842255 | 492.135 | 19.05255
0.4842255 | 492.3375 | 19.06039
0.4842255 | 492.5495 | 19.0686
0.4842255 | 492.7609 | 19.07678
0.4842255 | 492.9692 | 19.08485
0.4842255 | 493.1738 | 19.09277
0.4842255 | 493.3817 | 19.10082
0.4842255 | 493.5933 | 19.10901
0.4842255 | 493.803 | 19.11713
0.4842255 | 494.001 | 19.12479
0.4842255 | 494.203 | 19.13261
0.4842255 | 494.4147 | 19.14081
0.4878663 | 494.6146 | 19.14854
0.4878663 | 494.8166 | 19.15637
0.4878663 | 495.0222 | 19.16433
0.4878663 | 495.2339 | 19.17252
0.4878663 | 495.4434 | 19.18063
0.4878663 | 495.6447 | 19.18842
0.4878663 | 495.8504 | 19.19639
0.4878663 | 496.0632 | 19.20463
0.4878663 | 496.269 | 19.21259
0.4878663 | 496.4772 | 19.22065
0.4878663 | 496.6924 | 19.22899
0.4878663 | 496.9013 | 19.23707
0.4878663 | 497.1081 | 19.24508
0.4878663 | 497.3119 | 19.25297
0.4878663 | 497.5088 | 19.26059
0.4878663 | 497.7092 | 19.26835
0.4878663 | 497.9203 | 19.27652
0.4878663 | 498.1267 | 19.28451
0.491507 | 498.3372 | 19.29266
0.491507 | 498.5375 | 19.30042
0.491507 | 498.7379 | 19.30818
0.491507 | 498.9448 | 19.31619
0.491507 | 499.1522 | 19.32421
0.4951479 | 499.3588 | 19.33221
0.4951479 | 499.5786 | 19.34072
0.4951479 | 499.7952 | 19.34911
0.491507 | 500.0022 | 19.35712
0.491507 | 500.2046 | 19.36496
0.491507 | 500.412 | 19.37299
0.491507 | 500.6245 | 19.38121
0.491507 | 500.8371 | 19.38945
0.491507 | 501.0487 | 19.39764
0.491507 | 501.26 | 19.40582
0.4951479 | 501.4746 | 19.41412
0.4951479 | 501.6801 | 19.42208
0.4951479 | 501.8811 | 19.42986
0.4951479 | 502.0879 | 19.43787
0.4951479 | 502.3 | 19.44608
0.4987887 | 502.5081 | 19.45414
0.4987887 | 502.7166 | 19.46221
0.4987887 | 502.9214 | 19.47014
0.4987887 | 503.1297 | 19.4782
0.4987887 | 503.3457 | 19.48656
0.4951479 | 503.5513 | 19.49452
0.4951479 | 503.763 | 19.50272
0.4951479 | 503.9834 | 19.51125
0.4987887 | 504.2003 | 19.51965
0.4987887 | 504.4083 | 19.5277
0.4987887 | 504.6303 | 19.53629
0.4987887 | 504.8493 | 19.54477
0.4987887 | 505.0722 | 19.5534
0.4987887 | 505.2878 | 19.56175
0.4987887 | 505.5015 | 19.57002
0.4987887 | 505.7245 | 19.57865
0.4987887 | 505.9414 | 19.58705
0.4987887 | 506.1452 | 19.59494
0.4987887 | 506.3564 | 19.60312
0.4987887 | 506.5809 | 19.61181
0.4987887 | 506.7831 | 19.61964
0.4987887 | 506.9827 | 19.62737
0.4987887 | 507.1854 | 19.63521
0.4987887 | 507.3953 | 19.64334
0.4987887 | 507.6016 | 19.65133
0.4987887 | 507.8022 | 19.65909
0.5024294 | 508.0018 | 19.66682
0.5024294 | 508.2123 | 19.67497
0.5024294 | 508.4209 | 19.68304
0.5024294 | 508.6197 | 19.69074
0.5024294 | 508.8299 | 19.69888
0.5024294 | 509.0538 | 19.70755
0.5024294 | 509.2676 | 19.71582
0.5024294 | 509.4822 | 19.72413
0.5024294 | 509.6935 | 19.73231
0.5024294 | 509.9116 | 19.74075
0.5024294 | 510.1289 | 19.74917
0.5024294 | 510.3413 | 19.75739
0.5024294 | 510.5529 | 19.76558
0.5024294 | 510.765 | 19.7738
0.5024294 | 510.9826 | 19.78222
0.5024294 | 511.1889 | 19.7902
0.5024294 | 511.3994 | 19.79835
0.5024294 | 511.6045 | 19.8063
0.5024294 | 511.8063 | 19.81411
0.5060702 | 512.0109 | 19.82203
0.5060702 | 512.2185 | 19.83006
0.5060702 | 512.43 | 19.83825
0.5060702 | 512.6415 | 19.84644
0.5060702 | 512.8563 | 19.85476
0.5060702 | 513.0571 | 19.86253
0.509711 | 513.2566 | 19.87025
0.5060702 | 513.4655 | 19.87834
0.5060702 | 513.6766 | 19.88651
0.5060702 | 513.8898 | 19.89477
0.5060702 | 514.101 | 19.90294
0.5060702 | 514.3146 | 19.91121
0.509711 | 514.5262 | 19.91941
0.509711 | 514.7374 | 19.92758
0.509711 | 514.9463 | 19.93567
0.509711 | 515.1647 | 19.94412
0.509711 | 515.3843 | 19.95263
0.509711 | 515.5997 | 19.96097
0.509711 | 515.8085 | 19.96905
0.509711 | 516.0215 | 19.9773
0.509711 | 516.2314 | 19.98542
0.509711 | 516.4413 | 19.99355
0.509711 | 516.6505 | 20.00165
0.509711 | 516.8649 | 20.00994
0.509711 | 517.0748 | 20.01807
0.509711 | 517.2816 | 20.02608
0.509711 | 517.488 | 20.03407
0.509711 | 517.6938 | 20.04204
0.509711 | 517.9055 | 20.05023
0.509711 | 518.1176 | 20.05844
0.509711 | 518.3267 | 20.06654
0.5133518 | 518.5436 | 20.07493
0.5133518 | 518.7623 | 20.0834
0.5133518 | 518.9622 | 20.09114
0.5133518 | 519.171 | 20.09922
0.5133518 | 519.3839 | 20.10747
0.5133518 | 519.5969 | 20.11571
0.5133518 | 519.8069 | 20.12384
0.5133518 | 520.0208 | 20.13212
0.5133518 | 520.2299 | 20.14022
0.5133518 | 520.441 | 20.14839
0.5133518 | 520.6373 | 20.15599
0.5133518 | 520.8398 | 20.16383
0.5133518 | 521.0555 | 20.17218
0.5133518 | 521.2675 | 20.18039
0.5133518 | 521.4709 | 20.18826
0.5133518 | 521.6787 | 20.19631
0.5133518 | 521.884 | 20.20425
0.5169926 | 522.0875 | 20.21213
0.5169926 | 522.291 | 20.22001
0.5169926 | 522.4971 | 20.22799
0.5169926 | 522.7044 | 20.23602
0.5169926 | 522.9121 | 20.24406
0.5169926 | 523.1163 | 20.25196
0.5169926 | 523.3182 | 20.25978
0.5169926 | 523.5312 | 20.26802
0.5169926 | 523.7385 | 20.27605
0.5169926 | 523.9536 | 20.28438
0.5169926 | 524.1606 | 20.29239
0.5169926 | 524.3723 | 20.30059
0.5169926 | 524.5798 | 20.30862
0.5169926 | 524.794 | 20.31691
0.5206334 | 524.9984 | 20.32482
0.5206334 | 525.2022 | 20.33272
0.5206334 | 525.4081 | 20.34069
0.5206334 | 525.6156 | 20.34872
0.5206334 | 525.8293 | 20.357
0.5206334 | 526.0331 | 20.36488
0.5206334 | 526.2397 | 20.37288
0.5206334 | 526.4516 | 20.38109
0.5206334 | 526.6645 | 20.38933
0.5206334 | 526.8701 | 20.39729
0.5206334 | 527.0826 | 20.40551
0.5206334 | 527.2995 | 20.41391
0.5242742 | 527.5116 | 20.42212
0.5242742 | 527.7278 | 20.43049
0.5242742 | 527.935 | 20.43851
0.5242742 | 528.1541 | 20.44699
0.5242742 | 528.3734 | 20.45548
0.5242742 | 528.5834 | 20.46362
0.5242742 | 528.7968 | 20.47188
0.5242742 | 529.0142 | 20.48029
0.5242742 | 529.2256 | 20.48848
0.5242742 | 529.4321 | 20.49647
0.5242742 | 529.6458 | 20.50474
0.5242742 | 529.8535 | 20.51279
0.5242742 | 530.0684 | 20.52111
0.5242742 | 530.2769 | 20.52918
0.5242742 | 530.4854 | 20.53725
0.5242742 | 530.6962 | 20.54541
0.5242742 | 530.9061 | 20.55354
0.527915 | 531.1156 | 20.56165
0.527915 | 531.3291 | 20.56991
0.527915 | 531.5473 | 20.57836
0.527915 | 531.7567 | 20.58647
0.527915 | 531.9655 | 20.59455
0.527915 | 532.1761 | 20.60271
0.527915 | 532.3847 | 20.61078
0.527915 | 532.5948 | 20.61891
0.527915 | 532.8002 | 20.62687
0.527915 | 533.0073 | 20.63488
0.527915 | 533.2234 | 20.64325
0.527915 | 533.4338 | 20.65139
0.527915 | 533.6404 | 20.65939
0.527915 | 533.8541 | 20.66767
0.527915 | 534.0662 | 20.67588
0.5315558 | 534.2712 | 20.68382
0.5315558 | 534.4716 | 20.69157
0.5315558 | 534.6718 | 20.69932
0.5315558 | 534.8782 | 20.70732
0.5315558 | 535.0884 | 20.71545
0.5315558 | 535.2859 | 20.7231
0.5315558 | 535.4907 | 20.73102
0.5315558 | 535.6997 | 20.73912
0.5315558 | 535.9088 | 20.74721
0.5315558 | 536.1091 | 20.75497
0.5351966 | 536.3182 | 20.76306
0.5351966 | 536.5337 | 20.7714
0.5315558 | 536.7508 | 20.77981
0.5315558 | 536.9656 | 20.78813
0.5315558 | 537.1716 | 20.7961
0.5315558 | 537.3758 | 20.80401
0.5315558 | 537.5859 | 20.81214
0.5351966 | 537.7861 | 20.81989
0.5351966 | 537.9921875 | 20.82787
0.5351966 | 538.2036 | 20.83605
0.5351966 | 538.4122 | 20.84413
0.5351966 | 538.6194 | 20.85215
0.5351966 | 538.8186 | 20.85986
0.5351966 | 539.0182 | 20.86759
0.5351966 | 539.2297 | 20.87578
0.5351966 | 539.4453 | 20.88412
0.5351966 | 539.6466 | 20.89192
0.5351966 | 539.8564 | 20.90004
0.5351966 | 540.0596 | 20.90791
0.5351966 | 540.2646 | 20.91585
0.5351966 | 540.4647 | 20.92359
0.5351966 | 540.6669 | 20.93142
0.5351966 | 540.8758 | 20.93951
0.5388374 | 541.0838 | 20.94756
0.5388374 | 541.28 | 20.95515
0.5388374 | 541.4835 | 20.96303
0.5388374 | 541.6835 | 20.97078
0.5388374 | 541.8832 | 20.97851
0.5388374 | 542.0814 | 20.98618
0.5388374 | 542.2783 | 20.9938
0.5388374 | 542.4804 | 21.00163
0.5388374 | 542.682 | 21.00943
0.5388374 | 542.8831 | 21.01721
0.5388374 | 543.0828 | 21.02495
0.5388374 | 543.2839 | 21.03273
0.5388374 | 543.4764 | 21.04019
0.5388374 | 543.6826 | 21.04817
0.5388374 | 543.8868 | 21.05607
0.5388374 | 544.0926 | 21.06404
0.5388374 | 544.296 | 21.07192
0.5424782 | 544.5013 | 21.07986
0.5424782 | 544.7005 | 21.08758
0.5424782 | 544.9005 | 21.09532
0.5424782 | 545.1015 | 21.1031
0.5424782 | 545.306 | 21.11102
0.5424782 | 545.5074 | 21.11882
0.5424782 | 545.7062 | 21.12651
0.5424782 | 545.9014 | 21.13407
0.5424782 | 546.0963 | 21.14161
0.5424782 | 546.301 | 21.14954
0.5424782 | 546.5037 | 21.15739
0.5424782 | 546.7096 | 21.16536
0.5424782 | 546.9082 | 21.17304
0.5424782 | 547.1147 | 21.18104
0.5424782 | 547.3173 | 21.18888
0.5424782 | 547.5229 | 21.19684
0.5424782 | 547.727 | 21.20474
0.5424782 | 547.9345 | 21.21278
0.5461189 | 548.1382 | 21.22066
0.5461189 | 548.3361 | 21.22832
0.5461189 | 548.5301 | 21.23583
0.5461189 | 548.7212 | 21.24323
0.5461189 | 548.9233 | 21.25106
0.5461189 | 549.1167 | 21.25854
0.5461189 | 549.314 | 21.26618
0.5461189 | 549.5133 | 21.2739
0.5461189 | 549.7121 | 21.28159
0.5461189 | 549.9053 | 21.28907
0.5461189 | 550.108 | 21.29692
0.5461189 | 550.3076 | 21.30465
0.5461189 | 550.5127 | 21.31259
0.5461189 | 550.7251 | 21.32081
0.5461189 | 550.9329 | 21.32886
0.5461189 | 551.1391 | 21.33684
0.5461189 | 551.3361 | 21.34447
0.5497598 | 551.5352 | 21.35217
0.5497598 | 551.736 | 21.35995
0.5497598 | 551.9438 | 21.36799
0.5497598 | 552.1418 | 21.37566
0.5497598 | 552.3484 | 21.38366
0.5497598 | 552.545 | 21.39127
0.5497598 | 552.7382 | 21.39875
0.5497598 | 552.9288 | 21.40613
0.5497598 | 553.124 | 21.41368
0.5497598 | 553.3312 | 21.4217
0.5497598 | 553.5355 | 21.42961
0.5497598 | 553.7356 | 21.43736
0.5497598 | 553.9343 | 21.44505
0.5497598 | 554.1449 | 21.45321
0.5497598 | 554.3442 | 21.46092
0.5497598 | 554.5426 | 21.4686
0.5534005 | 554.7457 | 21.47647
0.5534005 | 554.9545 | 21.48455
0.5534005 | 555.1595 | 21.49249
0.5534005 | 555.3593 | 21.50022
0.5534005 | 555.5623 | 21.50808
0.5534005 | 555.7708 | 21.51615
0.5534005 | 555.9705 | 21.52388
0.5534005 | 556.1697 | 21.5316
0.5534005 | 556.3715 | 21.53941
0.5534005 | 556.5764 | 21.54734
0.5534005 | 556.7758 | 21.55506
0.5534005 | 556.9732 | 21.5627
0.5534005 | 557.175 | 21.57051
0.5534005 | 557.3765 | 21.57832
0.5534005 | 557.5775 | 21.58609
0.5534005 | 557.7723 | 21.59364
0.5534005 | 557.976 | 21.60152
0.5534005 | 558.1771 | 21.60931
0.5570413 | 558.3811 | 21.61721
0.5570413 | 558.5822 | 21.62499
0.5570413 | 558.7861 | 21.63289
0.5570413 | 558.988 | 21.6407
0.5570413 | 559.1907 | 21.64855
0.5570413 | 559.3884 | 21.6562
0.5570413 | 559.5872 | 21.6639
0.5570413 | 559.7945 | 21.67193
0.5570413 | 559.9928 | 21.6796
0.5570413 | 560.1887 | 21.68718
0.5570413 | 560.3871 | 21.69487
0.5570413 | 560.5897 | 21.70271
0.5570413 | 560.7888 | 21.71042
0.5570413 | 560.984 | 21.71798
0.5570413 | 561.18 | 21.72556
0.5570413 | 561.3871 | 21.73358
0.5606821 | 561.5854 | 21.74126
0.5606821 | 561.7779 | 21.74871
0.5606821 | 561.9743 | 21.75631
0.5606821 | 562.1753 | 21.7641
0.5606821 | 562.3679 | 21.77155
0.5606821 | 562.5634 | 21.77912
0.5606821 | 562.7579 | 21.78665
0.5606821 | 562.9599 | 21.79447
0.5606821 | 563.1584 | 21.80216
0.5606821 | 563.3453 | 21.80939
0.5606821 | 563.5461 | 21.81716
0.5606821 | 563.7449 | 21.82486
0.5606821 | 563.9447 | 21.8326
0.5606821 | 564.1342 | 21.83993
0.5606821 | 564.3402 | 21.84791
0.5606821 | 564.5364 | 21.85551
0.5606821 | 564.7416 | 21.86345
0.5606821 | 564.9443 | 21.8713
0.5643229 | 565.1443 | 21.87904
0.5643229 | 565.3549 | 21.88719
0.5643229 | 565.5594 | 21.89511
0.5643229 | 565.7582 | 21.90281
0.5643229 | 565.963 | 21.91073
0.5679637 | 566.1791 | 21.9191
0.5643229 | 566.3817 | 21.92694
0.5643229 | 566.5886 | 21.93495
0.5643229 | 566.7937 | 21.94289
0.5643229 | 566.9984 | 21.95082
0.5643229 | 567.2053 | 21.95883
0.5643229 | 567.3989 | 21.96632
0.5643229 | 567.6009 | 21.97414
0.5643229 | 567.8087 | 21.98219
0.5643229 | 568.0165 | 21.99023
0.5679637 | 568.2162 | 21.99797
0.5679637 | 568.4191 | 22.00582
0.5679637 | 568.6218 | 22.01366
0.5679637 | 568.8217 | 22.0214
0.5679637 | 569.0167 | 22.02895
0.5679637 | 569.2161 | 22.03667
0.5679637 | 569.4224 | 22.04466
0.5679637 | 569.6228 | 22.05242
0.5679637 | 569.8245 | 22.06023
0.5679637 | 570.0247 | 22.06798
0.5643229 | 570.2204 | 22.07555
0.5643229 | 570.4199 | 22.08328
0.5643229 | 570.6201 | 22.09103
0.5679637 | 570.8188 | 22.09872
0.5679637 | 571.0245 | 22.10669
0.5679637 | 571.2265625 | 22.11451
0.5679637 | 571.4262 | 22.12224
0.5679637 | 571.6262 | 22.12998
0.5716045 | 571.8187 | 22.13743
0.5716045 | 572.0161 | 22.14507
0.5716045 | 572.2129 | 22.15269
0.5716045 | 572.4109 | 22.16036
0.5716045 | 572.6186 | 22.1684
0.5716045 | 572.8216 | 22.17626
0.5716045 | 573.0201 | 22.18394
0.5716045 | 573.2179 | 22.1916
0.5716045 | 573.4246 | 22.1996
0.5716045 | 573.6289 | 22.20751
0.5716045 | 573.8356 | 22.21551
0.5716045 | 574.0375 | 22.22333
0.5716045 | 574.2499 | 22.23155
0.5716045 | 574.4578 | 22.2396
0.5716045 | 574.6564 | 22.24729
0.5716045 | 574.8623 | 22.25526
0.5752453 | 575.0726 | 22.2634
0.5752453 | 575.2789 | 22.27139
0.5752453 | 575.4799 | 22.27917
0.5752453 | 575.6812 | 22.28696
0.5752453 | 575.8903 | 22.29506
0.5752453 | 576.0988 | 22.30313
0.5752453 | 576.3017 | 22.31099
0.5752453 | 576.506 | 22.31889
0.5752453 | 576.7109375 | 22.32683
0.5716045 | 576.9221 | 22.335
0.5716045 | 577.1294 | 22.34303
0.5716045 | 577.3329 | 22.35091
0.5752453 | 577.5424 | 22.35902
0.5752453 | 577.7508 | 22.36709
0.5752453 | 577.9636 | 22.37532
0.5752453 | 578.1765 | 22.38357
0.5752453 | 578.3833 | 22.39157
0.5788861 | 578.5862 | 22.39943
0.5788861 | 578.7927 | 22.40742
0.5788861 | 578.9932 | 22.41518
0.5788861 | 579.194 | 22.42296
0.5788861 | 579.4082 | 22.43125
0.5788861 | 579.6096 | 22.43905
0.5788861 | 579.8121 | 22.44689
0.5788861 | 580.0137 | 22.45469
0.5788861 | 580.2156 | 22.46251
0.5788861 | 580.4194 | 22.4704
0.5788861 | 580.627 | 22.47844
0.5788861 | 580.8307 | 22.48632
0.5788861 | 581.0414 | 22.49448
0.5788861 | 581.2488 | 22.50251
0.5788861 | 581.4503 | 22.51031
0.5788861 | 581.6591 | 22.51839
0.5825269 | 581.8734 | 22.52669
0.5825269 | 582.0761 | 22.53454
0.5825269 | 582.2773 | 22.54233
0.5825269 | 582.4818 | 22.55024
0.5825269 | 582.6964 | 22.55855
0.5825269 | 582.9023 | 22.56652
0.5825269 | 583.0981 | 22.5741
0.5825269 | 583.2998 | 22.58191
0.5788861 | 583.4993 | 22.58964
0.5788861 | 583.7026 | 22.5975
0.5788861 | 583.8972 | 22.60504
0.5788861 | 584.1035 | 22.61302
0.5788861 | 584.3078 | 22.62094
0.5825269 | 584.5096 | 22.62875
0.5825269 | 584.7027 | 22.63622
0.5825269 | 584.8994 | 22.64384
0.5825269 | 585.1038 | 22.65175
0.5861677 | 585.2994 | 22.65933
0.5861677 | 585.4999 | 22.66709
0.5861677 | 585.6973 | 22.67473
0.5861677 | 585.8922 | 22.68227
0.5861677 | 586.0819 | 22.68962
0.5861677 | 586.2778 | 22.6972
0.5861677 | 586.4797 | 22.70502
0.5861677 | 586.6773 | 22.71267
0.5861677 | 586.8803 | 22.72053
0.5825269 | 587.0735 | 22.72801
0.5825269 | 587.2767 | 22.73587
0.5825269 | 587.4812 | 22.74379
0.5825269 | 587.6795 | 22.75147
0.5861677 | 587.8799 | 22.75923
0.5861677 | 588.0793 | 22.76695
0.5861677 | 588.2724 | 22.77442
0.5898085 | 588.4641 | 22.78184
0.5898085 | 588.6558 | 22.78926
0.5898085 | 588.8474 | 22.79668
0.5898085 | 589.04 | 22.80414
0.5898085 | 589.2279 | 22.81141
0.5898085 | 589.4121 | 22.81854
0.5898085 | 589.5997 | 22.8258
0.5898085 | 589.7927 | 22.83328
0.5861677 | 589.9834 | 22.84066
0.5861677 | 590.1714 | 22.84794
0.5861677 | 590.3624 | 22.85533
0.5861677 | 590.5519 | 22.86267
0.5861677 | 590.7495 | 22.87032
0.5898085 | 590.9428 | 22.8778
0.5898085 | 591.1356 | 22.88527
0.5898085 | 591.3284 | 22.89273
0.5898085 | 591.521 | 22.90019
0.5898085 | 591.7108 | 22.90753
0.5934493 | 591.9026 | 22.91496
0.5934493 | 592.103 | 22.92272
0.5934493 | 592.301 | 22.93038
0.5934493 | 592.4931 | 22.93782
0.5934493 | 592.6799 | 22.94505
0.5934493 | 592.8686 | 22.95236
0.5898085 | 593.0623 | 22.95986
0.5898085 | 593.2582 | 22.96744
0.5898085 | 593.4502 | 22.97487
0.5898085 | 593.6417 | 22.98229
0.5898085 | 593.8323 | 22.98967
0.5898085 | 594.0215 | 22.99699
0.5934493 | 594.2088 | 23.00424
0.5934493 | 594.4019 | 23.01172
0.5934493 | 594.5943 | 23.01917
0.5934493 | 594.7964 | 23.02699
0.5934493 | 594.9923 | 23.03458
0.5934493 | 595.1817 | 23.04191
0.5970901 | 595.3773 | 23.04948
0.5970901 | 595.5686 | 23.05689
0.5970901 | 595.7573 | 23.06419
0.5970901 | 595.9495 | 23.07163
0.5934493 | 596.1378 | 23.07892
0.5934493 | 596.3293 | 23.08634
0.5934493 | 596.5153 | 23.09354
0.5934493 | 596.6981 | 23.10061
0.5934493 | 596.8867 | 23.10792
0.5934493 | 597.0778 | 23.11531
0.5934493 | 597.2692 | 23.12272
0.5970901 | 597.4649 | 23.1303
0.5970901 | 597.666 | 23.13809
0.5970901 | 597.8575 | 23.1455
0.5970901 | 598.0555 | 23.15316
0.5970901 | 598.2546 | 23.16087
0.5970901 | 598.4525 | 23.16853
0.6007308 | 598.6479 | 23.1761
0.6007308 | 598.8422 | 23.18362
0.6007308 | 599.0349 | 23.19108
0.5970901 | 599.2278 | 23.19855
0.5970901 | 599.4232 | 23.20611
0.5970901 | 599.6119 | 23.21342
0.5970901 | 599.8057 | 23.22092
0.5970901 | 600.0008 | 23.22847
0.5970901 | 600.1927 | 23.23591
0.5970901 | 600.3834 | 23.24329
0.5970901 | 600.5757 | 23.25073
0.5970901 | 600.766 | 23.2581
0.6007308 | 600.9666 | 23.26587
0.6007308 | 601.1609 | 23.27339
0.6007308 | 601.3553 | 23.28091
0.6007308 | 601.5559 | 23.28868
0.6043717 | 601.7568 | 23.29646
0.6043717 | 601.951 | 23.30398
0.6043717 | 602.1486 | 23.31163
0.6007308 | 602.3543 | 23.31959
0.6007308 | 602.5633 | 23.32768
0.6007308 | 602.7692 | 23.33565
0.6007308 | 602.9651 | 23.34323
0.6007308 | 603.1649 | 23.35097
0.6007308 | 603.3703 | 23.35892
0.6007308 | 603.5676 | 23.36656
0.6007308 | 603.7676 | 23.3743
0.6007308 | 603.9698 | 23.38213
0.6007308 | 604.1625 | 23.38959
0.6043717 | 604.36 | 23.39724
0.6043717 | 604.5501 | 23.4046
0.6043717 | 604.7489 | 23.41229
0.6043717 | 604.948 | 23.42
0.6043717 | 605.1553 | 23.42803
0.6043717 | 605.3483 | 23.4355
0.6043717 | 605.548 | 23.44323
0.6043717 | 605.7427 | 23.45077
0.6043717 | 605.9445 | 23.45858
0.6043717 | 606.1462 | 23.46639
0.6043717 | 606.3464 | 23.47414
0.6043717 | 606.5513 | 23.48207
0.6043717 | 606.7531 | 23.48988
0.6043717 | 606.9553 | 23.49771
0.6043717 | 607.1526 | 23.50535
0.6080124 | 607.3495 | 23.51297
0.6080124 | 607.5519 | 23.52081
0.6080124 | 607.752 | 23.52856
0.6080124 | 607.9493 | 23.5362
0.6116532 | 608.1562 | 23.5442
0.6116532 | 608.3593 | 23.55207
0.6080124 | 608.553 | 23.55956
0.6080124 | 608.749 | 23.56715
0.6080124 | 608.9443 | 23.57471
0.6080124 | 609.1329 | 23.58201
0.6080124 | 609.3318 | 23.58972
0.6080124 | 609.5238 | 23.59715
0.6080124 | 609.7179 | 23.60466
0.6080124 | 609.9126 | 23.6122
0.6080124 | 610.1048 | 23.61964
0.6080124 | 610.2975 | 23.6271
0.6116532 | 610.4883 | 23.63449
0.6116532 | 610.6811 | 23.64195
0.6116532 | 610.8745 | 23.64944
0.6116532 | 611.0717 | 23.65708
0.6116532 | 611.2639 | 23.66451
0.6116532 | 611.4621 | 23.67219
0.6116532 | 611.6548 | 23.67965
0.6116532 | 611.8448 | 23.687
0.6116532 | 612.0311 | 23.69422
0.6116532 | 612.216 | 23.70138
0.6116532 | 612.4124 | 23.70898
0.6116532 | 612.6033 | 23.71637
0.6116532 | 612.7917 | 23.72366
0.6116532 | 612.9843 | 23.73112
0.6116532 | 613.1714 | 23.73836
0.6116532 | 613.3571 | 23.74555
0.6116532 | 613.5532 | 23.75314
0.6152941 | 613.7451 | 23.76057
0.6152941 | 613.9373 | 23.76801
0.6152941 | 614.1349 | 23.77567
0.6152941 | 614.3262 | 23.78307
0.6152941 | 614.5195 | 23.79055
0.6152941 | 614.7174 | 23.79821
0.6152941 | 614.911 | 23.80571
0.6152941 | 615.1099 | 23.81341
0.6152941 | 615.3109 | 23.82119
0.6152941 | 615.5104 | 23.82892
0.6152941 | 615.7021 | 23.83634
0.6152941 | 615.9022 | 23.84408
0.6152941 | 616.1002 | 23.85175
0.6152941 | 616.2921 | 23.85918
0.6152941 | 616.4818 | 23.86652
0.6152941 | 616.6792 | 23.87416
0.6189348 | 616.8779 | 23.88186
0.6189348 | 617.0769 | 23.88956
0.6189348 | 617.2599 | 23.89664
0.6189348 | 617.4496 | 23.90399
0.6189348 | 617.6452 | 23.91156
0.6189348 | 617.8358 | 23.91894
0.6189348 | 618.0241 | 23.92623
0.6189348 | 618.2258 | 23.93404
0.6189348 | 618.4299 | 23.94194
0.6189348 | 618.6268 | 23.94956
0.6189348 | 618.8214 | 23.9571
0.6189348 | 619.0159 | 23.96463
0.6189348 | 619.2241 | 23.97269
0.6189348 | 619.4192 | 23.98024
0.6189348 | 619.6198 | 23.988
0.6189348 | 619.8156 | 23.99559
0.6225756 | 620.0113 | 24.00316
0.6225756 | 620.2009 | 24.0105
0.6225756 | 620.3963 | 24.01807
0.6225756 | 620.589 | 24.02553
0.6225756 | 620.7797 | 24.03291
0.6225756 | 620.9737 | 24.04042
0.6225756 | 621.1572 | 24.04753
0.6225756 | 621.3472 | 24.05488
0.6225756 | 621.539 | 24.06231
0.6225756 | 621.7335 | 24.06983
0.6225756 | 621.9311 | 24.07749
0.6225756 | 622.1221 | 24.08488
0.6225756 | 622.3104 | 24.09217
0.6225756 | 622.5007 | 24.09954
0.6225756 | 622.6943 | 24.10703
0.6225756 | 622.8794 | 24.1142
0.6262164 | 623.0737 | 24.12172
0.6262164 | 623.2722 | 24.12941
0.6262164 | 623.4653 | 24.13688
0.6262164 | 623.6598 | 24.14441
0.6262164 | 623.852 | 24.15185
0.6262164 | 624.0489 | 24.15947
0.6262164 | 624.2448 | 24.16706
0.6262164 | 624.4393 | 24.17459
0.6262164 | 624.6345 | 24.18215
0.6262164 | 624.8394 | 24.19008
0.6262164 | 625.0386 | 24.19779
0.6262164 | 625.229 | 24.20516
0.6262164 | 625.4261 | 24.21279
0.6262164 | 625.623 | 24.22042
0.6262164 | 625.8179 | 24.22796
0.6262164 | 626.0206 | 24.23581
0.6298572 | 626.2206 | 24.24355
0.6298572 | 626.417 | 24.25115
0.6298572 | 626.6181 | 24.25894
0.6298572 | 626.8146 | 24.26655
0.6298572 | 627.0123 | 24.2742
0.6298572 | 627.2157 | 24.28207
0.6298572 | 627.4169 | 24.28986
0.6298572 | 627.6096 | 24.29732
0.6298572 | 627.8118 | 24.30515
0.6298572 | 628.0087 | 24.31278
0.6298572 | 628.2075 | 24.32047
0.6298572 | 628.4122 | 24.3284
0.6298572 | 628.6127 | 24.33616
0.6298572 | 628.8162 | 24.34404
0.6298572 | 629.0163 | 24.35178
0.6298572 | 629.2137 | 24.35943
0.633498 | 629.4103 | 24.36704
0.633498 | 629.6144 | 24.37494
0.633498 | 629.8167 | 24.38277
0.633498 | 630.0109 | 24.39029
0.633498 | 630.2054 | 24.39782
0.633498 | 630.399 | 24.40531
0.633498 | 630.5972 | 24.41299
0.633498 | 630.7885 | 24.42039
0.633498 | 630.9862 | 24.42805
0.633498 | 631.1826 | 24.43565
0.633498 | 631.3802 | 24.4433
0.633498 | 631.576 | 24.45088
0.633498 | 631.7695 | 24.45837
0.633498 | 631.9711 | 24.46618
0.633498 | 632.1662 | 24.47373
0.633498 | 632.3629 | 24.48134
0.6371388 | 632.5497 | 24.48857
0.6371388 | 632.7465 | 24.49619
0.6371388 | 632.9452 | 24.50389
0.6371388 | 633.1401 | 24.51143
0.6371388 | 633.3333 | 24.51891
0.6371388 | 633.5308 | 24.52656
0.6371388 | 633.7217 | 24.53395
0.6371388 | 633.9106 | 24.54126
0.6371388 | 634.1029 | 24.54871
0.6371388 | 634.2993 | 24.55631
0.6371388 | 634.4892 | 24.56366
0.6371388 | 634.6752 | 24.57086
0.6371388 | 634.8583 | 24.57795
0.6371388 | 635.0523 | 24.58546
0.6371388 | 635.2432 | 24.59285
0.6371388 | 635.4287 | 24.60003
0.6407796 | 635.6196 | 24.60742
0.6407796 | 635.8144 | 24.61497
0.6407796 | 636.0119 | 24.62261
0.6407796 | 636.202 | 24.62997
0.6407796 | 636.3978 | 24.63755
0.6407796 | 636.6005 | 24.6454
0.6407796 | 636.7973 | 24.65302
0.6407796 | 636.9866 | 24.66035
0.6407796 | 637.1781 | 24.66776
0.6407796 | 637.379 | 24.67554
0.6407796 | 637.5685 | 24.68287
0.6407796 | 637.7617 | 24.69035
0.6407796 | 637.9542 | 24.6978
0.6407796 | 638.1402 | 24.70501
0.6407796 | 638.3324 | 24.71245
0.6407796 | 638.5179 | 24.71963
0.6407796 | 638.7089 | 24.72702
0.6407796 | 638.8986 | 24.73437
0.6444203 | 639.0892 | 24.74175
0.6444203 | 639.2738 | 24.74889
0.6444203 | 639.4699 | 24.75648
0.6444203 | 639.6607 | 24.76387
0.6444203 | 639.8466 | 24.77107
0.6444203 | 640.0416 | 24.77862
0.6444203 | 640.2333 | 24.78604
0.6444203 | 640.4186 | 24.79321
0.6444203 | 640.6088 | 24.80057
0.6444203 | 640.8003 | 24.80799
0.6444203 | 640.9836 | 24.81509
0.6444203 | 641.1703 | 24.82231
0.6444203 | 641.3542 | 24.82943
0.6444203 | 641.5376 | 24.83653
0.6444203 | 641.7277 | 24.84389
0.6444203 | 641.9132 | 24.85108
0.6480611 | 642.0996 | 24.85829
0.6480611 | 642.2935 | 24.8658
0.6480611 | 642.4874 | 24.8733
0.6480611 | 642.6674 | 24.88027
0.6480611 | 642.8577 | 24.88764
0.6480611 | 643.0493 | 24.89506
0.6480611 | 643.2349 | 24.90224
0.6480611 | 643.4192 | 24.90938
0.6480611 | 643.5993 | 24.91635
0.6480611 | 643.7802 | 24.92335
0.6480611 | 643.969 | 24.93066
0.6480611 | 644.1503 | 24.93768
0.6480611 | 644.3257 | 24.94447
0.6480611 | 644.5135 | 24.95174
0.6480611 | 644.7015 | 24.95902
0.6480611 | 644.8836 | 24.96607
0.6480611 | 645.0754 | 24.9735
0.6480611 | 645.2614 | 24.9807
0.651702 | 645.4525 | 24.98809
0.651702 | 645.6441 | 24.99551
0.651702 | 645.8259 | 25.00255
0.651702 | 646.0151 | 25.00988
0.651702 | 646.2025 | 25.01713
0.651702 | 646.394 | 25.02455
0.651702 | 646.578 | 25.03167
0.651702 | 646.7629 | 25.03883
0.651702 | 646.9423 | 25.04577
0.651702 | 647.132 | 25.05311
0.651702 | 647.3146 | 25.06018
0.651702 | 647.5021 | 25.06744
0.651702 | 647.6912 | 25.07476
0.651702 | 647.874 | 25.08184
0.651702 | 648.0615 | 25.0891
0.651702 | 648.2454 | 25.09622
0.651702 | 648.4345 | 25.10354
0.651702 | 648.6227 | 25.11083
0.6553428 | 648.8096 | 25.11806
0.6553428 | 648.996 | 25.12528
0.6553428 | 649.1841 | 25.13256
0.6553428 | 649.3736 | 25.1399
0.6553428 | 649.564 | 25.14727
0.6553428 | 649.7487 | 25.15442
0.6553428 | 649.9289 | 25.16139
0.6553428 | 650.1136 | 25.16855
0.6553428 | 650.3086 | 25.17609
0.6553428 | 650.4972 | 25.1834
0.6553428 | 650.6857 | 25.1907
0.6553428 | 650.8741 | 25.19799
0.6553428 | 651.0584 | 25.20512
0.6553428 | 651.2373 | 25.21205
0.6553428 | 651.4208 | 25.21915
0.6589836 | 651.6177 | 25.22677
0.6589836 | 651.8098 | 25.23421
0.6589836 | 651.9941 | 25.24135
0.6589836 | 652.1711 | 25.2482
0.6589836 | 652.359375 | 25.25549
0.6589836 | 652.5511 | 25.26291
0.6589836 | 652.7379 | 25.27014
0.6626243 | 652.9213 | 25.27724
0.6626243 | 653.1136 | 25.28469
0.6626243 | 653.3035 | 25.29204
0.6589836 | 653.4885 | 25.2992
0.6589836 | 653.6832 | 25.30674
0.6589836 | 653.8862 | 25.3146
0.6589836 | 654.083 | 25.32222
0.6589836 | 654.2709 | 25.32949
0.6589836 | 654.4578 | 25.33673
0.6589836 | 654.648 | 25.34409
0.6589836 | 654.8444 | 25.35169
0.6589836 | 655.0298 | 25.35887
0.6626243 | 655.2185 | 25.36618
0.6626243 | 655.4061 | 25.37344
0.6626243 | 655.5891 | 25.38052
0.6626243 | 655.7676 | 25.38743
0.6662651 | 655.9514 | 25.39455
0.6662651 | 656.1429 | 25.40197
0.6626243 | 656.335 | 25.4094
0.6626243 | 656.5176 | 25.41647
0.6626243 | 656.7036 | 25.42367
0.6626243 | 656.8907 | 25.43092
0.6626243 | 657.0746 | 25.43804
0.6626243 | 657.2613 | 25.44526
0.6626243 | 657.4489 | 25.45253
0.6626243 | 657.636 | 25.45977
0.6626243 | 657.8181 | 25.46682
0.6626243 | 658.0021 | 25.47394
0.6626243 | 658.1844 | 25.481
0.6662651 | 658.3731 | 25.4883
0.6662651 | 658.5623 | 25.49563
0.6662651 | 658.7474 | 25.50279
0.6662651 | 658.9326 | 25.50997
0.6662651 | 659.1108 | 25.51687
0.6662651 | 659.2913 | 25.52385
0.6662651 | 659.4736 | 25.53091
0.6662651 | 659.6584 | 25.53806
0.6662651 | 659.837 | 25.54498
0.6662651 | 660.0148 | 25.55186
0.6662651 | 660.1957 | 25.55887
0.6662651 | 660.3748 | 25.5658
0.6662651 | 660.5604 | 25.57298
0.6662651 | 660.7413 | 25.57999
0.6662651 | 660.928 | 25.58721
0.6662651 | 661.1108 | 25.59429
0.6699059 | 661.2974 | 25.60151
0.6699059 | 661.4825 | 25.60868
0.6699059 | 661.6671 | 25.61583
0.6699059 | 661.8537 | 25.62305
0.6699059 | 662.0415 | 25.63032
0.6699059 | 662.2225 | 25.63733
0.6699059 | 662.4068 | 25.64447
0.6699059 | 662.5971 | 25.65183
0.6699059 | 662.7872 | 25.65919
0.6662651 | 662.9692 | 25.66624
0.6662651 | 663.1545 | 25.67341
0.6699059 | 663.3414 | 25.68065
0.6699059 | 663.5273 | 25.68784
0.6699059 | 663.7106 | 25.69494
0.6699059 | 663.897 | 25.70216
0.6699059 | 664.0906 | 25.70965
0.6699059 | 664.2753 | 25.7168
0.6735467 | 664.4583 | 25.72389
0.6735467 | 664.6445 | 25.7311
0.6735467 | 664.8411 | 25.73871
0.6735467 | 665.0292 | 25.74599
0.6735467 | 665.2198 | 25.75337
0.6735467 | 665.4105 | 25.76075
0.6735467 | 665.6067 | 25.76835
0.6735467 | 665.7921 | 25.77552
0.6735467 | 665.98 | 25.7828
0.6735467 | 666.1713 | 25.7902
0.6735467 | 666.3611 | 25.79755
0.6735467 | 666.5483 | 25.8048
0.6735467 | 666.7364 | 25.81208
0.6735467 | 666.9214 | 25.81924
0.6735467 | 667.1083 | 25.82648
0.6735467 | 667.2902 | 25.83352
0.6735467 | 667.4708 | 25.84051
0.6771875 | 667.6508 | 25.84748
0.6771875 | 667.83 | 25.85442
0.6771875 | 668.0071 | 25.86128
0.6735467 | 668.1875 | 25.86826
0.6735467 | 668.3653 | 25.87514
0.6735467 | 668.5515 | 25.88235
0.6771875 | 668.7373 | 25.88955
0.6771875 | 668.9227 | 25.89672
0.6771875 | 669.1127 | 25.90408
0.6771875 | 669.303 | 25.91145
0.6771875 | 669.4962 | 25.91892
0.6771875 | 669.6831 | 25.92616
0.6771875 | 669.8856 | 25.934
0.6771875 | 670.0824 | 25.94162
0.6771875 | 670.2738 | 25.94903
0.6771875 | 670.457 | 25.95612
0.6771875 | 670.648 | 25.96352
0.6771875 | 670.8304 | 25.97058
0.6771875 | 671.0103 | 25.97754
0.6771875 | 671.1934 | 25.98463
0.6771875 | 671.3773 | 25.99175
0.6771875 | 671.5649 | 25.99901
0.6771875 | 671.7418 | 26.00586
0.6771875 | 671.921 | 26.0128
0.6771875 | 672.111 | 26.02015
0.6808283 | 672.2981 | 26.0274
0.6808283 | 672.4806 | 26.03446
0.6808283 | 672.6714 | 26.04185
0.6808283 | 672.865 | 26.04934
0.6808283 | 673.0543 | 26.05667
0.6808283 | 673.2446 | 26.06404
0.6808283 | 673.4407 | 26.07163
0.6808283 | 673.633 | 26.07908
0.6844691 | 673.826 | 26.08655
0.6844691 | 674.0186 | 26.094
0.6808283 | 674.218 | 26.10172
0.6808283 | 674.4128 | 26.10927
0.6808283 | 674.604 | 26.11667
0.6808283 | 674.7899 | 26.12386
0.6808283 | 674.9787 | 26.13117
0.6808283 | 675.1705 | 26.1386
0.6808283 | 675.361 | 26.14597
0.6808283 | 675.5519 | 26.15337
0.6808283 | 675.7349 | 26.16045
0.6844691 | 675.9206 | 26.16764
0.6844691 | 676.106 | 26.17482
0.6844691 | 676.2892 | 26.18191
0.6844691 | 676.4729 | 26.18902
0.6881099 | 676.671875 | 26.19672
0.6881099 | 676.87 | 26.20439
0.6881099 | 677.0684 | 26.21207
0.6844691 | 677.2527 | 26.21921
0.6844691 | 677.4427 | 26.22657
0.6881099 | 677.6453 | 26.23441
0.6881099 | 677.8395 | 26.24193
0.6881099 | 678.027 | 26.24919
0.6881099 | 678.225 | 26.25685
0.6881099 | 678.4152 | 26.26422
0.6881099 | 678.6014 | 26.27142
0.6881099 | 678.7818 | 26.27841
0.6881099 | 678.9602 | 26.28532
0.6881099 | 679.1504 | 26.29268
0.6881099 | 679.3368 | 26.29989
0.6881099 | 679.5161 | 26.30684
0.6881099 | 679.6966 | 26.31382
0.6881099 | 679.8837 | 26.32107
0.6881099 | 680.0616 | 26.32795
0.6881099 | 680.2473 | 26.33514
0.6881099 | 680.4246 | 26.34201
0.6881099 | 680.6088 | 26.34914
0.6917507 | 680.7958 | 26.35638
0.6917507 | 680.976 | 26.36335
0.6917507 | 681.1547 | 26.37027
0.6917507 | 681.341 | 26.37749
0.6917507 | 681.5281 | 26.38473
0.6917507 | 681.7084 | 26.39171
0.6917507 | 681.8937 | 26.39888
0.6917507 | 682.075 | 26.4059
0.6917507 | 682.2666 | 26.41332
0.6917507 | 682.4492 | 26.42039
0.6917507 | 682.6284 | 26.42733
0.6917507 | 682.8107 | 26.43438
0.6917507 | 682.9901 | 26.44133
0.6917507 | 683.1667 | 26.44817
0.6917507 | 683.3401 | 26.45488
0.6917507 | 683.5169 | 26.46172
0.6917507 | 683.695 | 26.46862
0.6917507 | 683.8781 | 26.47571
0.6917507 | 684.0503 | 26.48237
0.6917507 | 684.2334 | 26.48946
0.6917507 | 684.4142 | 26.49646
0.6917507 | 684.5968 | 26.50353
0.6953915 | 684.7761 | 26.51047
0.6953915 | 684.9579 | 26.51751
0.6953915 | 685.145 | 26.52475
0.6953915 | 685.3298 | 26.53191
0.6953915 | 685.5148 | 26.53907
0.6953915 | 685.6932 | 26.54598
0.6953915 | 685.8784 | 26.55315
0.6953915 | 686.0529 | 26.5599
0.6953915 | 686.2332 | 26.56688
0.6953915 | 686.4087 | 26.57368
0.6953915 | 686.5899 | 26.58069
0.6953915 | 686.7715 | 26.58772
0.6953915 | 686.9405 | 26.59426
0.6953915 | 687.1091 | 26.60079
0.6953915 | 687.2806 | 26.60743
0.6953915 | 687.4612 | 26.61442
0.6990323 | 687.6323 | 26.62105
0.6990323 | 687.8022 | 26.62762
0.6990323 | 687.9852 | 26.63471
0.6990323 | 688.1589 | 26.64143
0.6990323 | 688.3297 | 26.64804
0.6990323 | 688.4949 | 26.65444
0.6990323 | 688.6717 | 26.66129
0.6990323 | 688.8569 | 26.66846
0.6990323 | 689.0367 | 26.67542
0.6990323 | 689.2095 | 26.68211
0.6990323 | 689.3889 | 26.68905
0.6990323 | 689.5775 | 26.69635
0.6990323 | 689.7472 | 26.70292
0.6990323 | 689.9246 | 26.70979
0.6990323 | 690.1049 | 26.71677
0.6990323 | 690.2825 | 26.72365
0.6990323 | 690.4605 | 26.73054
0.7026731 | 690.636 | 26.73733
0.7026731 | 690.809 | 26.74403
0.7026731 | 690.9791 | 26.75062
0.7026731 | 691.1524 | 26.75732
0.7026731 | 691.3226 | 26.76392
0.7026731 | 691.4954 | 26.7706
0.7026731 | 691.6725 | 26.77746
0.7026731 | 691.8505 | 26.78435
0.7026731 | 692.0293 | 26.79127
0.7026731 | 692.2175 | 26.79856
0.7026731 | 692.3973 | 26.80552
0.7026731 | 692.5754 | 26.81241
0.7026731 | 692.7582 | 26.81949
0.7026731 | 692.9408 | 26.82656
0.7063138 | 693.1215 | 26.83356
0.7063138 | 693.3027 | 26.84057
0.7063138 | 693.487 | 26.84771
0.7063138 | 693.6691 | 26.85476
0.7063138 | 693.8506 | 26.86178
0.7063138 | 694.0219 | 26.86842
0.7063138 | 694.1907 | 26.87495
0.7063138 | 694.3698 | 26.88188
0.7063138 | 694.5493 | 26.88883
0.7063138 | 694.727 | 26.89571
0.7063138 | 694.9033 | 26.90254
0.7063138 | 695.0831 | 26.9095
0.7063138 | 695.2524 | 26.91605
0.7063138 | 695.4281 | 26.92285
0.7063138 | 695.6008 | 26.92954
0.7063138 | 695.769 | 26.93605
0.7063138 | 695.9484 | 26.943
0.7063138 | 696.1227 | 26.94975
0.7099546 | 696.3 | 26.95661
0.7099546 | 696.4754 | 26.9634
0.7099546 | 696.652 | 26.97024
0.7099546 | 696.8347 | 26.97731
0.7099546 | 697.0236 | 26.98462
0.7099546 | 697.201 | 26.99149
0.7099546 | 697.3845 | 26.99859
0.7099546 | 697.5775 | 27.00607
0.7099546 | 697.7612 | 27.01318
0.7099546 | 697.9445 | 27.02028
0.7099546 | 698.1242 | 27.02723
0.7099546 | 698.3115 | 27.03448
0.7099546 | 698.4903 | 27.0414
0.7099546 | 698.6667 | 27.04824
0.7099546 | 698.846 | 27.05518
0.7099546 | 699.0333 | 27.06243
0.7135954 | 699.22 | 27.06965
0.7135954 | 699.3919 | 27.07631
0.7135954 | 699.5735 | 27.08334
0.7135954 | 699.7573 | 27.09046
0.7135954 | 699.9363 | 27.09739
0.7135954 | 700.114 | 27.10427
0.7135954 | 700.2988 | 27.11142
0.7135954 | 700.4764 | 27.11829
0.7135954 | 700.6585 | 27.12534
0.7135954 | 700.8412 | 27.13242
0.7135954 | 701.0215 | 27.1394
0.7135954 | 701.2119 | 27.14677
0.7135954 | 701.3983 | 27.15398
0.7135954 | 701.5778 | 27.16094
0.7135954 | 701.764 | 27.16814
0.7135954 | 701.9463 | 27.1752
0.7172362 | 702.1318 | 27.18238
0.7172362 | 702.3118 | 27.18935
0.7172362 | 702.4893 | 27.19622
0.7172362 | 702.6676 | 27.20313
0.7172362 | 702.8499 | 27.21018
0.7172362 | 703.0284 | 27.21709
0.7172362 | 703.1956 | 27.22357
0.7135954 | 703.3704 | 27.23033
0.7135954 | 703.5431 | 27.23702
0.7135954 | 703.7153 | 27.24369
0.7172362 | 703.8882 | 27.25038
0.7172362 | 704.0651 | 27.25723
0.7172362 | 704.2447 | 27.26418
0.7172362 | 704.4112 | 27.27063
0.7172362 | 704.5806 | 27.27718
0.7172362 | 704.7504 | 27.28376
0.7172362 | 704.9309 | 27.29075
0.7172362 | 705.1124 | 27.29777
0.720877 | 705.2944 | 27.30482
0.720877 | 705.4738 | 27.31177
0.720877 | 705.6517 | 27.31865
0.720877 | 705.8276 | 27.32546
0.720877 | 705.998 | 27.33206
0.720877 | 706.1802 | 27.33911
0.720877 | 706.3582 | 27.346
0.7172362 | 706.5302 | 27.35266
0.7172362 | 706.7058 | 27.35946
0.7172362 | 706.8769 | 27.36608
0.7172362 | 707.0505 | 27.37281
0.7172362 | 707.2315 | 27.37981
0.7172362 | 707.411 | 27.38676
0.720877 | 707.5886 | 27.39364
0.720877 | 707.7707 | 27.40069
0.720877 | 707.946 | 27.40748
0.720877 | 708.1219 | 27.41428
0.7245178 | 708.3083 | 27.4215
0.7245178 | 708.4889 | 27.42849
0.7245178 | 708.677 | 27.43577
0.7245178 | 708.8585 | 27.4428
0.7245178 | 709.0365 | 27.44969
0.7245178 | 709.2105 | 27.45643
0.720877 | 709.3924 | 27.46347
0.720877 | 709.5691 | 27.47031
0.720877 | 709.7541 | 27.47747
0.720877 | 709.934 | 27.48444
0.720877 | 710.1146 | 27.49143
0.720877 | 710.2977 | 27.49852
0.720877 | 710.4654 | 27.50501
0.7245178 | 710.6382 | 27.5117
0.7245178 | 710.8148 | 27.51853
0.7245178 | 710.994 | 27.52547
0.7245178 | 711.1758 | 27.53251
0.7245178 | 711.3512 | 27.5393
0.7245178 | 711.524 | 27.54599
0.7281586 | 711.6985 | 27.55275
0.7281586 | 711.8738 | 27.55954
0.7281586 | 712.0541 | 27.56652
0.7281586 | 712.2383 | 27.57365
0.7281586 | 712.4186 | 27.58063
0.7281586 | 712.5983 | 27.58758
0.7281586 | 712.772 | 27.59431
0.7245178 | 712.9451 | 27.60101
0.7245178 | 713.1248 | 27.60796
0.7245178 | 713.3078 | 27.61505
0.7245178 | 713.488 | 27.62203
0.7281586 | 713.6631 | 27.62881
0.7281586 | 713.8353 | 27.63547
0.7281586 | 714.0152 | 27.64244
0.7281586 | 714.1892 | 27.64917
0.7281586 | 714.3636 | 27.65593
0.7317994 | 714.5414 | 27.66281
0.7317994 | 714.7172 | 27.66962
0.7317994 | 714.8918 | 27.67638
0.7317994 | 715.0642 | 27.68305
0.7317994 | 715.2336 | 27.68961
0.7317994 | 715.4053 | 27.69625
0.7317994 | 715.5786 | 27.70296
0.7281586 | 715.7558 | 27.70982
0.7281586 | 715.9325 | 27.71666
0.7281586 | 716.1068 | 27.72341
0.7281586 | 716.2818 | 27.73019
0.7281586 | 716.4577 | 27.737
0.7317994 | 716.6321 | 27.74375
0.7317994 | 716.8098 | 27.75063
0.7317994 | 716.9879 | 27.75752
0.7317994 | 717.17 | 27.76457
0.7354402 | 717.343 | 27.77127
0.7354402 | 717.5073 | 27.77763
0.7354402 | 717.6818 | 27.78439
0.7354402 | 717.8547 | 27.79108
0.7354402 | 718.0312 | 27.79791
0.7354402 | 718.2074 | 27.80473
0.7354402 | 718.3865 | 27.81167
0.7354402 | 718.5668 | 27.81865
0.7354402 | 718.7526 | 27.82584
0.7354402 | 718.9318 | 27.83278
0.7354402 | 719.1208 | 27.8401
0.7354402 | 719.3137 | 27.84756
0.7354402 | 719.5055 | 27.85499
0.7354402 | 719.6938 | 27.86228
0.7354402 | 719.8858 | 27.86971
0.7354402 | 720.0697 | 27.87683
0.7354402 | 720.2587 | 27.88415
0.739081 | 720.4378 | 27.89108
0.739081 | 720.6263 | 27.89838
0.739081 | 720.8054 | 27.90531
0.7354402 | 720.9843 | 27.91224
0.7354402 | 721.1595 | 27.91902
0.7354402 | 721.3353 | 27.92583
0.7354402 | 721.5158 | 27.93282
0.7354402 | 721.6933 | 27.93969
0.7354402 | 721.8775 | 27.94682
0.7354402 | 722.054 | 27.95365
0.7354402 | 722.2361 | 27.9607
0.7354402 | 722.4061 | 27.96728
0.739081 | 722.5868 | 27.97428
0.739081 | 722.7708 | 27.9814
0.739081 | 722.9542 | 27.9885
0.7427218 | 723.137 | 27.99558
0.7427218 | 723.3171 | 28.00255
0.7427218 | 723.4927 | 28.00935
0.7427218 | 723.6705 | 28.01623
0.7427218 | 723.8542 | 28.02335
0.739081 | 724.0314 | 28.0302
0.739081 | 724.213 | 28.03724
0.739081 | 724.3991 | 28.04444
0.739081 | 724.583 | 28.05156
0.739081 | 724.7664 | 28.05866
0.739081 | 724.9458 | 28.0656
0.739081 | 725.1245 | 28.07252
0.739081 | 725.3068 | 28.07958
0.7427218 | 725.4885 | 28.08661
0.7427218 | 725.6675 | 28.09354
0.7427218 | 725.8457 | 28.10044
0.7427218 | 726.032 | 28.10766
0.7427218 | 726.2037 | 28.1143
0.7427218 | 726.3674 | 28.12064
0.7427218 | 726.5398 | 28.12731
0.7463626 | 726.7156 | 28.13412
0.7427218 | 726.8906 | 28.14089
0.7427218 | 727.0636 | 28.14759
0.7427218 | 727.2374 | 28.15432
0.7427218 | 727.41 | 28.16101
0.7427218 | 727.5918 | 28.16804
0.7427218 | 727.7672 | 28.17483
0.7427218 | 727.9471 | 28.1818
0.7463626 | 728.1277 | 28.18879
0.7463626 | 728.3091 | 28.19581
0.7463626 | 728.4949 | 28.203
0.7463626 | 728.6761 | 28.21002
0.7463626 | 728.8566 | 28.21701
0.7463626 | 729.0402 | 28.22411
0.7463626 | 729.218 | 28.231
0.7463626 | 729.3948 | 28.23784
0.7463626 | 729.568 | 28.24455
0.7463626 | 729.7442 | 28.25137
0.7463626 | 729.9211 | 28.25822
0.7463626 | 730.088 | 28.26468
0.7463626 | 730.2538 | 28.2711
0.7463626 | 730.4227 | 28.27764
0.7463626 | 730.5922 | 28.2842
0.7463626 | 730.7597 | 28.29068
0.7463626 | 730.9346 | 28.29746
0.7463626 | 731.1053 | 28.30406
0.7500034 | 731.274 | 28.3106
0.7500034 | 731.4546 | 28.31759
0.7500034 | 731.6269 | 28.32426
0.7500034 | 731.8054 | 28.33117
0.7500034 | 731.9772 | 28.33782
0.7500034 | 732.1555 | 28.34472
0.7500034 | 732.331 | 28.35152
0.7500034 | 732.4994 | 28.35804
0.7500034 | 732.6674 | 28.36454
0.7500034 | 732.8451 | 28.37142
0.7500034 | 733.0201 | 28.3782
0.7463626 | 733.1797 | 28.38437
0.7463626 | 733.3469 | 28.39085
0.7463626 | 733.5179 | 28.39747
0.7463626 | 733.6843 | 28.40391
0.7500034 | 733.8515 | 28.41038
0.7500034 | 734.0253 | 28.41711
0.7500034 | 734.2015 | 28.42393
0.7500034 | 734.3759 | 28.43068
0.7536441 | 734.5411 | 28.43708
0.7536441 | 734.7079 | 28.44353
0.7536441 | 734.8874 | 28.45048
0.7536441 | 735.0638 | 28.45731
0.7536441 | 735.2264 | 28.46361
0.7536441 | 735.4119 | 28.47079
0.7536441 | 735.5886 | 28.47763
0.7536441 | 735.755 | 28.48407
0.7536441 | 735.9178 | 28.49038
0.7536441 | 736.0813 | 28.49671
0.7536441 | 736.2509 | 28.50327
0.7536441 | 736.4196 | 28.5098
0.7536441 | 736.5804 | 28.51603
0.7536441 | 736.7479 | 28.52251
0.7536441 | 736.9184 | 28.52911
0.7536441 | 737.0709 | 28.53502
0.7536441 | 737.2302 | 28.54118
0.7572849 | 737.3979 | 28.54768
0.7572849 | 737.5645 | 28.55413
0.7572849 | 737.7341 | 28.56069
0.7609257 | 737.9008 | 28.56715
0.7572849 | 738.0742 | 28.57386
0.7572849 | 738.2491 | 28.58063
0.7572849 | 738.4268 | 28.58751
0.7572849 | 738.5963 | 28.59407
0.7572849 | 738.7772 | 28.60107
0.7572849 | 738.9529 | 28.60788
0.7572849 | 739.1285 | 28.61468
0.7572849 | 739.3015 | 28.62137
0.7572849 | 739.4726 | 28.628
0.7572849 | 739.6462 | 28.63472
0.7572849 | 739.8199 | 28.64144
0.7572849 | 739.9842 | 28.6478
0.7609257 | 740.1469 | 28.6541
0.7609257 | 740.3156 | 28.66063
0.7609257 | 740.4813 | 28.66705
0.7609257 | 740.6485 | 28.67352
0.7609257 | 740.8173 | 28.68005
0.7609257 | 740.9869 | 28.68662
0.7609257 | 741.1548 | 28.69312
0.7609257 | 741.316 | 28.69936
0.7609257 | 741.4777 | 28.70562
0.7609257 | 741.6478 | 28.71221
0.7609257 | 741.8166 | 28.71874
0.7609257 | 741.9916 | 28.72552
0.7609257 | 742.1611 | 28.73208
0.7609257 | 742.3373 | 28.7389
0.7609257 | 742.5042 | 28.74536
0.7609257 | 742.6783 | 28.7521
0.7645666 | 742.858 | 28.75906
0.7645666 | 743.0351 | 28.76592
0.7645666 | 743.2159 | 28.77291
0.7645666 | 743.3957 | 28.77988
0.7645666 | 743.5714 | 28.78668
0.7645666 | 743.7504 | 28.79361
0.7645666 | 743.929 | 28.80052
0.7645666 | 744.1004 | 28.80716
0.7645666 | 744.2809 | 28.81415
0.7645666 | 744.4519 | 28.82077
0.7645666 | 744.628 | 28.82758
0.7645666 | 744.8029 | 28.83435
0.7645666 | 744.974 | 28.84098
0.7645666 | 745.1433 | 28.84753
0.7645666 | 745.3154 | 28.8542
0.7645666 | 745.4907 | 28.86098
0.7682074 | 745.6631 | 28.86766
0.7682074 | 745.8397 | 28.87449
0.7682074 | 746.0172 | 28.88137
0.7682074 | 746.1974 | 28.88834
0.7682074 | 746.3659 | 28.89486
0.7682074 | 746.543 | 28.90172
0.7682074 | 746.7204 | 28.90859
0.7682074 | 746.8989 | 28.9155
0.7682074 | 747.0738 | 28.92227
0.7682074 | 747.2473 | 28.92899
0.7682074 | 747.4213 | 28.93572
0.7682074 | 747.592 | 28.94233
0.7682074 | 747.7592 | 28.94881
0.7682074 | 747.9294 | 28.9554
0.7682074 | 748.1031 | 28.96212
0.7682074 | 748.2792 | 28.96894
0.7682074 | 748.4467 | 28.97542
0.7682074 | 748.6213 | 28.98218
0.7718481 | 748.7931 | 28.98883
0.7718481 | 748.9543 | 28.99507
0.7718481 | 749.117 | 29.00137
0.7754889 | 749.2846 | 29.00786
0.7754889 | 749.4471 | 29.01415
0.7754889 | 749.621 | 29.02088
0.7718481 | 749.7861 | 29.02727
0.7718481 | 749.9498 | 29.03361
0.7718481 | 750.1212 | 29.04025
0.7718481 | 750.2905 | 29.0468
0.7718481 | 750.4608 | 29.05339
0.7718481 | 750.6386 | 29.06028
0.7718481 | 750.8195 | 29.06728
0.7718481 | 750.9927 | 29.07399
0.7718481 | 751.1726 | 29.08095
0.7718481 | 751.3466 | 29.08769
0.7718481 | 751.518 | 29.09432
0.7754889 | 751.6906 | 29.10101
0.7754889 | 751.8661 | 29.1078
0.7791297 | 752.0423 | 29.11462
0.7791297 | 752.2169 | 29.12138
0.7754889 | 752.3918 | 29.12815
0.7754889 | 752.5644 | 29.13483
0.7754889 | 752.7403 | 29.14164
0.7718481 | 752.9164 | 29.14846
0.7754889 | 753.0944 | 29.15535
0.7754889 | 753.28 | 29.16254
0.7754889 | 753.4576 | 29.16941
0.7754889 | 753.6345 | 29.17626
0.7754889 | 753.807 | 29.18294
0.7754889 | 753.9877 | 29.18994
0.7754889 | 754.1658 | 29.19683
0.7791297 | 754.3427 | 29.20368
0.7791297 | 754.521 | 29.21058
0.7791297 | 754.7006 | 29.21753
0.7791297 | 754.8746 | 29.22427
0.7791297 | 755.0483 | 29.23099
0.7791297 | 755.2216 | 29.2377
0.7791297 | 755.3906 | 29.24425
0.7791297 | 755.5585 | 29.25075
0.7754889 | 755.729 | 29.25735
0.7754889 | 755.8992 | 29.26394
0.7791297 | 756.069 | 29.27051
0.7791297 | 756.2386 | 29.27708
0.7791297 | 756.408 | 29.28364
0.7791297 | 756.5748 | 29.29009
0.7791297 | 756.7441 | 29.29665
0.7791297 | 756.9206 | 29.30348
0.7827705 | 757.0909 | 29.31007
0.7827705 | 757.2657 | 29.31684
0.7827705 | 757.4364 | 29.32345
0.7827705 | 757.6068 | 29.33004
0.7827705 | 757.783 | 29.33687
0.7827705 | 757.9572 | 29.34361
0.7827705 | 758.1224 | 29.35001
0.7827705 | 758.2903 | 29.35651
0.7827705 | 758.4598 | 29.36307
0.7827705 | 758.6291 | 29.36962
0.7827705 | 758.8117 | 29.37669
0.7827705 | 758.9805 | 29.38323
0.7827705 | 759.1495 | 29.38977
0.7827705 | 759.3162 | 29.39622
0.7827705 | 759.4855 | 29.40278
0.7827705 | 759.6547 | 29.40933
0.7827705 | 759.8336 | 29.41625
0.7864113 | 760.0085 | 29.42303
0.7864113 | 760.1859 | 29.42989
0.7864113 | 760.3558 | 29.43647
0.7864113 | 760.5212 | 29.44287
0.7864113 | 760.6941 | 29.44957
0.7864113 | 760.8683 | 29.45631
0.7864113 | 761.0474 | 29.46324
0.7864113 | 761.2126 | 29.46964
0.7864113 | 761.3898 | 29.4765
0.7864113 | 761.5639 | 29.48324
0.7864113 | 761.7454 | 29.49027
0.7864113 | 761.9166 | 29.49689
0.7864113 | 762.0952 | 29.50381
0.7864113 | 762.2715 | 29.51063
0.7864113 | 762.4453 | 29.51736
0.7864113 | 762.6162 | 29.52398
0.7864113 | 762.7893 | 29.53068
0.7900521 | 762.9696 | 29.53766
0.7900521 | 763.1409 | 29.54429
0.7900521 | 763.312 | 29.55092
0.7900521 | 763.4863 | 29.55767
0.7900521 | 763.6579 | 29.56431
0.7900521 | 763.8246 | 29.57076
0.7936929 | 763.9913 | 29.57721
0.7936929 | 764.1689 | 29.58409
0.7936929 | 764.3436 | 29.59086
0.7936929 | 764.5153 | 29.5975
0.7936929 | 764.686 | 29.60411
0.7936929 | 764.8668 | 29.61111
0.7936929 | 765.0433 | 29.61794
0.7936929 | 765.2118 | 29.62447
0.7936929 | 765.3877 | 29.63128
0.7936929 | 765.5641 | 29.6381
0.7936929 | 765.7399 | 29.64491
0.7936929 | 765.9096 | 29.65148
0.7936929 | 766.0848 | 29.65826
0.7936929 | 766.2536 | 29.6648
0.7936929 | 766.4243 | 29.6714
0.7936929 | 766.5855 | 29.67765
0.7973336 | 766.7543 | 29.68418
0.7973336 | 766.9144 | 29.69038
0.7973336 | 767.0737 | 29.69655
0.7973336 | 767.2369 | 29.70287
0.7973336 | 767.4044 | 29.70935
0.7973336 | 767.5693 | 29.71574
0.7973336 | 767.7389 | 29.7223
0.7973336 | 767.9127 | 29.72903
0.7973336 | 768.0853 | 29.73571
0.7973336 | 768.2528 | 29.7422
0.7973336 | 768.4176 | 29.74858
0.7973336 | 768.5966 | 29.7555
0.7973336 | 768.775 | 29.76241
0.7973336 | 768.9467 | 29.76906
0.8009745 | 769.1142 | 29.77554
0.8009745 | 769.2881 | 29.78228
0.8009745 | 769.454 | 29.7887
0.8009745 | 769.6166 | 29.79499
0.8009745 | 769.7877 | 29.80162
0.8009745 | 769.9515 | 29.80796
0.8009745 | 770.1168 | 29.81436
0.7973336 | 770.2794 | 29.82065
0.7973336 | 770.4419 | 29.82694
0.7973336 | 770.608 | 29.83338
0.7973336 | 770.7781 | 29.83996
0.7973336 | 770.9429 | 29.84634
0.8009745 | 771.1064 | 29.85267
0.8009745 | 771.2749 | 29.85919
0.8009745 | 771.4361 | 29.86543
0.8009745 | 771.6104 | 29.87218
0.8046153 | 771.787 | 29.87902
0.8046153 | 771.9575 | 29.88562
0.8046153 | 772.1341 | 29.89246
0.8046153 | 772.2994 | 29.89886
0.8046153 | 772.4641 | 29.90523
0.8046153 | 772.6272 | 29.91155
0.8046153 | 772.7994 | 29.91821
0.8046153 | 772.9697 | 29.9248
0.8009745 | 773.1321 | 29.93109
0.8009745 | 773.2886 | 29.93715
0.8009745 | 773.446 | 29.94325
0.8046153 | 773.6087 | 29.94954
0.8046153 | 773.7646 | 29.95558
0.8046153 | 773.9286 | 29.96193
0.8046153 | 774.0939 | 29.96833
0.8046153 | 774.2634 | 29.97489
0.8046153 | 774.4208 | 29.98099
0.8082561 | 774.5841 | 29.98731
0.8082561 | 774.7553 | 29.99393
0.8082561 | 774.9202 | 30.00032
0.8082561 | 775.0823 | 30.00659
0.8082561 | 775.2473 | 30.01298
0.8082561 | 775.4072 | 30.01917
0.8082561 | 775.571 | 30.02551
0.8082561 | 775.7285 | 30.03161
0.8082561 | 775.8895 | 30.03784
0.8082561 | 776.0558 | 30.04428
0.8082561 | 776.2176 | 30.05054
0.8082561 | 776.3817 | 30.0569
0.8082561 | 776.5486 | 30.06336
0.8082561 | 776.7145 | 30.06978
0.8082561 | 776.8766 | 30.07606
0.8082561 | 777.048 | 30.08269
0.8118969 | 777.2154 | 30.08917
0.8118969 | 777.381 | 30.09558
0.8118969 | 777.541 | 30.10178
0.8118969 | 777.702 | 30.10801
0.8118969 | 777.86 | 30.11413
0.8118969 | 778.0106 | 30.11996
0.8118969 | 778.1684 | 30.12607
0.8118969 | 778.3284 | 30.13226
0.8118969 | 778.4875 | 30.13842
0.8118969 | 778.6389 | 30.14428
0.8118969 | 778.8022 | 30.1506
0.8118969 | 778.9709 | 30.15714
0.8118969 | 779.1409 | 30.16372
0.8118969 | 779.298 | 30.1698
0.8118969 | 779.4579 | 30.17599
0.8118969 | 779.6226 | 30.18236
0.8155376 | 779.7883 | 30.18878
0.8155376 | 779.9493 | 30.19501
0.8155376 | 780.1136 | 30.20137
0.8155376 | 780.2758 | 30.20765
0.8155376 | 780.43 | 30.21362
0.8155376 | 780.589 | 30.21978
0.8155376 | 780.7401 | 30.22563
0.8155376 | 780.9056 | 30.23204
0.8155376 | 781.0717 | 30.23847
0.8155376 | 781.2361 | 30.24483
0.8155376 | 781.3945 | 30.25097
0.8155376 | 781.5609 | 30.2574
0.8155376 | 781.7205 | 30.26358
0.8155376 | 781.8884 | 30.27009
0.8155376 | 782.0546 | 30.27652
0.8155376 | 782.2173 | 30.28282
0.8191784 | 782.3831 | 30.28924
0.8191784 | 782.5492 | 30.29567
0.8191784 | 782.7075 | 30.30179
0.8191784 | 782.8713 | 30.30814
0.8191784 | 783.0341 | 30.31444
0.8191784 | 783.1893 | 30.32045
0.8191784 | 783.3528 | 30.32678
0.8191784 | 783.522 | 30.33333
0.8191784 | 783.6834 | 30.33958
0.8191784 | 783.8518 | 30.3461
0.8191784 | 784.0204 | 30.35263
0.8155376 | 784.1796875 | 30.35879
0.8191784 | 784.351 | 30.36542
0.8191784 | 784.5146 | 30.37176
0.8191784 | 784.6866 | 30.37841
0.8191784 | 784.8554 | 30.38495
0.8191784 | 785.0226 | 30.39142
0.8228192 | 785.1855 | 30.39773
0.8228192 | 785.3517 | 30.40417
0.8228192 | 785.5149 | 30.41048
0.8228192 | 785.6802 | 30.41688
0.8228192 | 785.8526 | 30.42356
0.8228192 | 786.0182 | 30.42997
0.8228192 | 786.1849 | 30.43642
0.8228192 | 786.3496 | 30.4428
0.8228192 | 786.5183 | 30.44933
0.8228192 | 786.684 | 30.45574
0.8228192 | 786.8447 | 30.46196
0.8228192 | 787.0149 | 30.46855
0.8228192 | 787.1815 | 30.475
0.8228192 | 787.3481 | 30.48145
0.8228192 | 787.5164 | 30.48797
0.8228192 | 787.6785 | 30.49424
0.8228192 | 787.8466 | 30.50075
0.8228192 | 788.0124 | 30.50717
0.82646 | 788.1817 | 30.51372
0.82646 | 788.3474 | 30.52014
0.82646 | 788.5159 | 30.52666
0.82646 | 788.6744 | 30.5328
0.82646 | 788.8363 | 30.53907
0.82646 | 789.0001 | 30.54541
0.82646 | 789.1622 | 30.55168
0.82646 | 789.3307 | 30.55821
0.82646 | 789.494 | 30.56453
0.82646 | 789.6564 | 30.57082
0.82646 | 789.8135 | 30.5769
0.82646 | 789.9855 | 30.58356
0.82646 | 790.1434 | 30.58967
0.82646 | 790.3051 | 30.59593
0.82646 | 790.4681 | 30.60224
0.8301008 | 790.6259 | 30.60835
0.8301008 | 790.7791 | 30.61428
0.8301008 | 790.9399 | 30.62051
0.8301008 | 791.0996 | 30.62669
0.8301008 | 791.262 | 30.63297
0.8301008 | 791.4253 | 30.6393
0.8301008 | 791.5762 | 30.64514
0.82646 | 791.7419 | 30.65155
0.8301008 | 791.9073 | 30.65796
0.82646 | 792.0659 | 30.6641
0.82646 | 792.2256 | 30.67028
0.82646 | 792.3912 | 30.67669
0.82646 | 792.5495 | 30.68282
0.82646 | 792.7041 | 30.6888
0.82646 | 792.8605 | 30.69486
0.8301008 | 793.019 | 30.701
0.8301008 | 793.1782 | 30.70716
0.8301008 | 793.3336 | 30.71318
0.8337416 | 793.4902 | 30.71924
0.8337416 | 793.6522 | 30.72551
0.8337416 | 793.8077 | 30.73153
0.8337416 | 793.9615 | 30.73749
0.8337416 | 794.1212 | 30.74366
0.8337416 | 794.2856 | 30.75003
0.8337416 | 794.4437 | 30.75615
0.8337416 | 794.598 | 30.76213
0.8337416 | 794.7571 | 30.76829
0.8337416 | 794.9249 | 30.77478
0.8337416 | 795.0905 | 30.78119
0.8337416 | 795.2487 | 30.78731
0.8337416 | 795.421 | 30.79399
0.8337416 | 795.5931 | 30.80065
0.8337416 | 795.7582 | 30.80704
0.8337416 | 795.9241 | 30.81346
0.8337416 | 796.0916 | 30.81995
0.8373824 | 796.2614 | 30.82652
0.8373824 | 796.4327 | 30.83315
0.8373824 | 796.5912 | 30.83929
0.8373824 | 796.7537 | 30.84558
0.8373824 | 796.9163 | 30.85187
0.8373824 | 797.0803 | 30.85822
0.8373824 | 797.2391 | 30.86437
0.8373824 | 797.4022 | 30.87069
0.8373824 | 797.5629 | 30.87691
0.8373824 | 797.7235 | 30.88313
0.8373824 | 797.8855 | 30.8894
0.8373824 | 798.0443 | 30.89554
0.8373824 | 798.2075 | 30.90186
0.8373824 | 798.3804 | 30.90856
0.8410232 | 798.5486 | 30.91507
0.8410232 | 798.7046 | 30.92111
0.8410232 | 798.8706 | 30.92754
0.8410232 | 799.0371 | 30.93398
0.8410232 | 799.2022 | 30.94037
0.8410232 | 799.368 | 30.94679
0.8410232 | 799.5364 | 30.95331
0.8410232 | 799.7001 | 30.95965
0.8410232 | 799.8663 | 30.96608
0.8410232 | 800.0188 | 30.97199
0.8373824 | 800.1758 | 30.97807
0.8373824 | 800.3398 | 30.98442
0.8373824 | 800.4958 | 30.99045
0.8373824 | 800.6489 | 30.99638
0.8373824 | 800.8021 | 31.00231
0.8410232 | 800.9571 | 31.00831
0.8410232 | 801.1091 | 31.0142
0.844664 | 801.2723 | 31.02051
0.844664 | 801.4288 | 31.02657
0.844664 | 801.5958 | 31.03304
0.844664 | 801.7612 | 31.03944
0.844664 | 801.9236 | 31.04573
0.844664 | 802.0927 | 31.05227
0.844664 | 802.2674 | 31.05904
0.844664 | 802.4424 | 31.06582
0.844664 | 802.6149 | 31.07249
0.844664 | 802.7822 | 31.07897
0.844664 | 802.9484 | 31.0854
0.844664 | 803.1229 | 31.09216
0.844664 | 803.2823 | 31.09833
0.844664 | 803.4482 | 31.10475
0.844664 | 803.6169 | 31.11129
0.844664 | 803.7885 | 31.11793
0.844664 | 803.952 | 31.12426
0.844664 | 804.1182 | 31.13069
0.8483048 | 804.2895 | 31.13732
0.8483048 | 804.465 | 31.14412
0.8483048 | 804.6276 | 31.15041
0.8483048 | 804.7944 | 31.15687
0.8483048 | 804.9652 | 31.16348
0.8483048 | 805.1334 | 31.16999
0.8483048 | 805.3016 | 31.1765
0.8483048 | 805.4683 | 31.18296
0.8483048 | 805.6342 | 31.18938
0.8483048 | 805.8032 | 31.19592
0.8483048 | 805.9666 | 31.20225
0.8483048 | 806.1324 | 31.20867
0.8483048 | 806.2995 | 31.21514
0.8519456 | 806.4669 | 31.22162
0.8519456 | 806.6367 | 31.22819
0.8519456 | 806.8069 | 31.23478
0.8519456 | 806.9759 | 31.24132
0.8519456 | 807.1435 | 31.24781
0.8519456 | 807.3104 | 31.25427
0.8519456 | 807.4717 | 31.26052
0.8519456 | 807.6318 | 31.26672
0.8519456 | 807.7952 | 31.27304
0.8519456 | 807.9637 | 31.27957
0.8519456 | 808.1191 | 31.28558
0.8519456 | 808.28 | 31.29181
0.8519456 | 808.4376 | 31.29791
0.8519456 | 808.5986 | 31.30415
0.8519456 | 808.7541 | 31.31017
0.8519456 | 808.9132 | 31.31633
0.8519456 | 809.0754 | 31.32261
0.8555864 | 809.2371 | 31.32887
0.8555864 | 809.3984 | 31.33511
0.8555864 | 809.5554 | 31.34119
0.8555864 | 809.7217 | 31.34762
0.8555864 | 809.8867 | 31.35401
0.8555864 | 810.0541 | 31.3605
0.8555864 | 810.216 | 31.36676
0.8555864 | 810.3859 | 31.37334
0.8555864 | 810.554 | 31.37985
0.8555864 | 810.7136 | 31.38602
0.8555864 | 810.8798 | 31.39246
0.8555864 | 811.0399 | 31.39866
0.8555864 | 811.2008 | 31.40489
0.8555864 | 811.3612 | 31.4111
0.8555864 | 811.5096 | 31.41684
0.8555864 | 811.6638 | 31.42281
0.8555864 | 811.8251 | 31.42906
0.8555864 | 811.9686 | 31.43461
0.8592271 | 812.1218 | 31.44054
0.8592271 | 812.2821 | 31.44675
0.8592271 | 812.436 | 31.45271
0.8592271 | 812.5914 | 31.45872
0.8592271 | 812.7509 | 31.4649
0.8592271 | 812.9099 | 31.47105
0.8592271 | 813.0765 | 31.4775
0.8592271 | 813.2321 | 31.48353
0.8592271 | 813.3872 | 31.48953
0.8592271 | 813.553 | 31.49595
0.8592271 | 813.7135 | 31.50216
0.8592271 | 813.8671875 | 31.50811
0.8592271 | 814.0225 | 31.51413
0.8592271 | 814.1779 | 31.52014
0.8592271 | 814.3331 | 31.52615
0.8628679 | 814.4823 | 31.53193
0.8628679 | 814.6348 | 31.53783
0.8628679 | 814.7948 | 31.54403
0.8628679 | 814.9456 | 31.54986
0.8628679 | 815.1022 | 31.55593
0.8628679 | 815.2552 | 31.56185
0.8628679 | 815.4142 | 31.56801
0.8628679 | 815.5774 | 31.57432
0.8665087 | 815.736 | 31.58046
0.8665087 | 815.8898 | 31.58642
0.8665087 | 816.053 | 31.59274
0.8665087 | 816.2137 | 31.59896
0.8665087 | 816.365 | 31.60481
0.8665087 | 816.5251 | 31.61101
0.8665087 | 816.6873 | 31.61729
0.8665087 | 816.8452 | 31.6234
0.8665087 | 817.0026 | 31.6295
0.8665087 | 817.1584 | 31.63553
0.8665087 | 817.313 | 31.64152
0.8665087 | 817.4736 | 31.64773
0.8665087 | 817.6267 | 31.65366
0.8665087 | 817.777 | 31.65948
0.8665087 | 817.9407 | 31.66582
0.8665087 | 818.0913 | 31.67165
0.8665087 | 818.2331 | 31.67714
0.8665087 | 818.3817 | 31.68289
0.8665087 | 818.5336 | 31.68877
0.8665087 | 818.6875 | 31.69473
0.8701495 | 818.8409 | 31.70067
0.8701495 | 818.9902 | 31.70645
0.8701495 | 819.1476 | 31.71254
0.8701495 | 819.3063 | 31.71868
0.8665087 | 819.4561 | 31.72448
0.8665087 | 819.6121 | 31.73052
0.8701495 | 819.7692 | 31.7366
0.8701495 | 819.9268 | 31.74271
0.8701495 | 820.0814 | 31.74869
0.8701495 | 820.2286 | 31.75439
0.8701495 | 820.3798 | 31.76024
0.8701495 | 820.5414 | 31.7665
0.8701495 | 820.6949 | 31.77244
0.8701495 | 820.8451 | 31.77826
0.8701495 | 820.9982 | 31.78418
0.8701495 | 821.1551 | 31.79026
0.8737904 | 821.3041 | 31.79603
0.8737904 | 821.4523 | 31.80177
0.8737904 | 821.603 | 31.8076
0.8701495 | 821.7574 | 31.81358
0.8701495 | 821.9091 | 31.81945
0.8701495 | 822.0583 | 31.82522
0.8737904 | 822.203 | 31.83083
0.8737904 | 822.358 | 31.83683
0.8737904 | 822.5093 | 31.84268
0.8737904 | 822.6627 | 31.84862
0.8737904 | 822.8219 | 31.85479
0.8737904 | 822.982 | 31.86099
0.8737904 | 823.1457 | 31.86732
0.8737904 | 823.3035 | 31.87343
0.8774311 | 823.4608 | 31.87952
0.8774311 | 823.6158 | 31.88552
0.8774311 | 823.7745 | 31.89167
0.8774311 | 823.9301 | 31.89769
0.8774311 | 824.0907 | 31.90391
0.8737904 | 824.246 | 31.90992
0.8737904 | 824.402 | 31.91596
0.8737904 | 824.5607 | 31.9221
0.8737904 | 824.7067 | 31.92776
0.8774311 | 824.8644 | 31.93386
0.8774311 | 825.0244 | 31.94006
0.8774311 | 825.1816 | 31.94614
0.8774311 | 825.3434 | 31.95241
0.8774311 | 825.5038 | 31.95861
0.8774311 | 825.6591 | 31.96463
0.8774311 | 825.8131 | 31.97059
0.8774311 | 825.9664 | 31.97652
0.8810719 | 826.1241 | 31.98263
0.8810719 | 826.2941 | 31.98921
0.8810719 | 826.45 | 31.99524
0.8810719 | 826.6152 | 32.00164
0.8810719 | 826.7703 | 32.00764
0.8810719 | 826.9323 | 32.01392
0.8810719 | 827.0878 | 32.01994
0.8810719 | 827.2419 | 32.0259
0.8810719 | 827.4012 | 32.03207
0.8810719 | 827.566 | 32.03845
0.8810719 | 827.7238 | 32.04456
0.8810719 | 827.873 | 32.05034
0.8810719 | 828.0297 | 32.0564
0.8810719 | 828.1754 | 32.06204
0.8810719 | 828.3326 | 32.06813
0.8847127 | 828.4848 | 32.07402
0.8847127 | 828.6331 | 32.07976
0.8847127 | 828.7906 | 32.08586
0.8847127 | 828.9425 | 32.09174
0.8847127 | 829.0906 | 32.09748
0.8847127 | 829.2471 | 32.10353
0.8847127 | 829.4039 | 32.1096
0.8847127 | 829.5654 | 32.11585
0.8847127 | 829.7291 | 32.12219
0.8847127 | 829.8846 | 32.12821
0.8847127 | 830.0381 | 32.13416
0.8847127 | 830.2045 | 32.1406
0.8847127 | 830.3556 | 32.14645
0.8847127 | 830.5107 | 32.15245
0.8847127 | 830.6656 | 32.15845
0.8847127 | 830.8199 | 32.16442
0.8847127 | 830.9699 | 32.17023
0.8847127 | 831.1084 | 32.17559
0.8847127 | 831.251 | 32.18111
0.8847127 | 831.4053 | 32.18709
0.8847127 | 831.5571 | 32.19296
0.8847127 | 831.7014 | 32.19855
0.8847127 | 831.8597 | 32.20468
0.8847127 | 832.0197 | 32.21087
0.8883535 | 832.1765 | 32.21694
0.8883535 | 832.3226 | 32.2226
0.8883535 | 832.4752 | 32.2285
0.8883535 | 832.6355 | 32.23471
0.8883535 | 832.794 | 32.24085
0.8883535 | 832.946 | 32.24673
0.8883535 | 833.099 | 32.25266
0.8883535 | 833.2568 | 32.25877
0.8919943 | 833.41 | 32.26469
0.8919943 | 833.5665 | 32.27075
0.8919943 | 833.7237 | 32.27684
0.8919943 | 833.8838 | 32.28304
0.8883535 | 834.0441 | 32.28924
0.8883535 | 834.2059 | 32.29551
0.8883535 | 834.36 | 32.30147
0.8883535 | 834.5212 | 32.30772
0.8883535 | 834.6767 | 32.31373
0.8919943 | 834.832 | 32.31975
0.8919943 | 834.9925 | 32.32596
0.8919943 | 835.1458 | 32.33189
0.8919943 | 835.3044 | 32.33804
0.8919943 | 835.4625 | 32.34416
0.8919943 | 835.6111 | 32.34991
0.8956351 | 835.7655 | 32.35589
0.8956351 | 835.9255 | 32.36208
0.8956351 | 836.0818 | 32.36813
0.8956351 | 836.2397 | 32.37425
0.8956351 | 836.3992 | 32.38042
0.8956351 | 836.5474 | 32.38616
0.8956351 | 836.7026 | 32.39217
0.8956351 | 836.852 | 32.39795
0.8956351 | 837.0038 | 32.40383
0.8956351 | 837.166 | 32.4101
0.8956351 | 837.3203125 | 32.41608
0.8956351 | 837.476 | 32.42211
0.8956351 | 837.6277 | 32.42798
0.8956351 | 837.7817 | 32.43394
0.8956351 | 837.9352 | 32.43989
0.8956351 | 838.0943 | 32.44604
0.8956351 | 838.2466 | 32.45194
0.8992759 | 838.4014 | 32.45793
0.8992759 | 838.5522 | 32.46377
0.8992759 | 838.7054 | 32.4697
0.8992759 | 838.8604 | 32.4757
0.8992759 | 839.0168 | 32.48176
0.8992759 | 839.1736 | 32.48783
0.8992759 | 839.3298 | 32.49387
0.8992759 | 839.484 | 32.49985
0.8992759 | 839.6415 | 32.50594
0.8992759 | 839.796875 | 32.51196
0.8992759 | 839.9562 | 32.51813
0.8992759 | 840.1124 | 32.52417
0.8992759 | 840.2703 | 32.53028
0.8992759 | 840.4244 | 32.53625
0.8992759 | 840.5768 | 32.54215
0.8992759 | 840.7324 | 32.54817
0.8992759 | 840.8904 | 32.55429
0.8992759 | 841.0446 | 32.56026
0.8992759 | 841.199 | 32.56624
0.8992759 | 841.3542 | 32.57225
0.8992759 | 841.5089 | 32.57824
0.8992759 | 841.6642 | 32.58425
0.9029167 | 841.8181 | 32.59021
0.9029167 | 841.9689 | 32.59605
0.9029167 | 842.1257 | 32.60212
0.9029167 | 842.2792 | 32.60806
0.9029167 | 842.4303 | 32.61391
0.9029167 | 842.5915 | 32.62015
0.9029167 | 842.7476 | 32.62619
0.9029167 | 842.9103 | 32.63249
0.9029167 | 843.0717 | 32.63874
0.9029167 | 843.233 | 32.64498
0.9065574 | 843.4011 | 32.65149
0.9065574 | 843.5671 | 32.65792
0.9065574 | 843.7263 | 32.66408
0.9065574 | 843.8887 | 32.67037
0.9065574 | 844.0566 | 32.67687
0.9065574 | 844.2178 | 32.68311
0.9065574 | 844.3793 | 32.68936
0.9065574 | 844.5357 | 32.69542
0.9065574 | 844.6952 | 32.70159
0.9065574 | 844.8541 | 32.70774
0.9065574 | 845.0059 | 32.71362
0.9065574 | 845.1647 | 32.71977
0.9065574 | 845.3257 | 32.726
0.9065574 | 845.4831 | 32.73209
0.9065574 | 845.6304 | 32.7378
0.9065574 | 845.7875 | 32.74388
0.9065574 | 845.9462 | 32.75002
0.9101982 | 846.1054 | 32.75619
0.9101982 | 846.2608 | 32.7622
0.9101982 | 846.4147 | 32.76816
0.9101982 | 846.5726 | 32.77427
0.9101982 | 846.7301 | 32.78037
0.9101982 | 846.8854 | 32.78638
0.9101982 | 847.0433 | 32.7925
0.9101982 | 847.2115 | 32.79901
0.9101982 | 847.3671 | 32.80503
0.9101982 | 847.524 | 32.81111
0.9101982 | 847.6771 | 32.81703
0.9101982 | 847.8306 | 32.82298
0.9101982 | 847.9937 | 32.82929
0.9101982 | 848.1451 | 32.83515
0.9101982 | 848.2975 | 32.84105
0.9101982 | 848.4489 | 32.84691
0.9138391 | 848.5981 | 32.85269
0.9138391 | 848.7435 | 32.85832
0.9138391 | 848.8907 | 32.86402
0.9138391 | 849.0328 | 32.86952
0.9174799 | 849.1796 | 32.8752
0.9174799 | 849.3309 | 32.88106
0.9138391 | 849.478 | 32.88675
0.9138391 | 849.6295 | 32.89262
0.9138391 | 849.7842 | 32.89861
0.9138391 | 849.9402 | 32.90465
0.9138391 | 850.0958 | 32.91067
0.9138391 | 850.2471 | 32.91653
0.9138391 | 850.399 | 32.92241
0.9138391 | 850.5606 | 32.92867
0.9174799 | 850.7164 | 32.9347
0.9174799 | 850.8731 | 32.94076
0.9174799 | 851.0242 | 32.94661
0.9174799 | 851.1776 | 32.95255
0.9174799 | 851.3317 | 32.95852
0.9174799 | 851.4855 | 32.96447
0.9174799 | 851.6359 | 32.97029
0.9174799 | 851.7919 | 32.97634
0.9174799 | 851.9474 | 32.98235
0.9174799 | 852.0928 | 32.98798
0.9174799 | 852.2402 | 32.99369
0.9174799 | 852.3867 | 32.99936
0.9174799 | 852.5361 | 33.00514
0.9174799 | 852.6872 | 33.01099
0.9174799 | 852.8323 | 33.01661
0.9174799 | 852.9804 | 33.02235
0.9174799 | 853.1318 | 33.02821
0.9174799 | 853.275 | 33.03375
0.9211207 | 853.4256 | 33.03958
0.9211207 | 853.5695 | 33.04515
0.9211207 | 853.727 | 33.05125
0.9211207 | 853.8771 | 33.05706
0.9211207 | 854.0238 | 33.06274
0.9211207 | 854.1655 | 33.06822
0.9211207 | 854.3144 | 33.07399
0.9211207 | 854.4586 | 33.07957
0.9211207 | 854.6097 | 33.08542
0.9211207 | 854.7587 | 33.09119
0.9211207 | 854.8974 | 33.09656
0.9211207 | 855.0501 | 33.10247
0.9211207 | 855.197 | 33.10816
0.9211207 | 855.3433 | 33.11382
0.9211207 | 855.4935 | 33.11964
0.9211207 | 855.6443 | 33.12548
0.9211207 | 855.7836 | 33.13087
0.9247614 | 855.9321 | 33.13662
0.9247614 | 856.072 | 33.14204
0.9247614 | 856.2145 | 33.14755
0.9247614 | 856.3614 | 33.15324
0.9247614 | 856.5051 | 33.1588
0.9247614 | 856.6506 | 33.16443
0.9247614 | 856.7963 | 33.17007
0.9247614 | 856.9393 | 33.17561
0.9247614 | 857.088 | 33.18137
0.9247614 | 857.2477 | 33.18755
0.9247614 | 857.3975 | 33.19335
0.9247614 | 857.5427 | 33.19897
0.9247614 | 857.6985 | 33.205
0.9247614 | 857.8523 | 33.21096
0.9247614 | 858.0103 | 33.21707
0.9284022 | 858.152 | 33.22256
0.9284022 | 858.2998 | 33.22828
0.9284022 | 858.4511 | 33.23414
0.9284022 | 858.5946 | 33.23969
0.9284022 | 858.7352 | 33.24514
0.9284022 | 858.8817 | 33.25081
0.9284022 | 859.0322 | 33.25664
0.9284022 | 859.1834 | 33.26249
0.9284022 | 859.3256 | 33.26799
0.9284022 | 859.4625 | 33.27329
0.9284022 | 859.6152 | 33.27921
0.9284022 | 859.7655 | 33.28502
0.9284022 | 859.9154 | 33.29083
0.9284022 | 860.0656 | 33.29664
0.9284022 | 860.2171 | 33.30251
0.9284022 | 860.3694 | 33.30841
0.932043 | 860.5184 | 33.31417
0.932043 | 860.6653 | 33.31986
0.932043 | 860.8199 | 33.32585
0.932043 | 860.9796 | 33.33203
0.932043 | 861.1346 | 33.33803
0.932043 | 861.287 | 33.34393
0.932043 | 861.4355 | 33.34968
0.932043 | 861.5963 | 33.3559
0.932043 | 861.7426 | 33.36157
0.932043 | 861.8786 | 33.36683
0.932043 | 862.0273 | 33.37259
0.932043 | 862.1766 | 33.37837
0.932043 | 862.3248 | 33.38411
0.932043 | 862.4753 | 33.38993
0.932043 | 862.6212 | 33.39558
0.932043 | 862.7744 | 33.40151
0.9356838 | 862.9273 | 33.40743
0.9356838 | 863.078 | 33.41327
0.9356838 | 863.2366 | 33.4194
0.9356838 | 863.4034 | 33.42586
0.9356838 | 863.5654 | 33.43213
0.9356838 | 863.7194 | 33.43809
0.9356838 | 863.875 | 33.44412
0.9356838 | 864.0317 | 33.45019
0.9356838 | 864.1939 | 33.45647
0.9356838 | 864.3414 | 33.46218
0.9356838 | 864.5013 | 33.46837
0.9356838 | 864.6506 | 33.47415
0.9356838 | 864.8014 | 33.47998
0.9356838 | 864.9489 | 33.48569
0.9356838 | 865.0948 | 33.49135
0.9393246 | 865.2495 | 33.49733
0.9393246 | 865.4072 | 33.50344
0.9393246 | 865.5545 | 33.50914
0.9393246 | 865.6981 | 33.5147
0.9393246 | 865.845 | 33.52039
0.9393246 | 865.99 | 33.526
0.9393246 | 866.1382 | 33.53174
0.9429654 | 866.2836 | 33.53737
0.9429654 | 866.4366 | 33.54329
0.9429654 | 866.5957 | 33.54945
0.9429654 | 866.7433 | 33.55517
0.9429654 | 866.8885 | 33.56078
0.9393246 | 867.0409 | 33.56668
0.9429654 | 867.1966 | 33.57271
0.9429654 | 867.3481 | 33.57858
0.9393246 | 867.4971 | 33.58435
0.9393246 | 867.6487 | 33.59022
0.9393246 | 867.7986 | 33.59602
0.9393246 | 867.9487 | 33.60183
0.9429654 | 868.0917 | 33.60737
0.9429654 | 868.236 | 33.61295
0.9429654 | 868.3806 | 33.61855
0.9429654 | 868.5195 | 33.62393
0.9429654 | 868.6566 | 33.62924
0.9429654 | 868.8057 | 33.63501
0.9429654 | 868.9478 | 33.64051
0.9429654 | 869.0876 | 33.64592
0.9466062 | 869.2287 | 33.65138
0.9466062 | 869.3664 | 33.65671
0.9466062 | 869.5013 | 33.66194
0.9466062 | 869.6432 | 33.66743
0.9466062 | 869.7848 | 33.67291
0.9466062 | 869.9317 | 33.6786
0.9466062 | 870.0737 | 33.6841
0.9466062 | 870.219 | 33.68972
0.9466062 | 870.3575 | 33.69508
0.9466062 | 870.506 | 33.70083
0.9466062 | 870.664 | 33.70695
0.9466062 | 870.8153 | 33.71281
0.9466062 | 870.9698 | 33.71879
0.9466062 | 871.1248 | 33.72479
0.9466062 | 871.2727 | 33.73052
0.9466062 | 871.4177 | 33.73613
0.9466062 | 871.5695 | 33.742
0.9466062 | 871.7169 | 33.74771
0.9466062 | 871.8702 | 33.75365
0.950247 | 872.0161 | 33.7593
0.950247 | 872.1579 | 33.76478
0.9466062 | 872.3047 | 33.77047
0.9466062 | 872.4536 | 33.77623
0.950247 | 872.5989 | 33.78186
0.950247 | 872.7445 | 33.78749
0.950247 | 872.8941 | 33.79329
0.950247 | 873.043 | 33.79905
0.950247 | 873.1849 | 33.80455
0.950247 | 873.3356 | 33.81038
0.950247 | 873.4819 | 33.81604
0.9538878 | 873.6323 | 33.82187
0.9538878 | 873.7775 | 33.82748
0.9538878 | 873.9169 | 33.83288
0.9538878 | 874.0707 | 33.83884
0.9538878 | 874.2285 | 33.84495
0.9538878 | 874.3785 | 33.85075
0.9538878 | 874.5242 | 33.8564
0.9538878 | 874.6795 | 33.86241
0.9538878 | 874.8271 | 33.86812
0.9538878 | 874.9778 | 33.87395
0.9538878 | 875.1213 | 33.87951
0.9538878 | 875.2714 | 33.88532
0.9538878 | 875.4216 | 33.89113
0.9538878 | 875.5618 | 33.89656
0.9538878 | 875.7053 | 33.90212
0.9538878 | 875.853 | 33.90784
0.9538878 | 876.0046 | 33.91371
0.9575286 | 876.1487 | 33.91929
0.9575286 | 876.2976 | 33.92505
0.9575286 | 876.4456 | 33.93078
0.9575286 | 876.5962 | 33.93661
0.9575286 | 876.7376 | 33.94208
0.9575286 | 876.8879 | 33.9479
0.9575286 | 877.0348 | 33.95359
0.9575286 | 877.1925 | 33.95969
0.9575286 | 877.3358 | 33.96524
0.9575286 | 877.4786 | 33.97077
0.9575286 | 877.6271 | 33.97652
0.9575286 | 877.7767 | 33.98231
0.9575286 | 877.9239 | 33.98801
0.9575286 | 878.0691 | 33.99363
0.9611694 | 878.2217 | 33.99954
0.9611694 | 878.3712 | 34.00533
0.9611694 | 878.5246 | 34.01127
0.9611694 | 878.667 | 34.01678
0.9611694 | 878.8188 | 34.02266
0.9611694 | 878.9751 | 34.02871
0.9611694 | 879.1226 | 34.03442
0.9611694 | 879.2687 | 34.04007
0.9611694 | 879.4183 | 34.04587
0.9611694 | 879.5704 | 34.05175
0.9611694 | 879.7237 | 34.05769
0.9611694 | 879.8794 | 34.06372
0.9611694 | 880.0294 | 34.06952
0.9611694 | 880.1782 | 34.07528
0.9611694 | 880.3307 | 34.08119
0.9648102 | 880.4791 | 34.08693
0.9648102 | 880.634 | 34.09293
0.9648102 | 880.7894 | 34.09895
0.9648102 | 880.9434 | 34.10491
0.9648102 | 881.0968 | 34.11085
0.9648102 | 881.2477 | 34.11669
0.9648102 | 881.3898 | 34.12219
0.9648102 | 881.5358 | 34.12784
0.9648102 | 881.6877 | 34.13372
0.9648102 | 881.844 | 34.13977
0.9648102 | 881.9908 | 34.14546
0.9648102 | 882.1528 | 34.15173
0.9648102 | 882.3076 | 34.15772
0.9648102 | 882.4628 | 34.16373
0.9684509 | 882.6149 | 34.16962
0.9684509 | 882.7715 | 34.17568
0.9684509 | 882.9319 | 34.18189
0.9684509 | 883.0842 | 34.18779
0.9684509 | 883.2363 | 34.19368
0.9684509 | 883.3923 | 34.19972
0.9684509 | 883.5485 | 34.20576
0.9684509 | 883.6883 | 34.21117
0.9684509 | 883.8358 | 34.21688
0.9720917 | 883.9839 | 34.22262
0.9684509 | 884.1321 | 34.22835
0.9684509 | 884.2761 | 34.23393
0.9684509 | 884.4208 | 34.23953
0.9684509 | 884.571 | 34.24535
0.9684509 | 884.717 | 34.251
0.9684509 | 884.8566 | 34.2564
0.9684509 | 885.0063 | 34.2622
0.9720917 | 885.1561 | 34.268
0.9720917 | 885.2995 | 34.27355
0.9720917 | 885.4438 | 34.27914
0.9720917 | 885.5942 | 34.28496
0.9720917 | 885.7449 | 34.29079
0.9720917 | 885.894 | 34.29657
0.9720917 | 886.043 | 34.30233
0.9720917 | 886.1884 | 34.30796
0.9720917 | 886.3375 | 34.31373
0.9720917 | 886.4866 | 34.31951
0.9720917 | 886.6283 | 34.32499
0.9720917 | 886.7766 | 34.33073
0.9720917 | 886.9226 | 34.33639
0.9720917 | 887.0677 | 34.34201
0.9720917 | 887.2056 | 34.34734
0.9720917 | 887.351 | 34.35297
0.9720917 | 887.4945 | 34.35853
0.9720917 | 887.643 | 34.36428
0.9757325 | 887.7832 | 34.3697
0.9757325 | 887.9272 | 34.37528
0.9757325 | 888.0719 | 34.38088
0.9757325 | 888.2161 | 34.38646
0.9757325 | 888.3607 | 34.39206
0.9757325 | 888.5008 | 34.39748
0.9793733 | 888.6482 | 34.40319
0.9793733 | 888.7961 | 34.40892
0.9793733 | 888.9412 | 34.41454
0.9793733 | 889.0814 | 34.41996
0.9757325 | 889.2293 | 34.42569
0.9757325 | 889.3671 | 34.43102
0.9757325 | 889.5117 | 34.43662
0.9757325 | 889.6586 | 34.44231
0.9793733 | 889.8031 | 34.4479
0.9793733 | 889.9525 | 34.45368
0.9793733 | 890.1014 | 34.45945
0.9793733 | 890.2368 | 34.46469
0.9793733 | 890.3802 | 34.47025
0.9793733 | 890.5316 | 34.4761
0.9793733 | 890.6727 | 34.48157
0.9793733 | 890.8154 | 34.48709
0.9793733 | 890.9594 | 34.49267
0.9793733 | 891.1014 | 34.49816
0.9793733 | 891.2394 | 34.50351
0.9793733 | 891.3737 | 34.50871
0.9793733 | 891.5082 | 34.51391
0.9793733 | 891.6525 | 34.5195
0.9793733 | 891.7903 | 34.52484
0.9793733 | 891.9232 | 34.52998
0.9793733 | 892.064 | 34.53543
0.9793733 | 892.2019 | 34.54077
0.9793733 | 892.3354 | 34.54594
0.9830141 | 892.4697 | 34.55114
0.9830141 | 892.6099 | 34.55657
0.9830141 | 892.7469 | 34.56187
0.9830141 | 892.8837 | 34.56716
0.9830141 | 893.0151 | 34.57225
0.9830141 | 893.158 | 34.57778
0.9830141 | 893.2999 | 34.58328
0.9830141 | 893.4339 | 34.58847
0.9830141 | 893.573 | 34.59385
0.9830141 | 893.7153 | 34.59936
0.9830141 | 893.8518 | 34.60464
0.9830141 | 893.9927 | 34.6101
0.9830141 | 894.1375 | 34.61571
0.9830141 | 894.2801 | 34.62123
0.9830141 | 894.4282 | 34.62696
0.9830141 | 894.5612 | 34.63211
0.9866549 | 894.7006 | 34.6375
0.9866549 | 894.8437 | 34.64304
0.9866549 | 894.9816 | 34.64838
0.9866549 | 895.1226 | 34.65384
0.9866549 | 895.2698 | 34.65954
0.9866549 | 895.4068 | 34.66484
0.9866549 | 895.5409 | 34.67004
0.9866549 | 895.6743 | 34.6752
0.9866549 | 895.8117 | 34.68052
0.9866549 | 895.9525 | 34.68597
0.9866549 | 896.0869 | 34.69117
0.9866549 | 896.2228 | 34.69644
0.9866549 | 896.3644 | 34.70192
0.9866549 | 896.5036 | 34.70731
0.9866549 | 896.6414 | 34.71264
0.9866549 | 896.7847 | 34.71819
0.9866549 | 896.9311 | 34.72386
0.9866549 | 897.0734 | 34.72937
0.9902957 | 897.2136 | 34.73479
0.9902957 | 897.3516 | 34.74014
0.9902957 | 897.4892 | 34.74546
0.9902957 | 897.6356 | 34.75113
0.9902957 | 897.7836 | 34.75686
0.9902957 | 897.9246 | 34.76232
0.9902957 | 898.0616 | 34.76762
0.9902957 | 898.2022 | 34.77307
0.9902957 | 898.3417 | 34.77847
0.9902957 | 898.4882 | 34.78414
0.9902957 | 898.6268 | 34.7895
0.9902957 | 898.7703 | 34.79506
0.9902957 | 898.913 | 34.80058
0.9902957 | 899.0577 | 34.80619
0.9902957 | 899.1967 | 34.81157
0.9902957 | 899.3447 | 34.8173
0.9939365 | 899.489 | 34.82288
0.9939365 | 899.6312 | 34.82839
0.9939365 | 899.7781 | 34.83407
0.9939365 | 899.918 | 34.83949
0.9939365 | 900.0609 | 34.84502
0.9939365 | 900.2101 | 34.8508
0.9939365 | 900.3568 | 34.85648
0.9939365 | 900.4907 | 34.86166
0.9939365 | 900.6288 | 34.86701
0.9939365 | 900.773 | 34.87259
0.9939365 | 900.9194 | 34.87826
0.9939365 | 901.0611 | 34.88375
0.9939365 | 901.207 | 34.8894
0.9939365 | 901.3566 | 34.89518
0.9939365 | 901.4986 | 34.90068
0.9939365 | 901.6374 | 34.90606
0.9975773 | 901.7888 | 34.91192
0.9975773 | 901.9367 | 34.91764
0.9975773 | 902.0876 | 34.92349
0.9975773 | 902.2291 | 34.92896
0.9975773 | 902.3718 | 34.93449
1.001218 | 902.5164 | 34.94008
1.001218 | 902.653 | 34.94537
0.9975773 | 902.7936 | 34.95082
0.9975773 | 902.943 | 34.9566
0.9975773 | 903.0887 | 34.96224
0.9975773 | 903.2324 | 34.96781
0.9975773 | 903.3787 | 34.97347
0.9975773 | 903.5218 | 34.97901
0.9975773 | 903.66 | 34.98436
0.9975773 | 903.8016 | 34.98984
0.9975773 | 903.9443 | 34.99536
1.001218 | 904.0867 | 35.00088
1.001218 | 904.2276 | 35.00633
1.001218 | 904.3717 | 35.01191
1.001218 | 904.5088 | 35.01722
1.001218 | 904.6369 | 35.02218
1.001218 | 904.7776 | 35.02763
1.001218 | 904.9174 | 35.03304
1.001218 | 905.0523 | 35.03826
1.001218 | 905.1892 | 35.04356
1.001218 | 905.3264 | 35.04887
1.001218 | 905.4635 | 35.05418
1.001218 | 905.5995 | 35.05944
1.001218 | 905.7336 | 35.06464
1.001218 | 905.8732 | 35.07004
1.001218 | 906.021 | 35.07576
1.001218 | 906.1614 | 35.0812
1.004859 | 906.2975 | 35.08647
1.004859 | 906.4377 | 35.09189
1.004859 | 906.5747 | 35.0972
1.004859 | 906.7192 | 35.10279
1.004859 | 906.8568 | 35.10812
1.004859 | 907.0012 | 35.11371
1.004859 | 907.1389 | 35.11904
1.004859 | 907.2858 | 35.12473
1.004859 | 907.427 | 35.1302
1.004859 | 907.5597 | 35.13533
1.004859 | 907.6953125 | 35.14058
1.004859 | 907.8417 | 35.14625
1.004859 | 907.9812 | 35.15165
1.004859 | 908.1212 | 35.15707
1.004859 | 908.2686 | 35.16278
1.004859 | 908.4099 | 35.16825
1.004859 | 908.5539 | 35.17382
1.0085 | 908.6891 | 35.17906
1.0085 | 908.83 | 35.18451
1.0085 | 908.9754 | 35.19014
1.0085 | 909.1215 | 35.1958
1.01214 | 909.2688 | 35.2015
1.01214 | 909.4156 | 35.20718
1.01214 | 909.5574 | 35.21267
1.01214 | 909.6904 | 35.21782
1.01214 | 909.8237 | 35.22298
1.0085 | 909.9604 | 35.22828
1.0085 | 910.1025 | 35.23377
1.0085 | 910.2429 | 35.23921
1.0085 | 910.3837 | 35.24466
1.01214 | 910.5264 | 35.25018
1.01214 | 910.6638 | 35.25551
1.01214 | 910.8088 | 35.26112
1.01214 | 910.9489 | 35.26654
1.01214 | 911.0981 | 35.27232
1.01214 | 911.2408 | 35.27784
1.01214 | 911.3788 | 35.28319
1.01214 | 911.5216 | 35.28871
1.015781 | 911.6529 | 35.2938
1.015781 | 911.786 | 35.29895
1.015781 | 911.9236 | 35.30428
1.015781 | 912.0559 | 35.3094
1.015781 | 912.189 | 35.31455
1.015781 | 912.3206 | 35.31964
1.015781 | 912.4517 | 35.32472
1.015781 | 912.5959 | 35.33031
1.015781 | 912.7346 | 35.33567
1.015781 | 912.8722 | 35.341
1.015781 | 913.0158 | 35.34656
1.015781 | 913.1566 | 35.35201
1.015781 | 913.294 | 35.35733
1.015781 | 913.4325 | 35.36269
1.015781 | 913.5751 | 35.36821
1.015781 | 913.7191 | 35.37379
1.019422 | 913.8588 | 35.3792
1.019422 | 913.9921 | 35.38436
1.019422 | 914.1302 | 35.38971
1.019422 | 914.2635 | 35.39487
1.019422 | 914.3907 | 35.39979
1.019422 | 914.5209 | 35.40483
1.019422 | 914.6539 | 35.40998
1.019422 | 914.7931 | 35.41537
1.019422 | 914.9213 | 35.42033
1.019422 | 915.0538 | 35.42546
1.019422 | 915.1893 | 35.4307
1.015781 | 915.323 | 35.43588
1.019422 | 915.465 | 35.44138
1.019422 | 915.6049 | 35.4468
1.019422 | 915.749 | 35.45237
1.019422 | 915.8959 | 35.45806
1.019422 | 916.0322 | 35.46334
1.019422 | 916.1685 | 35.46862
1.023063 | 916.316 | 35.47433
1.023063 | 916.4575 | 35.4798
1.023063 | 916.5988 | 35.48527
1.023063 | 916.742 | 35.49082
1.023063 | 916.8831 | 35.49628
1.023063 | 917.0202 | 35.50159
1.023063 | 917.1564 | 35.50686
1.023063 | 917.2933 | 35.51216
1.023063 | 917.4395 | 35.51782
1.023063 | 917.5789 | 35.52322
1.023063 | 917.7164 | 35.52854
1.023063 | 917.8626 | 35.5342
1.023063 | 918.0094 | 35.53988
1.023063 | 918.1553 | 35.54553
1.023063 | 918.2942 | 35.55091
1.023063 | 918.4411 | 35.5566
1.026704 | 918.5942 | 35.56252
1.026704 | 918.7342 | 35.56794
1.026704 | 918.8708 | 35.57323
1.026704 | 919.0224 | 35.5791
1.026704 | 919.1692 | 35.58478
1.026704 | 919.3007 | 35.58987
1.026704 | 919.4296 | 35.59486
1.026704 | 919.5661 | 35.60015
1.026704 | 919.7057 | 35.60556
1.026704 | 919.8399 | 35.61075
1.026704 | 919.9723 | 35.61587
1.026704 | 920.1125 | 35.6213
1.026704 | 920.2524 | 35.62672
1.026704 | 920.3792 | 35.63163
1.026704 | 920.5044 | 35.63647
1.026704 | 920.6455 | 35.64194
1.026704 | 920.79 | 35.64753
1.026704 | 920.9294 | 35.65293
1.030344 | 921.0637 | 35.65813
1.030344 | 921.2009 | 35.66344
1.030344 | 921.3367 | 35.6687
1.030344 | 921.4808 | 35.67428
1.030344 | 921.6211 | 35.67971
1.030344 | 921.7599 | 35.68508
1.030344 | 921.9023 | 35.69059
1.030344 | 922.0441 | 35.69608
1.030344 | 922.1772 | 35.70124
1.030344 | 922.3056 | 35.70621
1.030344 | 922.4454 | 35.71162
1.030344 | 922.5925 | 35.71731
1.030344 | 922.7341 | 35.7228
1.030344 | 922.8652 | 35.72787
1.030344 | 923.0018 | 35.73316
1.030344 | 923.1455 | 35.73872
1.033985 | 923.2833 | 35.74406
1.033985 | 923.4164 | 35.74921
1.033985 | 923.5592 | 35.75474
1.033985 | 923.7047 | 35.76037
1.033985 | 923.8359 | 35.76545
1.033985 | 923.9661 | 35.77049
1.033985 | 924.1064 | 35.77592
1.033985 | 924.2454 | 35.7813
1.033985 | 924.3891 | 35.78687
1.033985 | 924.5231 | 35.79206
1.033985 | 924.6646 | 35.79753
1.033985 | 924.8004 | 35.80279
1.033985 | 924.9342 | 35.80797
1.033985 | 925.0713 | 35.81328
1.033985 | 925.2205 | 35.81905
1.033985 | 925.3513 | 35.82412
1.037626 | 925.486 | 35.82933
1.037626 | 925.6227 | 35.83462
1.037626 | 925.7574 | 35.83984
1.037626 | 925.9012 | 35.84541
1.037626 | 926.0369 | 35.85066
1.037626 | 926.1729 | 35.85592
1.037626 | 926.3118 | 35.8613
1.037626 | 926.4442 | 35.86643
1.037626 | 926.5778 | 35.8716
1.037626 | 926.7214 | 35.87716
1.037626 | 926.8505 | 35.88216
1.037626 | 926.9869 | 35.88744
1.037626 | 927.1155 | 35.89242
1.037626 | 927.2426 | 35.89734
1.037626 | 927.3715 | 35.90233
1.037626 | 927.5051 | 35.9075
1.037626 | 927.6403 | 35.91273
1.037626 | 927.7794 | 35.91812
1.041267 | 927.9111 | 35.92322
1.041267 | 928.0421 | 35.92829
1.041267 | 928.1769 | 35.93351
1.041267 | 928.3047 | 35.93846
1.041267 | 928.4344 | 35.94348
1.041267 | 928.5708 | 35.94876
1.041267 | 928.7066 | 35.95402
1.041267 | 928.8449 | 35.95937
1.041267 | 928.9696 | 35.9642
1.041267 | 929.0971 | 35.96913
1.041267 | 929.2239 | 35.97404
1.041267 | 929.3561 | 35.97916
1.041267 | 929.484 | 35.98411
1.041267 | 929.6162 | 35.98923
1.041267 | 929.7535 | 35.99454
1.041267 | 929.882 | 35.99952
1.041267 | 930.0128 | 36.00458
1.044908 | 930.1437 | 36.00965
1.044908 | 930.2834 | 36.01506
1.044908 | 930.4124 | 36.02005
1.044908 | 930.5451 | 36.02519
1.044908 | 930.6746 | 36.03021
1.044908 | 930.8138 | 36.0356
1.044908 | 930.9498 | 36.04086
1.044908 | 931.0761 | 36.04575
1.044908 | 931.2062 | 36.05078
1.044908 | 931.3375 | 36.05587
1.044908 | 931.461 | 36.06065
1.044908 | 931.5871 | 36.06553
1.044908 | 931.7194 | 36.07065
1.044908 | 931.8523 | 36.0758
1.044908 | 931.9834 | 36.08087
1.044908 | 932.105 | 36.08558
1.044908 | 932.2309 | 36.09046
1.048548 | 932.3659 | 36.09568
1.048548 | 932.4927 | 36.10059
1.048548 | 932.6172 | 36.10541
1.048548 | 932.7489 | 36.11051
1.048548 | 932.8768 | 36.11546
1.048548 | 933.0043 | 36.1204
1.048548 | 933.1308 | 36.12529
1.048548 | 933.2618 | 36.13037
1.048548 | 933.4023 | 36.1358
1.048548 | 933.5369 | 36.14101
1.048548 | 933.6638 | 36.14593
1.048548 | 933.7976 | 36.15111
1.048548 | 933.9383 | 36.15656
1.048548 | 934.0754 | 36.16186
1.048548 | 934.2135 | 36.16721
1.052189 | 934.3528 | 36.1726
1.052189 | 934.4921 | 36.178
1.052189 | 934.6234 | 36.18308
1.052189 | 934.7563 | 36.18823
1.052189 | 934.8846 | 36.19319
1.052189 | 935.0201 | 36.19844
1.052189 | 935.153 | 36.20358
1.052189 | 935.2804 | 36.20851
1.052189 | 935.4058 | 36.21337
1.052189 | 935.5377 | 36.21848
1.052189 | 935.6696 | 36.22358
1.052189 | 935.795 | 36.22844
1.052189 | 935.9238 | 36.23342
1.052189 | 936.0531 | 36.23843
1.052189 | 936.1895 | 36.24371
1.052189 | 936.3204 | 36.24878
1.05583 | 936.4545 | 36.25397
1.05583 | 936.5892 | 36.25918
1.05583 | 936.7327 | 36.26474
1.05583 | 936.8624 | 36.26976
1.05583 | 936.9919 | 36.27477
1.05583 | 937.1279 | 36.28004
1.05583 | 937.2675 | 36.28544
1.05583 | 937.4026 | 36.29067
1.05583 | 937.5358 | 36.29583
1.05583 | 937.67 | 36.30103
1.05583 | 937.8074 | 36.30635
1.05583 | 937.936 | 36.31132
1.05583 | 938.0631 | 36.31624
1.05583 | 938.1924 | 36.32125
1.05583 | 938.3307 | 36.32661
1.05583 | 938.4651 | 36.33181
1.059471 | 938.5978 | 36.33694
1.059471 | 938.7256 | 36.34189
1.059471 | 938.8586 | 36.34704
1.059471 | 938.9919 | 36.3522
1.059471 | 939.1156 | 36.35699
1.059471 | 939.2501 | 36.3622
1.059471 | 939.3805 | 36.36725
1.059471 | 939.5165 | 36.37251
1.059471 | 939.6397 | 36.37728
1.059471 | 939.7673 | 36.38222
1.059471 | 939.894 | 36.38712
1.059471 | 940.0259 | 36.39223
1.059471 | 940.1531 | 36.39716
1.059471 | 940.2811 | 36.40211
1.059471 | 940.4122 | 36.40719
1.063112 | 940.5424 | 36.41223
1.063112 | 940.6734 | 36.4173
1.063112 | 940.7982 | 36.42213
1.063112 | 940.9297 | 36.42722
1.063112 | 941.0595 | 36.43225
1.063112 | 941.191 | 36.43734
1.063112 | 941.3162 | 36.44219
1.063112 | 941.4479 | 36.44728
1.063112 | 941.5833 | 36.45252
1.063112 | 941.7151 | 36.45763
1.066752 | 941.8468 | 36.46273
1.066752 | 941.98 | 36.46788
1.066752 | 942.1223 | 36.47339
1.066752 | 942.2595 | 36.4787
1.066752 | 942.399 | 36.48411
1.066752 | 942.5399 | 36.48956
1.066752 | 942.6854 | 36.49519
1.066752 | 942.8235 | 36.50054
1.066752 | 942.9585 | 36.50576
1.066752 | 943.1017 | 36.51131
1.066752 | 943.2405 | 36.51668
1.066752 | 943.3845 | 36.52226
1.066752 | 943.5213 | 36.52755
1.066752 | 943.6571 | 36.53281
1.066752 | 943.7883 | 36.53789
1.070393 | 943.9203 | 36.543
1.070393 | 944.0537 | 36.54816
1.070393 | 944.1899 | 36.55344
1.070393 | 944.3219 | 36.55855
1.070393 | 944.4557 | 36.56373
1.070393 | 944.5876 | 36.56883
1.070393 | 944.7133 | 36.5737
1.070393 | 944.8436 | 36.57875
1.070393 | 944.9824 | 36.58412
1.070393 | 945.119 | 36.5894
1.070393 | 945.2596 | 36.59485
1.070393 | 945.390625 | 36.59992
1.070393 | 945.5185 | 36.60487
1.070393 | 945.6559 | 36.61019
1.070393 | 945.7883 | 36.61532
1.074034 | 945.924 | 36.62057
1.074034 | 946.0592 | 36.62581
1.074034 | 946.1935 | 36.631
1.074034 | 946.3245 | 36.63607
1.074034 | 946.4546 | 36.64111
1.074034 | 946.5768 | 36.64584
1.074034 | 946.709 | 36.65096
1.074034 | 946.8435 | 36.65617
1.074034 | 946.9753 | 36.66127
1.074034 | 947.1042 | 36.66626
1.074034 | 947.2396 | 36.6715
1.074034 | 947.3725 | 36.67665
1.074034 | 947.5042 | 36.68175
1.074034 | 947.6363 | 36.68686
1.074034 | 947.7806 | 36.69245
1.074034 | 947.9161 | 36.69769
1.074034 | 948.0534 | 36.70301
1.077675 | 948.1952 | 36.7085
1.077675 | 948.331 | 36.71376
1.077675 | 948.467 | 36.71902
1.077675 | 948.5959 | 36.72401
1.077675 | 948.7352 | 36.72941
1.077675 | 948.8699 | 36.73462
1.077675 | 948.9996 | 36.73964
1.077675 | 949.1271 | 36.74458
1.077675 | 949.2619 | 36.74979
1.077675 | 949.3967 | 36.75501
1.077675 | 949.5225 | 36.75988
1.077675 | 949.6566 | 36.76508
1.077675 | 949.7936 | 36.77038
1.077675 | 949.9315 | 36.77572
1.077675 | 950.0553 | 36.78051
1.077675 | 950.1912 | 36.78577
1.077675 | 950.3329 | 36.79126
1.081316 | 950.4678 | 36.79648
1.081316 | 950.6044 | 36.80177
1.081316 | 950.7408 | 36.80705
1.081316 | 950.8768 | 36.81232
1.081316 | 951.0049 | 36.81727
1.081316 | 951.1412 | 36.82255
1.081316 | 951.2764 | 36.82779
1.081316 | 951.4209 | 36.83338
1.081316 | 951.5601 | 36.83877
1.081316 | 951.6937 | 36.84394
1.081316 | 951.8308 | 36.84925
1.081316 | 951.9632 | 36.85437
1.081316 | 952.0953 | 36.85949
1.081316 | 952.2302 | 36.86471
1.081316 | 952.3695 | 36.8701
1.084956 | 952.498 | 36.87508
1.084956 | 952.6286 | 36.88013
1.084956 | 952.7581 | 36.88515
1.084956 | 952.8867 | 36.89012
1.084956 | 953.0172 | 36.89518
1.084956 | 953.1481 | 36.90024
1.084956 | 953.2848 | 36.90554
1.084956 | 953.4184 | 36.91071
1.084956 | 953.5554 | 36.91601
1.084956 | 953.6877 | 36.92114
1.084956 | 953.8241 | 36.92642
1.084956 | 953.9611 | 36.93172
1.084956 | 954.094 | 36.93686
1.084956 | 954.2274 | 36.94203
1.084956 | 954.3621 | 36.94724
1.084956 | 954.496 | 36.95243
1.088597 | 954.6266 | 36.95749
1.088597 | 954.7593 | 36.96262
1.088597 | 954.8901 | 36.96769
1.088597 | 955.0189 | 36.97267
1.088597 | 955.1447 | 36.97754
1.088597 | 955.2727 | 36.9825
1.088597 | 955.4005 | 36.98745
1.088597 | 955.5214 | 36.99213
1.088597 | 955.6461 | 36.99695
1.088597 | 955.7741 | 37.00191
1.088597 | 955.9066 | 37.00704
1.088597 | 956.0325 | 37.01191
1.088597 | 956.1625 | 37.01695
1.088597 | 956.2974 | 37.02217
1.088597 | 956.4428 | 37.0278
1.088597 | 956.5768 | 37.03298
1.088597 | 956.7036 | 37.03789
1.092238 | 956.842 | 37.04325
1.092238 | 956.9747 | 37.04839
1.092238 | 957.1055 | 37.05345
1.092238 | 957.2341 | 37.05843
1.092238 | 957.3674 | 37.06359
1.092238 | 957.4952 | 37.06854
1.092238 | 957.6272 | 37.07365
1.092238 | 957.7408 | 37.07805
1.092238 | 957.8695 | 37.08303
1.092238 | 958.0027 | 37.08819
1.092238 | 958.1292 | 37.09308
1.092238 | 958.256 | 37.09799
1.092238 | 958.3776 | 37.1027
1.092238 | 958.497 | 37.10732
1.092238 | 958.625 | 37.11228
1.092238 | 958.7521 | 37.1172
1.092238 | 958.8729 | 37.12187
1.095879 | 959.0013 | 37.12685
1.095879 | 959.129 | 37.13179
1.095879 | 959.2563 | 37.13672
1.095879 | 959.3857 | 37.14173
1.095879 | 959.5168 | 37.1468
1.095879 | 959.6533 | 37.15209
1.095879 | 959.7890625 | 37.15734
1.095879 | 959.9111 | 37.16207
1.095879 | 960.0435 | 37.1672
1.095879 | 960.1724 | 37.17219
1.092238 | 960.304 | 37.17728
1.092238 | 960.4269 | 37.18204
1.092238 | 960.5573 | 37.18708
1.095879 | 960.6847 | 37.19202
1.095879 | 960.8104 | 37.19689
1.095879 | 960.9306 | 37.20154
1.09952 | 961.0571 | 37.20643
1.09952 | 961.1884 | 37.21152
1.09952 | 961.3097 | 37.21621
1.09952 | 961.436 | 37.22111
1.09952 | 961.5627 | 37.22601
1.09952 | 961.6916 | 37.231
1.09952 | 961.8151 | 37.23578
1.09952 | 961.9327 | 37.24033
1.09952 | 962.0608 | 37.24529
1.09952 | 962.189 | 37.25025
1.09952 | 962.3102 | 37.25494691
1.09952 | 962.4344 | 37.25976
1.09952 | 962.5627 | 37.26472
1.09952 | 962.6847 | 37.26945
1.09952 | 962.8132 | 37.27442
1.09952 | 962.9384 | 37.27927
1.09952 | 963.0669 | 37.28424
1.10316 | 963.1978 | 37.28931
1.10316 | 963.3259 | 37.29427
1.10316 | 963.45 | 37.29907
1.10316 | 963.5769 | 37.30399
1.10316 | 963.7009 | 37.30879
1.10316 | 963.8254 | 37.31361
1.10316 | 963.9525 | 37.31853
1.09952 | 964.066 | 37.32292
1.10316 | 964.1917 | 37.32779
1.09952 | 964.3109 | 37.3324
1.09952 | 964.4361 | 37.33725
1.10316 | 964.5554 | 37.34187
1.10316 | 964.6796 | 37.34668
1.10316 | 964.8106 | 37.35175
1.10316 | 964.942 | 37.35684
1.10316 | 965.067 | 37.36167
1.106801 | 965.1923 | 37.36652
1.106801 | 965.3259 | 37.3717
1.106801 | 965.4501 | 37.37651
1.106801 | 965.576 | 37.38138
1.106801 | 965.7067 | 37.38644
1.106801 | 965.8321 | 37.39129
1.106801 | 965.9581 | 37.39617
1.106801 | 966.076 | 37.40074
1.106801 | 966.196 | 37.40538
1.106801 | 966.322 | 37.41026
1.106801 | 966.4595 | 37.41559
1.106801 | 966.5822 | 37.42033
1.106801 | 966.7128 | 37.42539
1.106801 | 966.8492 | 37.43067
1.106801 | 966.9745 | 37.43552
1.106801 | 967.0993 | 37.44035
1.106801 | 967.23 | 37.44541
1.110442 | 967.3624 | 37.45054
1.110442 | 967.4958 | 37.45571
1.110442 | 967.6281 | 37.46083
1.110442 | 967.7447 | 37.46534
1.110442 | 967.8784 | 37.47052
1.110442 | 968.0046 | 37.4754
1.110442 | 968.1252 | 37.48007
1.110442 | 968.255 | 37.4851
1.110442 | 968.3874 | 37.49022
1.110442 | 968.5135 | 37.4951
1.106801 | 968.6434 | 37.50013
1.106801 | 968.7635 | 37.50478
1.110442 | 968.8913 | 37.50973
1.110442 | 969.0205 | 37.51473
1.110442 | 969.1437 | 37.5195
1.114083 | 969.2721 | 37.52447
1.114083 | 969.4067 | 37.52968
1.114083 | 969.5412 | 37.53489
1.114083 | 969.6767 | 37.54013
1.114083 | 969.8084 | 37.54523
1.114083 | 969.939 | 37.55029
1.114083 | 970.0752 | 37.55556
1.114083 | 970.2067 | 37.56065
1.114083 | 970.3425 | 37.56591
1.114083 | 970.4827 | 37.57134
1.114083 | 970.6169 | 37.57653
1.114083 | 970.7479 | 37.58161
1.114083 | 970.8677 | 37.58624
1.114083 | 970.9984 | 37.5913
1.114083 | 971.1315 | 37.59645
1.114083 | 971.2606 | 37.60145
1.117723 | 971.3822 | 37.60616
1.117723 | 971.4998 | 37.61072
1.117723 | 971.6202 | 37.61538
1.117723 | 971.7355 | 37.61984
1.117723 | 971.8538 | 37.62442
1.114083 | 971.9753 | 37.62912
1.117723 | 972.1003 | 37.63396
1.117723 | 972.2142 | 37.63837
1.117723 | 972.3329 | 37.64297
1.117723 | 972.4547 | 37.64768
1.117723 | 972.5873 | 37.65282
1.117723 | 972.7202 | 37.65796
1.117723 | 972.8526 | 37.66309
1.117723 | 972.9909 | 37.66844
1.117723 | 973.1262 | 37.67368
1.117723 | 973.2521 | 37.67855
1.117723 | 973.38 | 37.6835
1.117723 | 973.5096 | 37.68852
1.117723 | 973.6366 | 37.69344
1.117723 | 973.7571 | 37.6981
1.117723 | 973.8768 | 37.70274
1.117723 | 973.9955 | 37.70733
1.117723 | 974.1192 | 37.71212
1.117723 | 974.2404 | 37.71681
1.117723 | 974.3585 | 37.72139
1.117723 | 974.4848 | 37.72628
1.117723 | 974.6129 | 37.73123
1.117723 | 974.7439 | 37.73631
1.117723 | 974.8696 | 37.74117
1.121364 | 975.0035 | 37.74636
1.121364 | 975.1392 | 37.75161
1.121364 | 975.2711 | 37.75672
1.121364 | 975.3962 | 37.76156
1.125005 | 975.5229 | 37.76646
1.125005 | 975.6577 | 37.77168
1.121364 | 975.7848 | 37.7766
1.121364 | 975.9105 | 37.78147
1.121364 | 976.0362 | 37.78634
1.121364 | 976.1683 | 37.79145
1.121364 | 976.2949 | 37.79635
1.121364 | 976.413 | 37.80093
1.121364 | 976.537 | 37.80573
1.121364 | 976.6639 | 37.81064
1.121364 | 976.7866 | 37.81539
1.121364 | 976.9069 | 37.82005
1.121364 | 977.0318 | 37.82488
1.125005 | 977.1582 | 37.82977
1.125005 | 977.2881 | 37.8348
1.125005 | 977.4109 | 37.83956
1.125005 | 977.5369 | 37.84443
1.125005 | 977.6713 | 37.84964
1.125005 | 977.7979 | 37.85454
1.125005 | 977.9277 | 37.85956
1.128646 | 978.0529 | 37.86441
1.128646 | 978.1758 | 37.86917
1.128646 | 978.3082 | 37.87429
1.128646 | 978.4362 | 37.87925
1.128646 | 978.5546 | 37.88384
1.128646 | 978.6786 | 37.88864
1.128646 | 978.8029 | 37.89345
1.128646 | 978.9236 | 37.89812
1.128646 | 979.0504 | 37.90303
1.128646 | 979.173 | 37.90778
1.128646 | 979.2976 | 37.9126
1.128646 | 979.4271 | 37.91761
1.128646 | 979.5498 | 37.92236
1.128646 | 979.6707 | 37.92704
1.128646 | 979.7959 | 37.93189
1.132287 | 979.9274 | 37.93698
1.132287 | 980.0517 | 37.94179
1.132287 | 980.1799 | 37.94676
1.132287 | 980.308 | 37.95172
1.132287 | 980.4372 | 37.95672
1.132287 | 980.5699 | 37.96186
1.132287 | 980.6981 | 37.96682
1.132287 | 980.8229 | 37.97165
1.132287 | 980.9528 | 37.97668
1.132287 | 981.0804 | 37.98162
1.132287 | 981.2108 | 37.98667
1.132287 | 981.3468 | 37.99193
1.132287 | 981.4821 | 37.99717
1.132287 | 981.6132 | 38.00225
1.132287 | 981.7473 | 38.00744
1.132287 | 981.8764 | 38.01244
1.132287 | 982.0086 | 38.01755
1.132287 | 982.1411 | 38.02268
1.132287 | 982.2766 | 38.02793
1.132287 | 982.4116 | 38.03316
1.132287 | 982.5456 | 38.03834
1.132287 | 982.6773 | 38.04344
1.135927 | 982.8011 | 38.04823
1.135927 | 982.9278 | 38.05314
1.135927 | 983.0499 | 38.05786
1.135927 | 983.1728 | 38.06262
1.135927 | 983.2946 | 38.06734
1.135927 | 983.4243 | 38.07236
1.135927 | 983.5481 | 38.07715
1.135927 | 983.6794 | 38.08224
1.135927 | 983.8019 | 38.08698
1.135927 | 983.925 | 38.09174
1.135927 | 984.049 | 38.09655
1.135927 | 984.1839 | 38.10177
1.139568 | 984.3132 | 38.10677
1.139568 | 984.4457 | 38.1119
1.139568 | 984.5754 | 38.11693
1.139568 | 984.7036 | 38.12189
1.139568 | 984.8348 | 38.12697
1.139568 | 984.9583 | 38.13175
1.139568 | 985.0876 | 38.13675
1.139568 | 985.2194 | 38.14186
1.139568 | 985.3533 | 38.14704
1.139568 | 985.4812 | 38.15199
1.139568 | 985.6139 | 38.15713
1.139568 | 985.7435 | 38.16214
1.139568 | 985.8752 | 38.16725
1.139568 | 986.0005 | 38.1721
1.139568 | 986.1309 | 38.17714
1.139568 | 986.2571 | 38.18203
1.139568 | 986.3788 | 38.18674
1.139568 | 986.5057 | 38.19166
1.143209 | 986.6284 | 38.1964
1.143209 | 986.7487 | 38.20106
1.143209 | 986.8741 | 38.20592
1.143209 | 986.9981 | 38.21072
1.143209 | 987.1228 | 38.21554
1.143209 | 987.2478 | 38.22038
1.143209 | 987.3652 | 38.22493
1.143209 | 987.4971 | 38.23003
1.143209 | 987.6263 | 38.23504
1.143209 | 987.7372 | 38.23933
1.143209 | 987.8721 | 38.24455
1.143209 | 988.0001 | 38.24951
1.143209 | 988.1155 | 38.25398
1.143209 | 988.2302 | 38.25842
1.143209 | 988.3555 | 38.26327
1.14685 | 988.4839 | 38.26824
1.14685 | 988.6115 | 38.27318
1.14685 | 988.7236 | 38.27752
1.14685 | 988.8507 | 38.28244
1.14685 | 988.9908 | 38.28786
1.14685 | 989.107 | 38.29236
1.14685 | 989.2274 | 38.29702
1.14685 | 989.3515625 | 38.30183
1.14685 | 989.4832 | 38.30693
1.14685 | 989.6078 | 38.31175
1.14685 | 989.7291 | 38.31644
1.14685 | 989.8571 | 38.3214
1.14685 | 989.9864 | 38.32641
1.14685 | 990.1014 | 38.33086
1.14685 | 990.2184 | 38.33539
1.14685 | 990.3378 | 38.34001
1.14685 | 990.4617 | 38.34481
1.14685 | 990.5859 | 38.34961
1.14685 | 990.7084 | 38.35436
1.150491 | 990.8196 | 38.35866
1.150491 | 990.9377 | 38.36323
1.150491 | 991.0535 | 38.36772
1.150491 | 991.1759 | 38.37246
1.150491 | 991.2917 | 38.37694
1.150491 | 991.4106 | 38.38154
1.150491 | 991.536 | 38.3864
1.150491 | 991.6558 | 38.39104
1.150491 | 991.7759 | 38.39569
1.150491 | 991.892 | 38.40018
1.150491 | 992.0175 | 38.40504
1.150491 | 992.1417 | 38.40985
1.150491 | 992.2595 | 38.41441
1.150491 | 992.3755 | 38.4189
1.150491 | 992.5027 | 38.42382
1.154131 | 992.6227 | 38.42847
1.154131 | 992.7346 | 38.4328
1.154131 | 992.8503 | 38.43728
1.154131 | 992.9677 | 38.44182
1.154131 | 993.0919 | 38.44663
1.154131 | 993.2104 | 38.45122
1.154131 | 993.3222 | 38.45555
1.154131 | 993.438 | 38.46003
1.154131 | 993.559 | 38.46471
1.154131 | 993.6726 | 38.46911
1.154131 | 993.7905 | 38.47368
1.154131 | 993.9149 | 38.47849
1.154131 | 994.0349 | 38.48314
1.154131 | 994.1545 | 38.48777
1.154131 | 994.2703 | 38.49225
1.154131 | 994.3923 | 38.49698
1.154131 | 994.5152 | 38.50173
1.154131 | 994.6393 | 38.50654
1.157772 | 994.758 | 38.51113
1.157772 | 994.8785 | 38.5158
1.157772 | 994.9912 | 38.52016
1.157772 | 995.1047 | 38.52456
1.157772 | 995.2198 | 38.52901
1.157772 | 995.3339 | 38.53343
1.157772 | 995.4505 | 38.53794
1.157772 | 995.561 | 38.54222
1.157772 | 995.673 | 38.54656
1.157772 | 995.7844 | 38.55087
1.157772 | 995.8921 | 38.55504
1.157772 | 996.0098 | 38.5596
1.157772 | 996.1351 | 38.56445
1.157772 | 996.2516 | 38.56896
1.157772 | 996.3698 | 38.57353
1.157772 | 996.4889 | 38.57814
1.161413 | 996.6064 | 38.58269
1.161413 | 996.7285 | 38.58742
1.161413 | 996.8499 | 38.59212
1.161413 | 996.9781 | 38.59709
1.161413 | 997.1039 | 38.60195
1.161413 | 997.2232 | 38.60657
1.161413 | 997.3332 | 38.61083
1.161413 | 997.453 | 38.61547
1.161413 | 997.5693 | 38.61997
1.161413 | 997.6904 | 38.62466
1.161413 | 997.8111 | 38.62933
1.161413 | 997.9275 | 38.63384
1.161413 | 998.0477 | 38.63849
1.161413 | 998.1578 | 38.64275
1.161413 | 998.278 | 38.64741
1.161413 | 998.4005 | 38.65215
1.161413 | 998.5182 | 38.65671
1.165054 | 998.6374 | 38.66132
1.165054 | 998.7616 | 38.66613
1.165054 | 998.883 | 38.67083
1.165054 | 999.0016 | 38.67542
1.165054 | 999.1264 | 38.68025
1.165054 | 999.2441 | 38.68481
1.165054 | 999.3708 | 38.68972
1.165054 | 999.4907 | 38.69435
1.165054 | 999.6063 | 38.69883
1.165054 | 999.7321 | 38.7037
1.165054 | 999.849 | 38.70823
1.165054 | 999.9698 | 38.71291
1.165054 | 1000.086 | 38.7174
1.165054 | 1000.211 | 38.72225
1.165054 | 1000.324 | 38.72662
1.165054 | 1000.45 | 38.7315
1.165054 | 1000.567 | 38.73603
1.165054 | 1000.684 | 38.74057
1.168695 | 1000.803 | 38.74517
1.168695 | 1000.929 | 38.75003
1.168695 | 1001.053 | 38.75484
1.168695 | 1001.173 | 38.75949
1.168695 | 1001.291 | 38.76404
1.168695 | 1001.409 | 38.76863
1.168695 | 1001.53 | 38.7733
1.168695 | 1001.644 | 38.77773
1.168695 | 1001.764 | 38.78235
1.168695 | 1001.890625 | 38.78727
1.168695 | 1002.012 | 38.79197
1.168695 | 1002.123 | 38.79625
1.168695 | 1002.244 | 38.80096
1.168695 | 1002.361 | 38.80548
1.168695 | 1002.483 | 38.8102
1.168695 | 1002.599 | 38.81467
1.168695 | 1002.716 | 38.81922
1.168695 | 1002.834 | 38.8238
1.168695 | 1002.944 | 38.82805
1.168695 | 1003.05 | 38.83215
1.168695 | 1003.156 | 38.83627
1.168695 | 1003.272 | 38.84074
1.168695 | 1003.375 | 38.84475
1.168695 | 1003.48 | 38.8488
1.168695 | 1003.592 | 38.85315
1.172335 | 1003.702 | 38.85741
1.172335 | 1003.818 | 38.86187
1.172335 | 1003.926 | 38.86606
1.172335 | 1004.035 | 38.8703
1.172335 | 1004.155 | 38.87493
1.172335 | 1004.274 | 38.87954
1.172335 | 1004.391 | 38.88406
1.172335 | 1004.511 | 38.88872
1.175976 | 1004.636 | 38.89354
1.175976 | 1004.76 | 38.89836
1.175976 | 1004.881 | 38.90305
1.175976 | 1005.004 | 38.90778
1.175976 | 1005.131 | 38.91273
1.175976 | 1005.259 | 38.91769
1.172335 | 1005.38 | 38.92237
1.172335 | 1005.504 | 38.92715
1.172335 | 1005.625 | 38.93184
1.175976 | 1005.752 | 38.93677
1.175976 | 1005.874 | 38.94149
1.175976 | 1005.994 | 38.94611
1.175976 | 1006.108 | 38.95055
1.175976 | 1006.224 | 38.95503
1.175976 | 1006.339 | 38.95949
1.175976 | 1006.46 | 38.96418
1.175976 | 1006.574 | 38.9686
1.175976 | 1006.694 | 38.97323
1.175976 | 1006.816 | 38.97796
1.179617 | 1006.929 | 38.98232
1.179617 | 1007.047 | 38.98688
1.179617 | 1007.159 | 38.99124
1.179617 | 1007.295 | 38.99648
1.179617 | 1007.419 | 39.00131
1.179617 | 1007.544 | 39.00613
1.179617 | 1007.666 | 39.01085
1.179617 | 1007.792 | 39.01571
1.175976 | 1007.911 | 39.02034
1.175976 | 1008.032 | 39.02501
1.179617 | 1008.156 | 39.02982
1.179617 | 1008.279 | 39.03457
1.179617 | 1008.407 | 39.03956
1.179617 | 1008.517 | 39.0438
1.179617 | 1008.635 | 39.04837
1.179617 | 1008.754 | 39.05299
1.179617 | 1008.867 | 39.05734
1.179617 | 1008.979 | 39.06167
1.179617 | 1009.099 | 39.06632
1.179617 | 1009.222 | 39.07108
1.179617 | 1009.336 | 39.07553
1.179617 | 1009.458 | 39.08023
1.179617 | 1009.573 | 39.08468
1.179617 | 1009.697 | 39.08948
1.183258 | 1009.814 | 39.09403
1.183258 | 1009.927 | 39.0984
1.183258 | 1010.052 | 39.10323
1.183258 | 1010.183 | 39.10828
1.183258 | 1010.296 | 39.11266
1.183258 | 1010.414 | 39.11723
1.183258 | 1010.537 | 39.12201
1.183258 | 1010.648 | 39.1263
1.183258 | 1010.766 | 39.13088
1.183258 | 1010.879 | 39.13525
1.183258 | 1010.999 | 39.13987
1.183258 | 1011.12 | 39.14457
1.183258 | 1011.231 | 39.14888
1.183258 | 1011.343 | 39.15321
1.183258 | 1011.468 | 39.15803
1.183258 | 1011.583 | 39.1625
1.186899 | 1011.703 | 39.16713
1.186899 | 1011.832 | 39.17216
1.186899 | 1011.958 | 39.17702
1.186899 | 1012.081 | 39.18179
1.186899 | 1012.207 | 39.18664
1.186899 | 1012.329 | 39.19139
1.186899 | 1012.461 | 39.19651
1.186899 | 1012.59 | 39.2015
1.186899 | 1012.713 | 39.20623
1.186899 | 1012.836 | 39.21102
1.186899 | 1012.96 | 39.21581
1.186899 | 1013.082 | 39.22052
1.186899 | 1013.206 | 39.22533
1.186899 | 1013.332 | 39.23022
1.186899 | 1013.456 | 39.23503
1.186899 | 1013.579 | 39.23979
1.186899 | 1013.704 | 39.2446
1.186899 | 1013.818 | 39.24903
1.186899 | 1013.945 | 39.25394
1.186899 | 1014.065 | 39.2586
1.190539 | 1014.182 | 39.26312
1.190539 | 1014.299 | 39.26766
1.190539 | 1014.422 | 39.27241
1.190539 | 1014.541 | 39.27703
1.190539 | 1014.661 | 39.28164
1.190539 | 1014.783 | 39.28638
1.190539 | 1014.908 | 39.29122
1.190539 | 1015.033 | 39.29606
1.190539 | 1015.151 | 39.30062
1.190539 | 1015.269 | 39.30521
1.190539 | 1015.397 | 39.31017
1.190539 | 1015.526 | 39.31514
1.190539 | 1015.639 | 39.31951
1.190539 | 1015.76 | 39.32421
1.190539 | 1015.88 | 39.32885
1.190539 | 1015.995 | 39.33332
1.19418 | 1016.099 | 39.33735
1.19418 | 1016.225 | 39.3422
1.19418 | 1016.339 | 39.34661
1.19418 | 1016.457 | 39.35118
1.19418 | 1016.565 | 39.35539
1.19418 | 1016.672 | 39.35953
1.19418 | 1016.789 | 39.36404
1.19418 | 1016.903 | 39.36844
1.19418 | 1017.012 | 39.37269
1.19418 | 1017.133 | 39.37735
1.19418 | 1017.254 | 39.38206
1.19418 | 1017.36 | 39.38614
1.19418 | 1017.475 | 39.39061
1.19418 | 1017.595 | 39.39525
1.19418 | 1017.71 | 39.39971
1.19418 | 1017.827 | 39.40421
1.19418 | 1017.932 | 39.4083
1.19418 | 1018.039 | 39.41245
1.197821 | 1018.148 | 39.41666
1.197821 | 1018.258 | 39.42092
1.197821 | 1018.364 | 39.42503
1.197821 | 1018.472 | 39.4292
1.197821 | 1018.581 | 39.43344
1.197821 | 1018.688 | 39.43755
1.19418 | 1018.802 | 39.44196
1.19418 | 1018.908 | 39.44608
1.197821 | 1019.027 | 39.45068
1.197821 | 1019.136 | 39.4549
1.197821 | 1019.251 | 39.45935
1.197821 | 1019.354 | 39.46336
1.197821 | 1019.468 | 39.46778
1.197821 | 1019.585 | 39.47228
1.197821 | 1019.701 | 39.47679
1.197821 | 1019.814 | 39.48115
1.201462 | 1019.934 | 39.48581
1.201462 | 1020.047 | 39.49016
1.201462 | 1020.153 | 39.49426
1.197821 | 1020.263 | 39.49854
1.197821 | 1020.377 | 39.50296
1.197821 | 1020.496 | 39.50757
1.197821 | 1020.609 | 39.51193
1.197821 | 1020.715 | 39.51604
1.197821 | 1020.828 | 39.52042
1.201462 | 1020.938 | 39.52469
1.201462 | 1021.042 | 39.5287
1.201462 | 1021.153 | 39.53299
1.201462 | 1021.267 | 39.53741
1.201462 | 1021.382 | 39.54186
1.201462 | 1021.484 | 39.54579
1.201462 | 1021.585 | 39.5497
1.201462 | 1021.695 | 39.55397
1.201462 | 1021.806 | 39.55828
1.201462 | 1021.907 | 39.56217
1.201462 | 1022.009 | 39.56611
1.201462 | 1022.117 | 39.5703
1.201462 | 1022.229 | 39.57466
1.205102 | 1022.34 | 39.57894
1.205102 | 1022.449 | 39.58318
1.205102 | 1022.568 | 39.58777
1.205102 | 1022.679 | 39.59205
1.205102 | 1022.789 | 39.59633
1.205102 | 1022.897 | 39.60051
1.205102 | 1023.008 | 39.6048
1.205102 | 1023.127 | 39.60943
1.205102 | 1023.235 | 39.61359
1.205102 | 1023.337 | 39.61756
1.205102 | 1023.444 | 39.62168
1.205102 | 1023.552 | 39.62585
1.205102 | 1023.665 | 39.63024
1.205102 | 1023.782 | 39.63477
1.205102 | 1023.891 | 39.63899
1.205102 | 1024.01 | 39.64359
1.205102 | 1024.128 | 39.64816
1.205102 | 1024.24 | 39.65249
1.205102 | 1024.355 | 39.65696
1.208743 | 1024.479 | 39.66174
1.208743 | 1024.599 | 39.66641
1.208743 | 1024.721 | 39.67111
1.208743 | 1024.828 | 39.67525
1.208743 | 1024.942 | 39.67969
1.208743 | 1025.059 | 39.68421
1.208743 | 1025.171875 | 39.68858
1.208743 | 1025.28 | 39.69277
1.208743 | 1025.39 | 39.69701
1.208743 | 1025.499 | 39.70124
1.208743 | 1025.609 | 39.70551
1.208743 | 1025.721 | 39.70984
1.208743 | 1025.827 | 39.71394
1.208743 | 1025.943 | 39.71842
1.208743 | 1026.052 | 39.72265
1.208743 | 1026.161 | 39.72686
1.208743 | 1026.268 | 39.73101
1.212384 | 1026.38 | 39.73534
1.212384 | 1026.491 | 39.73963
1.212384 | 1026.603 | 39.74397
1.212384 | 1026.717 | 39.74839
1.212384 | 1026.824 | 39.75254
1.212384 | 1026.938 | 39.75696
1.212384 | 1027.049 | 39.76126
1.212384 | 1027.162 | 39.76564
1.212384 | 1027.277 | 39.77008
1.212384 | 1027.396 | 39.77468
1.212384 | 1027.514 | 39.77927
1.212384 | 1027.636 | 39.78398
1.212384 | 1027.762 | 39.78886
1.212384 | 1027.879 | 39.79337
1.212384 | 1027.997 | 39.79795
1.212384 | 1028.111 | 39.80235
1.212384 | 1028.229 | 39.80694
1.212384 | 1028.349 | 39.81159
1.216025 | 1028.469 | 39.81623
1.216025 | 1028.584 | 39.82066
1.216025 | 1028.702 | 39.82523
1.216025 | 1028.814 | 39.82957
1.216025 | 1028.926 | 39.83393
1.216025 | 1029.039 | 39.83828
1.216025 | 1029.158 | 39.8429
1.216025 | 1029.28 | 39.8476
1.216025 | 1029.402 | 39.85233
1.216025 | 1029.515 | 39.85671
1.216025 | 1029.629 | 39.86115
1.216025 | 1029.746 | 39.86566
1.216025 | 1029.861 | 39.87011
1.216025 | 1029.975 | 39.87453
1.216025 | 1030.082 | 39.87869
1.216025 | 1030.188 | 39.88276
1.216025 | 1030.293 | 39.88682
1.216025 | 1030.406 | 39.8912
1.219666 | 1030.509 | 39.89521
1.219666 | 1030.619 | 39.89946
1.219666 | 1030.728 | 39.90368
1.219666 | 1030.837 | 39.90788
1.219666 | 1030.938 | 39.91182
1.219666 | 1031.049 | 39.91611
1.219666 | 1031.158 | 39.92032
1.219666 | 1031.274 | 39.9248
1.219666 | 1031.378 | 39.92884
1.219666 | 1031.481 | 39.93284
1.219666 | 1031.594 | 39.93721
1.219666 | 1031.709 | 39.94166
1.219666 | 1031.814 | 39.94573
1.219666 | 1031.93 | 39.9502
1.219666 | 1032.041 | 39.9545
1.219666 | 1032.148 | 39.95865
1.219666 | 1032.256 | 39.96284
1.223306 | 1032.371 | 39.96727
1.223306 | 1032.486 | 39.97175
1.223306 | 1032.592 | 39.97583
1.223306 | 1032.693 | 39.97973
1.219666 | 1032.8 | 39.98389
1.219666 | 1032.911 | 39.98819
1.219666 | 1033.122 | 39.99636
1.223306 | 1033.231 | 40.00057
1.223306 | 1033.341 | 40.00483
1.219666 | 1033.444 | 40.00882
1.219666 | 1033.551 | 40.01298
1.223306 | 1033.664 | 40.01736
1.223306 | 1033.781 | 40.02189
1.223306 | 1033.888 | 40.02602
1.223306 | 1034.005 | 40.03055
1.223306 | 1034.118 | 40.03491
1.223306 | 1034.225 | 40.03906
1.223306 | 1034.329 | 40.04309
1.223306 | 1034.438 | 40.04732
1.223306 | 1034.547 | 40.05154
1.223306 | 1034.659 | 40.05585
1.226947 | 1034.766 | 40.06002
1.226947 | 1034.877 | 40.0643
1.223306 | 1034.987 | 40.06855
1.223306 | 1035.093 | 40.07266
1.223306 | 1035.203125 | 40.07693
1.223306 | 1035.319 | 40.0814
1.223306 | 1035.435 | 40.08592
1.223306 | 1035.549 | 40.09033
1.223306 | 1035.663 | 40.09473
1.226947 | 1035.776 | 40.09911
1.226947 | 1035.889 | 40.10348
1.226947 | 1036 | 40.10776
1.226947 | 1036.115 | 40.11225
1.226947 | 1036.223 | 40.1164
1.226947 | 1036.334 | 40.12071
1.226947 | 1036.442 | 40.12489
1.226947 | 1036.556 | 40.12932
1.226947 | 1036.665 | 40.13353
1.226947 | 1036.778 | 40.13788
1.226947 | 1036.888 | 40.14217
1.226947 | 1037 | 40.14649
1.226947 | 1037.111 | 40.15081
1.226947 | 1037.215 | 40.15483
1.226947 | 1037.322 | 40.15896
1.226947 | 1037.427 | 40.16303
1.226947 | 1037.534 | 40.16718
1.226947 | 1037.642 | 40.17135
1.230588 | 1037.752 | 40.17561
1.230588 | 1037.858 | 40.17971
1.230588 | 1037.968 | 40.18396
1.230588 | 1038.081 | 40.18835
1.230588 | 1038.188 | 40.19249
1.230588 | 1038.303 | 40.19693
1.230588 | 1038.419 | 40.20141
1.230588 | 1038.538 | 40.20605
1.230588 | 1038.653 | 40.21047
1.230588 | 1038.767 | 40.21491
1.230588 | 1038.881 | 40.21931
1.230588 | 1038.997 | 40.2238
1.230588 | 1039.115 | 40.22837
1.230588 | 1039.23 | 40.23284
1.230588 | 1039.343 | 40.2372
1.230588 | 1039.452 | 40.24141
1.234229 | 1039.566 | 40.24583
1.234229 | 1039.68 | 40.25025
1.234229 | 1039.797 | 40.25479
1.234229 | 1039.911 | 40.25921
1.234229 | 1040.025 | 40.26361
1.234229 | 1040.138 | 40.26798
1.234229 | 1040.253 | 40.27243
1.234229 | 1040.365 | 40.27678
1.234229 | 1040.483 | 40.28133
1.234229 | 1040.605 | 40.28605
1.234229 | 1040.726 | 40.29073
1.234229 | 1040.841 | 40.29521
1.234229 | 1040.952 | 40.29949
1.234229 | 1041.061 | 40.30373
1.234229 | 1041.183 | 40.30844
1.234229 | 1041.303 | 40.31308
1.234229 | 1041.416 | 40.31745
1.23787 | 1041.54 | 40.32227
1.23787 | 1041.658 | 40.32683
1.23787 | 1041.77 | 40.33118
1.23787 | 1041.882 | 40.3355
1.23787 | 1042 | 40.34007
1.23787 | 1042.12 | 40.34471
1.23787 | 1042.239 | 40.34933
1.23787 | 1042.351 | 40.35367
1.23787 | 1042.467 | 40.35816
1.23787 | 1042.587 | 40.36277
1.23787 | 1042.694 | 40.36693
1.23787 | 1042.805 | 40.37122
1.23787 | 1042.922 | 40.37577
1.23787 | 1043.04 | 40.38031
1.23787 | 1043.155 | 40.38477
1.23787 | 1043.274 | 40.38939
1.24151 | 1043.393 | 40.39399
1.24151 | 1043.511 | 40.39855
1.24151 | 1043.624 | 40.40293
1.24151 | 1043.734 | 40.40718
1.24151 | 1043.853 | 40.41179
1.24151 | 1043.966 | 40.41617
1.24151 | 1044.076 | 40.42045
1.24151 | 1044.186 | 40.42469
1.24151 | 1044.295 | 40.4289
1.24151 | 1044.405 | 40.43315
1.24151 | 1044.516 | 40.43746
1.24151 | 1044.625 | 40.44168
1.24151 | 1044.741 | 40.44617
1.24151 | 1044.856 | 40.45064
1.24151 | 1044.966 | 40.45488
1.24151 | 1045.079 | 40.45925
1.24151 | 1045.192 | 40.46365
1.245151 | 1045.305 | 40.468
1.245151 | 1045.412 | 40.47215
1.245151 | 1045.519 | 40.47632
1.245151 | 1045.624 | 40.48037
1.245151 | 1045.734 | 40.4846
1.245151 | 1045.836 | 40.48859
1.245151 | 1045.94 | 40.49259
1.245151 | 1046.046 | 40.4967
1.245151 | 1046.159 | 40.50109
1.245151 | 1046.269 | 40.50535
1.245151 | 1046.378 | 40.50956
1.245151 | 1046.487 | 40.51378
1.245151 | 1046.596 | 40.51798
1.245151 | 1046.707 | 40.52228
1.245151 | 1046.815 | 40.52648
1.245151 | 1046.923 | 40.53067
1.245151 | 1047.037 | 40.53508
1.245151 | 1047.139 | 40.539
1.245151 | 1047.24 | 40.54294
1.245151 | 1047.34375 | 40.54694
1.245151 | 1047.454 | 40.5512
1.248792 | 1047.556 | 40.55515
1.248792 | 1047.661 | 40.55923
1.245151 | 1047.767 | 40.56332
1.245151 | 1047.87 | 40.56732
1.245151 | 1047.977 | 40.57147
1.248792 | 1048.186 | 40.57954
1.248792 | 1048.293 | 40.58371
1.248792 | 1048.401 | 40.58789
1.248792 | 1048.506 | 40.59192
1.248792 | 1048.616 | 40.59619
1.248792 | 1048.725 | 40.60043
1.248792 | 1048.837 | 40.60474
1.248792 | 1048.948 | 40.60906
1.248792 | 1049.056 | 40.61322
1.248792 | 1049.162 | 40.61733
1.248792 | 1049.271 | 40.62155
1.248792 | 1049.372 | 40.62548
1.248792 | 1049.476 | 40.62949
1.248792 | 1049.58 | 40.63352
1.248792 | 1049.682 | 40.63747
1.248792 | 1049.787 | 40.64154
1.248792 | 1049.984 | 40.64917
1.252433 | 1050.086 | 40.6531
1.252433 | 1050.195 | 40.65732
1.252433 | 1050.395 | 40.66506
1.252433 | 1050.498 | 40.66907
1.252433 | 1050.608 | 40.67331
1.252433 | 1050.72 | 40.67765
1.252433 | 1050.922 | 40.68547
1.252433 | 1051.029 | 40.6896
1.252433 | 1051.137 | 40.69379
1.252433 | 1051.237 | 40.69766
1.252433 | 1051.345 | 40.70184
1.252433 | 1051.455 | 40.7061
1.252433 | 1051.566 | 40.7104
1.252433 | 1051.767 | 40.71818
1.256074 | 1051.88 | 40.72258
1.256074 | 1051.987 | 40.72672
1.256074 | 1052.091 | 40.73074
1.256074 | 1052.196 | 40.7348
1.256074 | 1052.307 | 40.7391
1.256074 | 1052.41 | 40.74308
1.256074 | 1052.513 | 40.74706
1.256074 | 1052.719 | 40.75505
1.256074 | 1052.914 | 40.76259
1.256074 | 1053.123 | 40.77068
1.259714 | 1053.223 | 40.77456
1.259714 | 1053.324 | 40.77845
1.259714 | 1053.432 | 40.78266
1.259714 | 1053.542 | 40.7869
1.259714 | 1053.643 | 40.79081
1.259714 | 1053.849 | 40.79881
1.259714 | 1053.962 | 40.80315
1.259714 | 1054.065 | 40.80713
1.259714 | 1054.165 | 40.81101
1.259714 | 1054.271 | 40.81512
1.259714 | 1054.382 | 40.81941
1.259714 | 1054.488 | 40.82353
1.259714 | 1054.592 | 40.82756
1.259714 | 1054.707 | 40.83199
1.259714 | 1054.828 | 40.83667
1.259714 | 1054.935 | 40.84084
1.259714 | 1055.042 | 40.84497
1.259714 | 1055.155 | 40.84934
1.259714 | 1055.268 | 40.85371
1.259714 | 1055.381 | 40.85812
1.263355 | 1055.487 | 40.86221
1.263355 | 1055.599 | 40.86656
1.263355 | 1055.719 | 40.87116
1.263355 | 1055.821 | 40.87513
1.263355 | 1055.924 | 40.87912
1.263355 | 1056.03 | 40.88322
1.263355 | 1056.139 | 40.88744
1.263355 | 1056.249 | 40.89168
1.263355 | 1056.351 | 40.89565
1.263355 | 1056.458 | 40.89977
1.263355 | 1056.564 | 40.9039
1.263355 | 1056.668 | 40.90791
1.263355 | 1056.768 | 40.91178
1.263355 | 1056.88 | 40.91613
1.263355 | 1056.986 | 40.92022
1.263355 | 1057.098 | 40.92456
1.263355 | 1057.202 | 40.9286
1.263355 | 1057.313 | 40.93288
1.266996 | 1057.428 | 40.93733
1.266996 | 1057.538 | 40.94159
1.266996 | 1057.648 | 40.94588
1.266996 | 1057.752 | 40.94989
1.266996 | 1057.857 | 40.95396
1.266996 | 1057.967 | 40.95821
1.266996 | 1058.072 | 40.96226
1.266996 | 1058.175 | 40.96625
1.266996 | 1058.285 | 40.97052
1.266996 | 1058.389 | 40.97456
1.266996 | 1058.583 | 40.98205
1.266996 | 1058.683 | 40.98594
1.266996 | 1058.791 | 40.99013
1.266996 | 1058.892 | 40.99402
1.266996 | 1059.086 | 41.00152
1.270637 | 1059.19 | 41.00555
1.270637 | 1059.384 | 41.01309
1.270637 | 1059.491 | 41.01722
1.270637 | 1059.593 | 41.02116
1.266996 | 1059.694 | 41.02507
1.266996 | 1059.893 | 41.03279
1.270637 | 1060.003 | 41.03704
1.270637 | 1060.111 | 41.04121
1.270637 | 1060.214 | 41.04518
1.270637 | 1060.324 | 41.04945
1.270637 | 1060.428 | 41.05349
1.270637 | 1060.533 | 41.05755
1.270637 | 1060.641 | 41.06173
1.270637 | 1060.749 | 41.06592
1.270637 | 1060.856 | 41.07006
1.274278 | 1060.958 | 41.07403
1.274278 | 1061.164 | 41.08198
1.270637 | 1061.268 | 41.086
1.270637 | 1061.374 | 41.0901
1.270637 | 1061.477 | 41.09411
1.274278 | 1061.585 | 41.09826
1.274278 | 1061.687 | 41.10221
1.274278 | 1061.795 | 41.10643
1.274278 | 1061.904 | 41.11061
1.274278 | 1062.009 | 41.11471
1.274278 | 1062.12 | 41.11899
1.274278 | 1062.228 | 41.12319
1.274278 | 1062.333 | 41.12724
1.274278 | 1062.436 | 41.13122
1.277918 | 1062.543 | 41.13538
1.277918 | 1062.649 | 41.13947
1.277918 | 1062.756 | 41.1436
1.274278 | 1062.955 | 41.15133
1.274278 | 1063.063 | 41.15552
1.274278 | 1063.172 | 41.15973
1.277918 | 1063.375 | 41.16758
1.277918 | 1063.486 | 41.17188
1.277918 | 1063.597 | 41.17616
1.277918 | 1063.698 | 41.18009
1.277918 | 1063.799 | 41.18401
1.277918 | 1063.911 | 41.18834
1.277918 | 1064.017 | 41.19245
1.277918 | 1064.126 | 41.19664
1.277918 | 1064.332 | 41.20461
1.277918 | 1064.438 | 41.20874
1.277918 | 1064.633 | 41.21628
1.281559 | 1064.736 | 41.22029
1.281559 | 1064.845 | 41.22449
1.281559 | 1064.951 | 41.2286
1.281559 | 1065.054 | 41.23257
1.281559 | 1065.257 | 41.24044
1.281559 | 1065.368 | 41.24472
1.281559 | 1065.475 | 41.24886
1.281559 | 1065.581 | 41.25297
1.281559 | 1065.689 | 41.25716
1.281559 | 1065.799 | 41.26144
1.281559 | 1065.904 | 41.26549
1.281559 | 1066.009 | 41.26954
1.281559 | 1066.117 | 41.27373
1.281559 | 1066.229 | 41.27805
1.281559 | 1066.423 | 41.28556
1.281559 | 1066.526 | 41.28957
1.281559 | 1066.634 | 41.29374
1.281559 | 1066.837 | 41.3016
1.2852 | 1066.943 | 41.30573
1.2852 | 1067.044 | 41.30961
1.2852 | 1067.144 | 41.31348
1.2852 | 1067.248 | 41.31752
1.2852 | 1067.362 | 41.32192
1.2852 | 1067.464 | 41.32587
1.2852 | 1067.572 | 41.33005
1.2852 | 1067.679 | 41.33421
1.2852 | 1067.79 | 41.33849
1.288841 | 1067.899 | 41.34271
1.288841 | 1068.003 | 41.34675
1.2852 | 1068.115 | 41.35109
1.2852 | 1068.224 | 41.35529
1.288841 | 1068.329 | 41.35937
1.288841 | 1068.434 | 41.36343
1.288841 | 1068.549 | 41.36787
1.288841 | 1068.653 | 41.37191
1.288841 | 1068.764 | 41.37619
1.288841 | 1068.873 | 41.38043
1.288841 | 1069.078 | 41.38838
1.288841 | 1069.183 | 41.39241
1.288841 | 1069.291 | 41.39662
1.288841 | 1069.395 | 41.40065
1.292481 | 1069.503 | 41.40481
1.292481 | 1069.605 | 41.40876
1.292481 | 1069.711 | 41.41288
1.292481 | 1069.905 | 41.42039
1.292481 | 1070.01 | 41.42444
1.292481 | 1070.113 | 41.42843
1.292481 | 1070.311 | 41.43611
1.292481 | 1070.414 | 41.44007
1.292481 | 1070.521 | 41.44422
1.292481 | 1070.63 | 41.44843
1.292481 | 1070.731 | 41.45235
1.292481 | 1070.839 | 41.45653
1.292481 | 1070.945 | 41.46064
1.292481 | 1071.049 | 41.46467
1.296122 | 1071.259 | 41.4728
1.296122 | 1071.361 | 41.47675
1.296122 | 1071.464 | 41.48074
1.296122 | 1071.658 | 41.48825
1.296122 | 1071.763 | 41.49231
1.296122 | 1071.867 | 41.49633
1.296122 | 1072.067 | 41.50406
1.296122 | 1072.174 | 41.50822
1.296122 | 1072.372 | 41.51588
1.296122 | 1072.475 | 41.51988
1.296122 | 1072.577 | 41.52384
1.296122 | 1072.678 | 41.52775
1.296122 | 1072.878 | 41.53549
1.299763 | 1072.985 | 41.53961
1.299763 | 1073.086 | 41.54354
1.299763 | 1073.294 | 41.55157
1.299763 | 1073.494 | 41.55933
1.299763 | 1073.692 | 41.56697
1.299763 | 1073.797 | 41.57104
1.299763 | 1073.897 | 41.57492
1.299763 | 1074.089 | 41.58234
1.299763 | 1074.285 | 41.58993
1.299763 | 1074.482 | 41.59756
1.299763 | 1074.588 | 41.60167
1.299763 | 1074.77 | 41.60873
1.299763 | 1074.967 | 41.61635
1.299763 | 1075.151 | 41.62348
1.299763 | 1075.34 | 41.6308
1.303404 | 1075.523 | 41.63786
1.303404 | 1075.716 | 41.64535
1.303404 | 1075.899 | 41.65243
1.303404 | 1076 | 41.65634
1.303404 | 1076.109 | 41.66055
1.303404 | 1076.304 | 41.66811
1.307045 | 1076.517 | 41.67636
1.307045 | 1076.619 | 41.6803
1.307045 | 1076.82 | 41.68809
1.307045 | 1076.926 | 41.69221
1.303404 | 1077.027 | 41.69612
1.303404 | 1077.212 | 41.70327
1.303404 | 1077.323 | 41.70755
1.307045 | 1077.428 | 41.71163
1.307045 | 1077.606 | 41.71853
1.307045 | 1077.804 | 41.72619
1.307045 | 1077.982 | 41.73308
1.310686 | 1078.186 | 41.74097
1.310686 | 1078.356 | 41.74754
1.310686 | 1078.46 | 41.7516
1.310686 | 1078.562 | 41.75551
1.310686 | 1078.754 | 41.76296
1.310686 | 1078.856 | 41.7669
1.310686 | 1078.956 | 41.77077
1.310686 | 1079.145 | 41.7781
1.310686 | 1079.247 | 41.78205
1.310686 | 1079.425 | 41.78893
1.310686 | 1079.613 | 41.79622
1.314326 | 1079.808 | 41.80378
1.314326 | 1080.005 | 41.81141
1.314326 | 1080.197 | 41.81882
1.314326 | 1080.402 | 41.82675
1.314326 | 1080.603 | 41.83453
1.314326 | 1080.802 | 41.84225
1.314326 | 1080.912 | 41.8465
1.314326 | 1081.012 | 41.85038
1.314326 | 1081.207 | 41.85793
1.314326 | 1081.316 | 41.86214
1.314326 | 1081.509 | 41.86963
1.314326 | 1081.708 | 41.87732
1.314326 | 1081.809 | 41.88123
1.317967 | 1082.001 | 41.88868
1.317967 | 1082.109 | 41.89286
1.317967 | 1082.298 | 41.90015
1.317967 | 1082.403 | 41.90422
1.317967 | 1082.511 | 41.90841
1.317967 | 1082.617 | 41.91251
1.321608 | 1082.814 | 41.92015
1.321608 | 1082.92 | 41.92425
1.321608 | 1083.115 | 41.93179
1.321608 | 1083.219 | 41.9358
1.317967 | 1083.41 | 41.94323
1.317967 | 1083.598 | 41.9505
1.321608 | 1083.79 | 41.95792
1.321608 | 1083.974 | 41.96506
1.321608 | 1084.165 | 41.97244
1.321608 | 1084.358 | 41.97993
1.325249 | 1084.541 | 41.98698
1.325249 | 1084.733 | 41.99442
1.325249 | 1084.927 | 42.00193
1.325249 | 1085.119 | 42.00939
1.325249 | 1085.307 | 42.01666
1.325249 | 1085.411 | 42.02069
1.325249 | 1085.517 | 42.02478
1.325249 | 1085.707 | 42.03214
1.325249 | 1085.9 | 42.03962
1.325249 | 1086.086 | 42.04683
1.325249 | 1086.19 | 42.05083
1.325249 | 1086.381 | 42.05822
1.325249 | 1086.564 | 42.06531
1.325249 | 1086.76 | 42.07291
1.328889 | 1086.962 | 42.08071
1.328889 | 1087.068 | 42.08482
1.328889 | 1087.254 | 42.09202
1.328889 | 1087.361 | 42.09619
1.328889 | 1087.468 | 42.10031
1.328889 | 1087.573 | 42.10439
1.328889 | 1087.772 | 42.11208
1.328889 | 1087.957 | 42.11926
1.328889 | 1088.151 | 42.12674
1.328889 | 1088.333 | 42.13381
1.328889 | 1088.514 | 42.14082
1.328889 | 1088.619 | 42.14486
1.33253 | 1088.808 | 42.15219
1.33253 | 1088.911 | 42.15616
1.33253 | 1089.022 | 42.16048
1.33253 | 1089.209 | 42.16773
1.33253 | 1089.313 | 42.17174
1.33253 | 1089.421 | 42.17594
1.33253 | 1089.524 | 42.17991
1.33253 | 1089.714 | 42.18726
1.33253 | 1089.908 | 42.19479
1.33253 | 1090.094 | 42.202
1.33253 | 1090.285 | 42.20939
1.33253 | 1090.463 | 42.21627
1.33253 | 1090.563 | 42.22014
1.336171 | 1090.663 | 42.22402
1.336171 | 1090.848 | 42.23116
1.336171 | 1090.95 | 42.23512
1.336171 | 1091.148 | 42.24278
1.336171 | 1091.251 | 42.24678
1.336171 | 1091.453125 | 42.2546
1.336171 | 1091.643 | 42.26194
1.336171 | 1091.744 | 42.26584
1.336171 | 1091.927 | 42.27296
1.336171 | 1092.115 | 42.28023
1.339812 | 1092.316 | 42.28801
1.339812 | 1092.511 | 42.29556
1.343453 | 1092.619 | 42.29972
1.343453 | 1092.723 | 42.30374
1.343453 | 1092.824 | 42.30767
1.343453 | 1092.936 | 42.31201
1.343453 | 1093.04 | 42.31604
1.343453 | 1093.152 | 42.32036
1.343453 | 1093.256 | 42.32438
1.339812 | 1093.464 | 42.33245
1.339812 | 1093.572 | 42.33664
1.339812 | 1093.766 | 42.34414
1.339812 | 1093.869 | 42.34813
1.339812 | 1094.052 | 42.3552
1.343453 | 1094.241 | 42.36253
1.343453 | 1094.425 | 42.36967
1.347093 | 1094.61 | 42.3768
1.347093 | 1094.799 | 42.38413
1.347093 | 1095.001 | 42.39195
1.347093 | 1095.2 | 42.39965
1.347093 | 1095.401 | 42.40744
1.347093 | 1095.51 | 42.41167
1.347093 | 1095.616 | 42.41574
1.347093 | 1095.817 | 42.42352
1.347093 | 1096.005 | 42.43083
1.347093 | 1096.107 | 42.43475
1.347093 | 1096.278 | 42.44139
1.347093 | 1096.453 | 42.44815
1.347093 | 1096.627 | 42.4549
1.350734 | 1096.806 | 42.46183
1.350734 | 1096.906 | 42.46572
1.350734 | 1097.11 | 42.47361
1.350734 | 1097.221 | 42.4779
1.350734 | 1097.321 | 42.48177
1.350734 | 1097.521 | 42.48953
1.350734 | 1097.718 | 42.49715
1.350734 | 1097.908 | 42.50448
1.350734 | 1098.078 | 42.51109
1.350734 | 1098.249 | 42.51767
1.350734 | 1098.429 | 42.52466
1.354375 | 1098.613 | 42.5318
1.354375 | 1098.789 | 42.5386
1.354375 | 1098.984 | 42.54613
1.358016 | 1099.181 | 42.55376
1.358016 | 1099.375 | 42.56129
1.354375 | 1099.561 | 42.56849
1.354375 | 1099.668 | 42.57264
1.354375 | 1099.85 | 42.57968
1.354375 | 1100.034 | 42.58679
1.354375 | 1100.214 | 42.59376
1.354375 | 1100.388 | 42.60052
1.358016 | 1100.551 | 42.6068
1.361657 | 1100.722 | 42.61342
1.361657 | 1100.883 | 42.61965
1.361657 | 1101.048 | 42.62604
1.361657 | 1101.222 | 42.6328
1.361657 | 1101.41 | 42.64005
1.361657 | 1101.6 | 42.64742
1.361657 | 1101.782 | 42.65447
1.361657 | 1101.969 | 42.6617
1.361657 | 1102.144 | 42.66848
1.361657 | 1102.305 | 42.67472
1.361657 | 1102.47 | 42.68111
1.361657 | 1102.643 | 42.68781
1.361657 | 1102.805 | 42.69407
1.365297 | 1102.987 | 42.70111
1.365297 | 1103.176 | 42.70845
1.365297 | 1103.282 | 42.71254
1.365297 | 1103.464 | 42.71958
1.365297 | 1103.66 | 42.72717
1.365297 | 1103.843 | 42.73425
1.365297 | 1104.021 | 42.74116
1.365297 | 1104.185 | 42.74751
1.365297 | 1104.357 | 42.75417
1.368938 | 1104.53 | 42.76086
1.368938 | 1104.717 | 42.7681
1.368938 | 1104.895 | 42.775
1.368938 | 1105.091 | 42.78258
1.368938 | 1105.286 | 42.79013
1.368938 | 1105.48 | 42.79765
1.368938 | 1105.659 | 42.80457
1.368938 | 1105.843 | 42.8117
1.368938 | 1106.028 | 42.81885
1.368938 | 1106.214 | 42.82604
1.368938 | 1106.397 | 42.83312
1.372579 | 1106.579 | 42.84019
1.37622 | 1106.773 | 42.84767
1.37622 | 1106.964 | 42.85508
1.37622 | 1107.147 | 42.86217
1.372579 | 1107.337 | 42.86953
1.372579 | 1107.439 | 42.87349
1.372579 | 1107.627 | 42.88075
1.372579 | 1107.809 | 42.88779
1.372579 | 1107.981 | 42.89447
1.37622 | 1108.161 | 42.90144
1.37622 | 1108.34 | 42.90835
1.37622 | 1108.514 | 42.91511
1.379861 | 1108.694 | 42.92208
1.379861 | 1108.869 | 42.92882
1.379861 | 1109.05 | 42.93583
1.379861 | 1109.215 | 42.94223
1.379861 | 1109.4 | 42.94938
1.379861 | 1109.579 | 42.95631
1.379861 | 1109.683 | 42.96035
1.379861 | 1109.862 | 42.96728
1.379861 | 1110.056 | 42.97478
1.383501 | 1110.242 | 42.98199
1.383501 | 1110.427 | 42.98917
1.383501 | 1110.616 | 42.99647
1.383501 | 1110.72 | 43.0005
1.383501 | 1110.904 | 43.00761
1.383501 | 1111.094 | 43.01497
1.383501 | 1111.292 | 43.02264
1.383501 | 1111.487 | 43.03018
1.383501 | 1111.667 | 43.03715
1.387142 | 1111.859 | 43.0446
1.387142 | 1112.036 | 43.05146
1.387142 | 1112.206 | 43.05804
1.387142 | 1112.375 | 43.06459
1.387142 | 1112.554 | 43.0715
1.387142 | 1112.731 | 43.07837
1.387142 | 1112.914 | 43.08544
1.390783 | 1113.103 | 43.09274
1.390783 | 1113.287 | 43.09987
1.390783 | 1113.469 | 43.10691
1.390783 | 1113.65 | 43.11391
1.390783 | 1113.82 | 43.12053
1.390783 | 1113.988 | 43.12702
1.390783 | 1114.169 | 43.13402
1.390783 | 1114.346 | 43.14089
1.390783 | 1114.534 | 43.14813
1.394424 | 1114.724 | 43.1555
1.394424 | 1114.922 | 43.16316
1.394424 | 1115.105 | 43.17025
1.394424 | 1115.299 | 43.17777
1.394424 | 1115.474 | 43.18453
1.390783 | 1115.664 | 43.19191
1.394424 | 1115.847 | 43.199
1.394424 | 1115.95 | 43.20297
1.394424 | 1116.137 | 43.21021
1.394424 | 1116.326 | 43.21754
1.398065 | 1116.52 | 43.22502
1.398065 | 1116.705 | 43.23218
1.398065 | 1116.884 | 43.23913
1.398065 | 1116.985 | 43.24303
1.398065 | 1117.177 | 43.25049
1.398065 | 1117.379 | 43.25829
1.398065 | 1117.564 | 43.26544
1.398065 | 1117.759 | 43.27299
1.401705 | 1117.939 | 43.27998
1.401705 | 1118.124 | 43.28713
1.401705 | 1118.287 | 43.29343
1.401705 | 1118.473 | 43.30066
1.401705 | 1118.648 | 43.3074
1.401705 | 1118.829 | 43.31441
1.401705 | 1119.015 | 43.32162
1.401705 | 1119.201 | 43.32883
1.405346 | 1119.37 | 43.33537
1.405346 | 1119.555 | 43.34254
1.405346 | 1119.728 | 43.34924
1.405346 | 1119.895 | 43.3557
1.405346 | 1120.078125 | 43.36279
1.405346 | 1120.267 | 43.3701
1.405346 | 1120.445 | 43.37699
1.405346 | 1120.625 | 43.38397
1.408987 | 1120.82 | 43.39152
1.408987 | 1120.994 | 43.39823
1.408987 | 1121.162 | 43.40474
1.408987 | 1121.323 | 43.41099
1.408987 | 1121.496 | 43.4177
1.408987 | 1121.666 | 43.42426
1.408987 | 1121.841 | 43.43105
1.408987 | 1122.023 | 43.4381
1.408987 | 1122.214 | 43.44549
1.412628 | 1122.392 | 43.45235
1.412628 | 1122.552 | 43.45855
1.412628 | 1122.722 | 43.46515
1.412628 | 1122.89 | 43.47163
1.412628 | 1123.055 | 43.47803
1.412628 | 1123.22 | 43.48441
1.412628 | 1123.384 | 43.49077
1.412628 | 1123.551 | 43.49724
1.412628 | 1123.714 | 43.50356
1.416268 | 1123.878 | 43.50991
1.416268 | 1124.054 | 43.51672
1.416268 | 1124.236 | 43.52374
1.416268 | 1124.406 | 43.53035
1.416268 | 1124.576 | 43.53691
1.416268 | 1124.742 | 43.54333
1.416268 | 1124.899 | 43.54944
1.416268 | 1125.066 | 43.5559
1.419909 | 1125.223 | 43.56198
1.419909 | 1125.391 | 43.56845
1.419909 | 1125.566 | 43.57523
1.419909 | 1125.735 | 43.58181
1.419909 | 1125.903 | 43.58828
1.419909 | 1126.079 | 43.59509
1.419909 | 1126.252 | 43.60181
1.419909 | 1126.412 | 43.60802
1.42355 | 1126.581 | 43.61455
1.42355 | 1126.749 | 43.62103
1.42355 | 1126.917 | 43.62754
1.42355 | 1127.08 | 43.63386
1.42355 | 1127.248 | 43.64034
1.42355 | 1127.421 | 43.64707
1.42355 | 1127.604 | 43.65414
1.42355 | 1127.771 | 43.66059
1.427191 | 1127.947 | 43.66741
1.427191 | 1128.121 | 43.67414
1.427191 | 1128.29 | 43.68072
1.427191 | 1128.444 | 43.68668
1.427191 | 1128.623 | 43.6936
1.427191 | 1128.793 | 43.70019
1.427191 | 1128.979 | 43.70737
1.427191 | 1129.157 | 43.71425
1.427191 | 1129.34 | 43.72136
1.430832 | 1129.511 | 43.72799
1.430832 | 1129.689 | 43.73486
1.430832 | 1129.84 | 43.7407
1.430832 | 1130.003 | 43.74701
1.430832 | 1130.165 | 43.7533
1.430832 | 1130.331 | 43.75971
1.430832 | 1130.491 | 43.76592
1.430832 | 1130.66 | 43.77245
1.430832 | 1130.823 | 43.77875
1.434472 | 1130.987 | 43.78511
1.434472 | 1131.152 | 43.79149
1.434472 | 1131.316 | 43.79786
1.434472 | 1131.488 | 43.80453
1.434472 | 1131.657 | 43.81107
1.434472 | 1131.822 | 43.81742
1.434472 | 1131.992 | 43.82401
1.434472 | 1132.155 | 43.83032
1.438113 | 1132.327 | 43.83697
1.438113 | 1132.505 | 43.84387
1.438113 | 1132.68 | 43.85067
1.438113 | 1132.841 | 43.85689
1.438113 | 1133.014 | 43.86358
1.438113 | 1133.186 | 43.87026
1.438113 | 1133.357 | 43.87687
1.438113 | 1133.523 | 43.8833
1.441754 | 1133.707 | 43.89043
1.441754 | 1133.888 | 43.89742
1.441754 | 1134.052 | 43.90378
1.441754 | 1134.203 | 43.90963
1.441754 | 1134.373 | 43.91621
1.441754 | 1134.539 | 43.92263
1.441754 | 1134.704 | 43.92903
1.441754 | 1134.885 | 43.93603
1.445395 | 1135.0625 | 43.94289
1.445395 | 1135.237 | 43.94966
1.445395 | 1135.406 | 43.95619
1.445395 | 1135.575 | 43.96274
1.445395 | 1135.735 | 43.96894
1.445395 | 1135.914 | 43.97587
1.445395 | 1136.085 | 43.98246
1.445395 | 1136.257 | 43.98915
1.445395 | 1136.443 | 43.99633
1.449036 | 1136.618 | 44.00313
1.449036 | 1136.792 | 44.00987
1.449036 | 1136.977 | 44.017
1.449036 | 1137.163 | 44.02423
1.449036 | 1137.334 | 44.03085
1.445395 | 1137.52 | 44.03805
1.449036 | 1137.699 | 44.04498
1.449036 | 1137.873 | 44.0517
1.452676 | 1138.05 | 44.05856
1.452676 | 1138.226 | 44.06537
1.452676 | 1138.402 | 44.07217
1.452676 | 1138.575 | 44.07886
1.452676 | 1138.746 | 44.08549
1.452676 | 1138.918 | 44.09215
1.452676 | 1139.086 | 44.09866
1.452676 | 1139.257 | 44.10528
1.452676 | 1139.431 | 44.112
1.452676 | 1139.602 | 44.11864
1.456317 | 1139.769 | 44.12511
1.456317 | 1139.94 | 44.13171
1.456317 | 1140.109 | 44.13825
1.456317 | 1140.272 | 44.14459
1.456317 | 1140.443 | 44.15121
1.456317 | 1140.609 | 44.15763
1.456317 | 1140.782 | 44.16431
1.456317 | 1140.935 | 44.17023
1.459958 | 1141.108 | 44.17693
1.459958 | 1141.271 | 44.18326
1.459958 | 1141.441 | 44.18982
1.459958 | 1141.6 | 44.19599
1.459958 | 1141.778 | 44.20286
1.459958 | 1141.939 | 44.20909
1.459958 | 1142.109 | 44.21568
1.459958 | 1142.263 | 44.22166
1.463599 | 1142.419 | 44.22768
1.463599 | 1142.557 | 44.23302
1.463599 | 1142.709 | 44.23891
1.463599 | 1142.855 | 44.24456
1.46724 | 1143.005 | 44.25038
1.463599 | 1143.16 | 44.25636
1.46724 | 1143.322 | 44.26265
1.46724 | 1143.484 | 44.2689
1.46724 | 1143.63 | 44.27459
1.46724 | 1143.792 | 44.28085
1.46724 | 1143.941 | 44.28663
1.46724 | 1144.089 | 44.29234
1.46724 | 1144.244 | 44.29835
1.46724 | 1144.39 | 44.30401
1.46724 | 1144.546875 | 44.31007
1.46724 | 1144.702 | 44.31608
1.46724 | 1144.859 | 44.32216
1.47088 | 1145.004 | 44.32777
1.47088 | 1145.164 | 44.33398
1.47088 | 1145.306 | 44.33947
1.47088 | 1145.46 | 44.34543
1.47088 | 1145.618 | 44.35152
1.47088 | 1145.771 | 44.35747
1.47088 | 1145.934 | 44.36378
1.47088 | 1146.091 | 44.36983
1.474521 | 1146.246 | 44.37584
1.474521 | 1146.387 | 44.38131
1.474521 | 1146.545 | 44.38744
1.474521 | 1146.697 | 44.3933
1.474521 | 1146.847 | 44.39912
1.474521 | 1147.008 | 44.40535
1.474521 | 1147.176 | 44.41184
1.474521 | 1147.332 | 44.41789
1.478162 | 1147.489 | 44.42398
1.478162 | 1147.662 | 44.43067
1.478162 | 1147.821 | 44.43681
1.478162 | 1147.987 | 44.44324
1.478162 | 1148.138 | 44.44908
1.478162 | 1148.304 | 44.45553
1.478162 | 1148.444 | 44.46094
1.478162 | 1148.597 | 44.46688
1.481803 | 1148.764 | 44.47335
1.481803 | 1148.927 | 44.47964
1.481803 | 1149.083 | 44.48566
1.481803 | 1149.259 | 44.49249
1.481803 | 1149.428 | 44.49903
1.481803 | 1149.576 | 44.50477
1.481803 | 1149.741 | 44.51116
1.481803 | 1149.9 | 44.51731
1.481803 | 1150.059 | 44.52347
1.481803 | 1150.211 | 44.52934
1.485444 | 1150.365 | 44.5353
1.485444 | 1150.51 | 44.54092
1.485444 | 1150.653 | 44.54648
1.485444 | 1150.8 | 44.55214
1.485444 | 1150.95 | 44.55795
1.485444 | 1151.099 | 44.56373
1.485444 | 1151.257 | 44.56984
1.485444 | 1151.415 | 44.57597
1.489084 | 1151.573 | 44.5821
1.489084 | 1151.732 | 44.58823
1.489084 | 1151.889 | 44.59432
1.489084 | 1152.044 | 44.60031
1.489084 | 1152.192 | 44.60604
1.489084 | 1152.333 | 44.6115
1.489084 | 1152.484 | 44.61733
1.489084 | 1152.636 | 44.62324
1.492725 | 1152.801 | 44.62964
1.492725 | 1152.956 | 44.63561
1.492725 | 1153.127 | 44.64225
1.492725 | 1153.289 | 44.64852
1.492725 | 1153.441 | 44.65438
1.492725 | 1153.591 | 44.6602
1.492725 | 1153.761 | 44.66679
1.492725 | 1153.916 | 44.67278
1.496366 | 1154.064 | 44.67853
1.496366 | 1154.227 | 44.68482
1.496366 | 1154.372 | 44.69045
1.496366 | 1154.514 | 44.69594
1.496366 | 1154.665 | 44.70179
1.496366 | 1154.8125 | 44.7075
1.496366 | 1154.963 | 44.71332
1.496366 | 1155.113 | 44.71913
1.500007 | 1155.266 | 44.72506
1.500007 | 1155.416 | 44.73086
1.500007 | 1155.568 | 44.73675
1.500007 | 1155.72 | 44.74264
1.500007 | 1155.88 | 44.74884
1.500007 | 1156.038 | 44.75495
1.500007 | 1156.197 | 44.76109
1.503647 | 1156.369 | 44.76774
1.503647 | 1156.533 | 44.77409
1.503647 | 1156.704 | 44.78073
1.503647 | 1156.875 | 44.78733
1.503647 | 1157.045 | 44.79394
1.503647 | 1157.204 | 44.80009
1.503647 | 1157.37 | 44.80652
1.503647 | 1157.53125 | 44.81275
1.503647 | 1157.693 | 44.81901
1.507288 | 1157.842 | 44.82477
1.507288 | 1157.995 | 44.83072
1.507288 | 1158.153 | 44.83683
1.507288 | 1158.306 | 44.84275
1.507288 | 1158.464 | 44.84887
1.507288 | 1158.643 | 44.85579
1.507288 | 1158.819 | 44.86262
1.507288 | 1158.985 | 44.86904
1.507288 | 1159.153 | 44.87554
1.507288 | 1159.309 | 44.88159
1.507288 | 1159.444 | 44.88679
1.507288 | 1159.59 | 44.89244
1.510929 | 1159.731 | 44.89791
1.510929 | 1159.866 | 44.90315
1.510929 | 1160.02 | 44.9091
1.51457 | 1160.182 | 44.91539
1.51457 | 1160.341 | 44.92151
1.51457 | 1160.504 | 44.92783
1.510929 | 1160.662 | 44.93394
1.510929 | 1160.802 | 44.93938
1.510929 | 1160.956 | 44.94533
1.510929 | 1161.098 | 44.95084
1.51457 | 1161.243 | 44.95644
1.51457 | 1161.397 | 44.9624
1.518211 | 1161.555 | 44.96853
1.518211 | 1161.697 | 44.97402
1.518211 | 1161.846 | 44.97978
1.518211 | 1161.999 | 44.98571
1.518211 | 1162.15 | 44.99155
1.518211 | 1162.297 | 44.99725
1.518211 | 1162.445 | 45.00297
1.518211 | 1162.579 | 45.00817
1.518211 | 1162.721 | 45.01367
1.518211 | 1162.853 | 45.01876
1.521851 | 1162.987 | 45.02396
1.521851 | 1163.118 | 45.02905
1.521851 | 1163.265 | 45.03472
1.521851 | 1163.401 | 45.04
1.521851 | 1163.547 | 45.04563
1.521851 | 1163.703125 | 45.05169
1.521851 | 1163.85 | 45.05739
1.521851 | 1163.996 | 45.06301
1.521851 | 1164.136 | 45.06846
1.521851 | 1164.279 | 45.07399
1.521851 | 1164.408 | 45.07897
1.521851 | 1164.56 | 45.08485
1.525492 | 1164.701 | 45.09034
1.525492 | 1164.851 | 45.09613
1.525492 | 1164.989 | 45.10148
1.525492 | 1165.136 | 45.10717
1.525492 | 1165.272 | 45.11242
1.525492 | 1165.411 | 45.11783
1.525492 | 1165.544 | 45.12297
1.525492 | 1165.689 | 45.12857
1.525492 | 1165.818 | 45.13356
1.529133 | 1165.95 | 45.13866
1.529133 | 1166.095 | 45.14431
1.529133 | 1166.25 | 45.15028
1.532774 | 1166.401 | 45.15612
1.532774 | 1166.565 | 45.16249
1.532774 | 1166.728 | 45.16881
1.529133 | 1166.877 | 45.17457
1.529133 | 1167.015 | 45.17991
1.529133 | 1167.164 | 45.18568
1.532774 | 1167.308 | 45.19126
1.532774 | 1167.45 | 45.19676
1.532774 | 1167.607 | 45.20283
1.532774 | 1167.761 | 45.20878
1.536415 | 1167.914 | 45.21472
1.536415 | 1168.071 | 45.2208
1.536415 | 1168.234 | 45.22711
1.536415 | 1168.39 | 45.23313
1.536415 | 1168.55 | 45.23933
1.536415 | 1168.691 | 45.24478
1.536415 | 1168.834 | 45.25031
1.536415 | 1168.971 | 45.25562
1.540055 | 1169.101 | 45.26065
1.540055 | 1169.234 | 45.26582
1.540055 | 1169.379 | 45.27142
1.540055 | 1169.515 | 45.27669
1.540055 | 1169.655 | 45.2821
1.540055 | 1169.796 | 45.28755
1.540055 | 1169.927 | 45.29263
1.540055 | 1170.064 | 45.29795
1.540055 | 1170.193 | 45.30293
1.540055 | 1170.324 | 45.30803
1.543696 | 1170.467 | 45.31354
1.543696 | 1170.622 | 45.31953
1.543696 | 1170.757 | 45.32477
1.543696 | 1170.92 | 45.33108
1.543696 | 1171.074 | 45.33706
1.543696 | 1171.226 | 45.34293
1.543696 | 1171.366 | 45.34834
1.543696 | 1171.525 | 45.35449
1.547337 | 1171.659 | 45.35971
1.547337 | 1171.793 | 45.3649
1.543696 | 1171.93 | 45.3702
1.547337 | 1172.071 | 45.37563
1.547337 | 1172.215 | 45.38122
1.547337 | 1172.376 | 45.38746
1.547337 | 1172.536 | 45.39366
1.550978 | 1172.693 | 45.39971
1.547337 | 1172.855 | 45.406
1.547337 | 1172.998 | 45.41154
1.547337 | 1173.133 | 45.41676
1.547337 | 1173.274 | 45.42222
1.550978 | 1173.422 | 45.42794
1.550978 | 1173.554 | 45.43305
1.550978 | 1173.7 | 45.4387
1.554619 | 1173.842 | 45.44419
1.554619 | 1174.001 | 45.45036
1.554619 | 1174.133 | 45.45546
1.550978 | 1174.297 | 45.4618
1.554619 | 1174.445 | 45.46755
1.554619 | 1174.612 | 45.47403
1.554619 | 1174.751 | 45.47938
1.554619 | 1174.906 | 45.48539
1.558259 | 1175.042 | 45.49068
1.558259 | 1175.187 | 45.49628
1.558259 | 1175.325 | 45.5016
1.558259 | 1175.478 | 45.50755
1.558259 | 1175.632 | 45.51351
1.558259 | 1175.795 | 45.5198
1.558259 | 1175.957 | 45.5261
1.558259 | 1176.122 | 45.53249
1.558259 | 1176.277 | 45.53848
1.558259 | 1176.443 | 45.54491
1.558259 | 1176.592 | 45.55067
1.558259 | 1176.737 | 45.5563
1.558259 | 1176.884 | 45.56198
1.558259 | 1177.037 | 45.5679
1.5619 | 1177.184 | 45.5736
1.5619 | 1177.328 | 45.57916
1.565541 | 1177.476 | 45.5849
1.565541 | 1177.617 | 45.59035
1.565541 | 1177.755 | 45.5957
1.5619 | 1177.883 | 45.60063
1.5619 | 1178.032 | 45.60641
1.5619 | 1178.176 | 45.612
1.565541 | 1178.337 | 45.61824
1.565541 | 1178.479 | 45.62373
1.565541 | 1178.64 | 45.62997
1.565541 | 1178.776 | 45.63521
1.565541 | 1178.915 | 45.64059
1.565541 | 1179.032 | 45.64513
1.569182 | 1179.176 | 45.65071
1.569182 | 1179.299 | 45.65547
1.569182 | 1179.452 | 45.66137
1.569182 | 1179.59375 | 45.66688
1.569182 | 1179.742 | 45.67261
1.569182 | 1179.881 | 45.67801
1.569182 | 1180.02 | 45.68339
1.569182 | 1180.145 | 45.6882
1.569182 | 1180.28 | 45.69343
1.569182 | 1180.404 | 45.69825
1.569182 | 1180.525 | 45.70293
1.572823 | 1180.654 | 45.70791
1.576463 | 1180.777 | 45.71268
1.576463 | 1180.917 | 45.71813
1.576463 | 1181.053 | 45.72338
1.576463 | 1181.199 | 45.72901
1.576463 | 1181.332 | 45.73417
1.572823 | 1181.471 | 45.73957
1.572823 | 1181.587 | 45.74404
1.572823 | 1181.719 | 45.74916
1.576463 | 1181.835 | 45.75366
1.576463 | 1181.972 | 45.75896
1.580104 | 1182.088 | 45.76343
1.580104 | 1182.227 | 45.76881
1.580104 | 1182.353 | 45.77368
1.580104 | 1182.504 | 45.77953
1.580104 | 1182.629 | 45.78437
1.580104 | 1182.784 | 45.7904
1.580104 | 1182.908 | 45.79519
1.580104 | 1183.043 | 45.80042
1.583745 | 1183.155 | 45.80475
1.583745 | 1183.286 | 45.80984
1.583745 | 1183.404 | 45.81441
1.583745 | 1183.539 | 45.81961
1.583745 | 1183.672 | 45.82475
1.583745 | 1183.816 | 45.83034
1.583745 | 1183.959 | 45.83586
1.583745 | 1184.104 | 45.84148
1.583745 | 1184.242 | 45.84682
1.587386 | 1184.381 | 45.85221
1.583745 | 1184.522 | 45.85766
1.583745 | 1184.657 | 45.86292
1.583745 | 1184.788 | 45.86796
1.587386 | 1184.925 | 45.87328
1.587386 | 1185.061 | 45.87854
1.587386 | 1185.193 | 45.88367
1.591026 | 1185.331 | 45.88899
1.591026 | 1185.476 | 45.8946
1.591026 | 1185.609 | 45.89974
1.591026 | 1185.756 | 45.90546
1.591026 | 1185.894 | 45.91077
1.591026 | 1186.045 | 45.91663
1.591026 | 1186.177 | 45.92172
1.591026 | 1186.319 | 45.92726
1.594667 | 1186.436 | 45.93178
1.594667 | 1186.574 | 45.93712
1.594667 | 1186.692 | 45.94169
1.594667 | 1186.826 | 45.94688
1.594667 | 1186.959 | 45.95201
1.594667 | 1187.11 | 45.95786
1.594667 | 1187.236 | 45.96275
1.594667 | 1187.379 | 45.96828
1.594667 | 1187.501 | 45.973
1.594667 | 1187.638 | 45.9783
1.598308 | 1187.747 | 45.98253
1.598308 | 1187.877 | 45.98755
1.594667 | 1187.982 | 45.99162
1.598308 | 1188.114 | 45.99672
1.598308 | 1188.234 | 46.00137
1.601949 | 1188.376 | 46.00689
1.601949 | 1188.498 | 46.01158
1.601949 | 1188.645 | 46.01728
1.601949 | 1188.769 | 46.02208
1.601949 | 1188.899 | 46.02713
1.598308 | 1189.015 | 46.03163
1.598308 | 1189.154 | 46.037
1.601949 | 1189.276 | 46.04173
1.601949 | 1189.421875 | 46.04737
1.60559 | 1189.562 | 46.05277
1.60559 | 1189.702 | 46.05822
1.60559 | 1189.829 | 46.06313
1.60559 | 1189.963 | 46.06831
1.60559 | 1190.088 | 46.07314
1.60559 | 1190.212 | 46.07794
1.60559 | 1190.35 | 46.08328
1.60559 | 1190.486 | 46.08856
1.60559 | 1190.615 | 46.09354
1.60559 | 1190.755 | 46.09896
1.609231 | 1190.87 | 46.10341
1.609231 | 1190.982 | 46.10776
1.609231 | 1191.11 | 46.11271
1.609231 | 1191.242 | 46.11781
1.609231 | 1191.362 | 46.12249
1.609231 | 1191.51 | 46.12822
1.612871 | 1191.653 | 46.13375
1.612871 | 1191.784 | 46.13882
1.612871 | 1191.922 | 46.14414
1.612871 | 1192.05 | 46.14913
1.612871 | 1192.177 | 46.15401
1.609231 | 1192.307 | 46.15907
1.612871 | 1192.436 | 46.16407
1.612871 | 1192.554 | 46.16862
1.612871 | 1192.693 | 46.17401
1.616512 | 1192.818 | 46.17885
1.616512 | 1192.963 | 46.18447
1.616512 | 1193.098 | 46.18968
1.616512 | 1193.241 | 46.19522
1.616512 | 1193.378 | 46.20052
1.616512 | 1193.515625 | 46.20585
1.616512 | 1193.633 | 46.2104
1.616512 | 1193.769 | 46.21565
1.620153 | 1193.901 | 46.22076
1.620153 | 1194.02 | 46.22537
1.620153 | 1194.164 | 46.23096
1.620153 | 1194.297 | 46.2361
1.620153 | 1194.437 | 46.24152
1.620153 | 1194.573 | 46.24678
1.620153 | 1194.722 | 46.25254
1.620153 | 1194.84 | 46.25711
1.623794 | 1194.992 | 46.26301
1.623794 | 1195.111 | 46.26762
1.620153 | 1195.246 | 46.27286
1.623794 | 1195.364 | 46.27742
1.623794 | 1195.509 | 46.28304
1.623794 | 1195.614 | 46.28707
1.623794 | 1195.764 | 46.29291
1.623794 | 1195.878 | 46.29732
1.627435 | 1196.018 | 46.30271
1.627435 | 1196.128 | 46.30697
1.627435 | 1196.271 | 46.31254
1.627435 | 1196.378 | 46.31666
1.627435 | 1196.513 | 46.32188
1.627435 | 1196.619 | 46.32598
1.627435 | 1196.761 | 46.33149
1.627435 | 1196.88 | 46.33608
1.631075 | 1197.011 | 46.34119
1.631075 | 1197.129 | 46.34575
1.631075 | 1197.266 | 46.35102
1.631075 | 1197.376 | 46.35531
1.631075 | 1197.494 | 46.35986
1.631075 | 1197.596 | 46.36381
1.631075 | 1197.717 | 46.36849
1.631075 | 1197.825 | 46.37268
1.631075 | 1197.951 | 46.37756
1.634716 | 1198.06 | 46.38178
1.634716 | 1198.186 | 46.38666
1.634716 | 1198.302 | 46.39117
1.634716 | 1198.419 | 46.39569
1.634716 | 1198.525 | 46.39977
1.634716 | 1198.636 | 46.40408
1.634716 | 1198.737 | 46.40801
1.634716 | 1198.842 | 46.41204
1.638357 | 1198.957 | 46.4165
1.638357 | 1199.12 | 46.42281
1.638357 | 1199.228 | 46.427
1.638357 | 1199.348 | 46.43163
1.638357 | 1199.453 | 46.4357
1.638357 | 1199.576 | 46.44049
1.638357 | 1199.691 | 46.44493
1.638357 | 1199.814 | 46.4497
1.641998 | 1199.934 | 46.45432
1.641998 | 1200.049 | 46.4588
1.641998 | 1200.166 | 46.46332
1.641998 | 1200.283 | 46.46784
1.641998 | 1200.391 | 46.47203
1.641998 | 1200.513 | 46.47674
1.641998 | 1200.629 | 46.48124
1.645638 | 1200.745 | 46.48573
1.645638 | 1200.862 | 46.49025
1.645638 | 1200.984 | 46.49499
1.645638 | 1201.089 | 46.49905
1.645638 | 1201.22 | 46.50412
1.645638 | 1201.326 | 46.50822
1.645638 | 1201.442 | 46.5127
1.645638 | 1201.557 | 46.51715
1.645638 | 1201.685 | 46.52214
1.649279 | 1201.794 | 46.52636
1.649279 | 1201.923 | 46.53132
1.649279 | 1202.038 | 46.53579
1.649279 | 1202.169 | 46.54086
1.649279 | 1202.284 | 46.5453
1.649279 | 1202.398 | 46.54974
1.649279 | 1202.517 | 46.55433
1.649279 | 1202.637 | 46.55898
1.65292 | 1202.74 | 46.56298
1.65292 | 1202.854 | 46.56738
1.65292 | 1202.974 | 46.57202
1.65292 | 1203.081 | 46.57615
1.65292 | 1203.194 | 46.58053
1.65292 | 1203.303 | 46.58475
1.65292 | 1203.418 | 46.58921
1.656561 | 1203.52 | 46.59315
1.656561 | 1203.634 | 46.59756
1.656561 | 1203.735 | 46.60149
1.656561 | 1203.852 | 46.60603
1.656561 | 1203.955 | 46.61
1.656561 | 1204.076 | 46.61469
1.656561 | 1204.188 | 46.61904
1.656561 | 1204.31 | 46.62375
1.660202 | 1204.421 | 46.62804
1.660202 | 1204.55 | 46.63305
1.660202 | 1204.662 | 46.63738
1.660202 | 1204.789 | 46.6423
1.660202 | 1204.906 | 46.64682
1.660202 | 1205.035 | 46.65182
1.660202 | 1205.144 | 46.65602
1.660202 | 1205.264 | 46.66068
1.660202 | 1205.365 | 46.6646
1.663842 | 1205.482 | 46.66911
1.663842 | 1205.584 | 46.67306
1.663842 | 1205.738 | 46.67903
1.663842 | 1205.846 | 46.68322
1.663842 | 1205.989 | 46.68876
1.663842 | 1206.142 | 46.69465
1.663842 | 1206.294 | 46.70057
1.667483 | 1206.432 | 46.70591
1.667483 | 1206.535 | 46.70987
1.667483 | 1206.674 | 46.71528
1.667483 | 1206.781 | 46.7194
1.667483 | 1206.914 | 46.72455
1.667483 | 1207.045 | 46.72964
1.671124 | 1207.148 | 46.7336
1.671124 | 1207.275 | 46.73852
1.671124 | 1207.389 | 46.74294
1.671124 | 1158.573 | 44.85308

## C63_06
C63_06 | C63_06 |  | L0 | h | b | SM | eM | E
Deformazione | Forza standard | Stress | mm | mm | mm | MPa | % | GPa
% | N | Mpa | 40.3272 | 2.6 | 9.7 | 47.40106 | 1.860912 | 3.8673
0 | 1.081927 | 0.04289957
0.003721824 | 1.071545 | 0.04248792
0 | 1.112111 | 0.04409639
0.003721824 | 1.101606 | 0.04367985
0 | 1.09819 | 0.04354442
0.003721824 | 1.078401 | 0.04275974
0 | 1.089905 | 0.04321589
0.003721824 | 1.095798 | 0.04344958
0 | 1.108806 | 0.04396536
0.003721824 | 1.111075 | 0.04405532
0 | 1.102629 | 0.04372043
0.003721824 | 1.094812 | 0.04341046
0.003721824 | 1.084196 | 0.04298953
0.003721824 | 1.105268 | 0.04382505
0.003721824 | 1.105823 | 0.04384705
0.003721824 | 1.108042 | 0.04393505
0.003721824 | 1.123504 | 0.04454813
0.003721824 | 1.146758 | 0.04547019
0.003721824 | 1.147153 | 0.04548583
0.003721824 | 1.141197 | 0.0452497
0.003721824 | 1.248382 | 0.04949967
0.003721824 | 1.354666 | 0.05371396
0.003721824 | 1.496214 | 0.05932649
0.003721824 | 1.597887 | 0.06335793
0.003721824 | 1.713296 | 0.067934
0.003721824 | 1.833994 | 0.07271981
0.003721824 | 1.951486 | 0.07737851
0.003721824 | 2.085981 | 0.08271139
0.003721824 | 2.235457 | 0.08863828
0.003721824 | 2.396758 | 0.09503402
0.003721824 | 2.584063 | 0.1024609
0.003721824 | 2.686056 | 0.106505
0.003721824 | 2.789517 | 0.1106073
0.003721824 | 2.896529 | 0.1148505
0.003721824 | 3.009471 | 0.1193288
0.003721824 | 3.12488 | 0.1239048
0.003721824 | 3.238945 | 0.1284276
0.003721824 | 3.36434 | 0.1333997
0.007443649 | 3.493447 | 0.1385189
0.003721824 | 3.617179 | 0.143425
0.003721824 | 3.751341 | 0.1487447
0.007443649 | 3.8948 | 0.154433
0.007443649 | 4.041983 | 0.160269
0.003721824 | 4.196601 | 0.1663997
0.007443649 | 4.358925 | 0.172836
0.007443649 | 4.530164 | 0.1796258
0.007443649 | 4.708862 | 0.1867114
0.007443649 | 4.888892 | 0.1938498
0.007443649 | 5.087713 | 0.2017333
0.007443649 | 5.308357 | 0.210482
0.007443649 | 5.52587 | 0.2191067
0.007443649 | 5.749894 | 0.2279894
0.007443649 | 5.990982 | 0.2375488
0.007443649 | 6.237717 | 0.2473321
0.007443649 | 6.488286 | 0.2572675
0.007443649 | 6.74602 | 0.2674869
0.007443649 | 7.013765 | 0.2781033
0.007443649 | 7.287416 | 0.2889539
0.01116547 | 7.55759 | 0.2996666
0.01116547 | 7.819676 | 0.3100585
0.01116547 | 8.095535 | 0.3209966
0.01116547 | 8.365919 | 0.3317176
0.01116547 | 8.630532 | 0.3422098
0.01116547 | 8.902224 | 0.3529827
0.01116547 | 9.180905 | 0.3640327
0.01116547 | 9.463335 | 0.3752314
0.01116547 | 9.745322 | 0.3864125
0.01116547 | 10.03053 | 0.3977211
0.01116547 | 10.31269 | 0.408909
0.01116547 | 10.60936 | 0.4206724
0.01116547 | 10.89378 | 0.4319502
0.01116547 | 11.18604 | 0.4435385
0.01116547 | 11.48221 | 0.4552818
0.0148873 | 11.77535 | 0.4669053
0.0148873 | 12.06927 | 0.4785597
0.0148873 | 12.35457 | 0.4898718
0.0148873 | 12.64449 | 0.5013677
0.0148873 | 12.92915 | 0.5126548
0.0148873 | 13.21593 | 0.5240256
0.0148873 | 13.49986 | 0.5352839
0.0148873 | 13.79081 | 0.5468204
0.0148873 | 14.07774 | 0.5581975
0.0148873 | 14.359 | 0.5693497
0.0148873 | 14.63769 | 0.5804002
0.0148873 | 14.91493 | 0.5913931
0.0148873 | 15.18985 | 0.602294
0.0148873 | 15.46295 | 0.6131225
0.0148873 | 15.73436 | 0.6238842
0.01860912 | 15.99976 | 0.6344076
0.01860912 | 16.26415 | 0.6448911
0.01860912 | 16.52671 | 0.6553016
0.01860912 | 16.78301 | 0.6654643
0.01860912 | 17.04203 | 0.6757346
0.01860912 | 17.30247 | 0.6860615
0.01860912 | 17.56281 | 0.6963841
0.01860912 | 17.82587 | 0.7068147
0.01860912 | 18.08471 | 0.7170781
0.01860912 | 18.35115 | 0.7276427
0.01860912 | 18.62205 | 0.7383842
0.01860912 | 18.88943 | 0.7489859
0.01860912 | 19.15226 | 0.7594078
0.01860912 | 19.41545 | 0.7698433
0.01860912 | 19.68445 | 0.7805095
0.02233095 | 19.95834 | 0.7913694
0.01860912 | 20.22179 | 0.8018156
0.02233095 | 20.48497 | 0.8122511
0.02233095 | 20.74843 | 0.8226973
0.02233095 | 21.00038 | 0.8326875
0.02233095 | 21.25467 | 0.8427705
0.02233095 | 21.50694 | 0.8527733
0.01860912 | 21.75755 | 0.8627101
0.02233095 | 22.01675 | 0.8729877
0.01860912 | 22.26907 | 0.8829925
0.01860912 | 22.51153 | 0.8926061
0.02233095 | 22.76204 | 0.9025391
0.02233095 | 23.01672 | 0.9126377
0.02233095 | 23.26954 | 0.9226621
0.02233095 | 23.53085 | 0.9330232
0.02605277 | 23.79059 | 0.9433223
0.02605277 | 24.05574 | 0.953836
0.02605277 | 24.32528 | 0.9645233
0.02977459 | 24.58723 | 0.9749099
0.02977459 | 24.85097 | 0.9853674
0.02605277 | 25.12141 | 0.9960909
0.02605277 | 25.39226 | 1.00683
0.02605277 | 25.65873 | 1.017396
0.02605277 | 25.92039 | 1.027771
0.02605277 | 26.18819 | 1.03839
0.02605277 | 26.44941 | 1.048747
0.02605277 | 26.7014 | 1.058739
0.02605277 | 26.95797 | 1.068913
0.02605277 | 27.21653 | 1.079165
0.02605277 | 27.47202 | 1.089295
0.02605277 | 27.72476 | 1.099316
0.02977459 | 27.97556 | 1.109261
0.02977459 | 28.22844 | 1.119288
0.03349642 | 28.48526 | 1.129471
0.03349642 | 28.73455 | 1.139356
0.03349642 | 28.99025 | 1.149494
0.03349642 | 29.25582 | 1.160025
0.02977459 | 29.51135 | 1.170157
0.02977459 | 29.76596 | 1.180252
0.02977459 | 30.02975 | 1.190712
0.02977459 | 30.29196 | 1.201109
0.02977459 | 30.55557 | 1.211561
0.03349642 | 30.81596 | 1.221886
0.03349642 | 31.08321 | 1.232483
0.03349642 | 31.34432 | 1.242836
0.03349642 | 31.59899 | 1.252934
0.03349642 | 31.84963 | 1.262872
0.03349642 | 32.10674 | 1.273066
0.03349642 | 32.35849 | 1.283049
0.03349642 | 32.60304 | 1.292745
0.03349642 | 32.84561 | 1.302364
0.03349642 | 33.09041 | 1.31207
0.03349642 | 33.33299 | 1.321689
0.03349642 | 33.56578 | 1.330919
0.03349642 | 33.80545 | 1.340422
0.03349642 | 34.0506 | 1.350143
0.03349642 | 34.29476 | 1.359824
0.03721824 | 34.53954 | 1.36953
0.03721824 | 34.78643 | 1.379319
0.03721824 | 35.03652 | 1.389236
0.03721824 | 35.29493 | 1.399482
0.03721824 | 35.5453 | 1.409409
0.03721824 | 35.80128 | 1.419559
0.03721824 | 36.05169 | 1.429488
0.04094007 | 36.30799 | 1.439651
0.04094007 | 36.562 | 1.449722
0.04094007 | 36.81453 | 1.459735
0.03721824 | 37.06383 | 1.46962
0.03721824 | 37.31773 | 1.479688
0.03721824 | 37.56456 | 1.489475
0.03721824 | 37.80392 | 1.498966
0.03721824 | 38.04712 | 1.508609
0.03721824 | 38.28176 | 1.517913
0.04094007 | 38.53135 | 1.527809
0.04094007 | 38.77526 | 1.537481
0.04094007 | 39.01424 | 1.546957
0.04094007 | 39.25637 | 1.556557
0.04094007 | 39.49679 | 1.56609
0.04094007 | 39.73798 | 1.575653
0.04466189 | 39.98176 | 1.58532
0.04466189 | 40.23111 | 1.595207
0.04466189 | 40.47853 | 1.605017
0.04466189 | 40.7315 | 1.615048
0.04466189 | 40.9797 | 1.624889
0.04466189 | 41.22765 | 1.63472
0.04466189 | 41.47995 | 1.644725
0.04466189 | 41.73513 | 1.654843
0.04466189 | 41.9896 | 1.664933
0.04466189 | 42.24562 | 1.675084
0.04466189 | 42.49467 | 1.684959
0.04466189 | 42.74128 | 1.694738
0.04466189 | 42.99152 | 1.70466
0.04466189 | 43.24495 | 1.714709
0.04466189 | 43.4874 | 1.724322
0.04466189 | 43.73191 | 1.734017
0.04466189 | 43.97226 | 1.743547
0.04838372 | 44.20494 | 1.752773
0.04838372 | 44.43859 | 1.762038
0.04838372 | 44.67334 | 1.771346
0.04838372 | 44.90845 | 1.780668
0.04838372 | 45.14964 | 1.790231
0.04838372 | 45.39231 | 1.799854
0.05210554 | 45.63222 | 1.809366
0.05210554 | 45.87686 | 1.819067
0.05210554 | 46.11703 | 1.82859
0.05210554 | 46.36819 | 1.838549
0.05210554 | 46.62048 | 1.848552
0.05210554 | 46.87512 | 1.858649
0.05210554 | 47.12693 | 1.868633
0.05210554 | 47.38121 | 1.878716
0.05210554 | 47.63293 | 1.888697
0.05210554 | 47.87826 | 1.898424
0.05210554 | 48.11876 | 1.90796
0.05210554 | 48.36371 | 1.917673
0.05210554 | 48.61066 | 1.927465
0.05210554 | 48.84858 | 1.936898
0.05210554 | 49.09163 | 1.946535
0.05582737 | 49.32459 | 1.955773
0.05582737 | 49.55758 | 1.965011
0.05582737 | 49.8021 | 1.974707
0.05582737 | 50.0368 | 1.984013
0.05582737 | 50.27523 | 1.993467
0.05582737 | 50.52349 | 2.00331
0.05582737 | 50.77094 | 2.013122
0.05582737 | 51.01768 | 2.022906
0.05582737 | 51.26641 | 2.032768
0.05582737 | 51.51337 | 2.04256
0.05582737 | 51.76734 | 2.05263
0.05582737 | 52.02429 | 2.062819
0.05582737 | 52.26815 | 2.072488
0.05582737 | 52.51478 | 2.082267
0.05582737 | 52.76439 | 2.092165
0.05582737 | 53.00862 | 2.101849
0.05582737 | 53.24154 | 2.111084
0.05582737 | 53.4802 | 2.120547
0.05582737 | 53.71967 | 2.130042
0.05954919 | 53.96018 | 2.139579
0.05954919 | 54.19726 | 2.148979
0.05954919 | 54.43375 | 2.158356
0.05954919 | 54.67789 | 2.168037
0.05954919 | 54.92416 | 2.177802
0.05954919 | 55.16228 | 2.187243
0.05954919 | 55.40408 | 2.196831
0.05954919 | 55.65952 | 2.20696
0.05954919 | 55.91424 | 2.21706
0.06327102 | 56.16885 | 2.227155
0.06327102 | 56.4186 | 2.237058
0.06327102 | 56.67631 | 2.247276
0.06327102 | 56.93274 | 2.257444
0.06327102 | 57.18099 | 2.267287
0.05954919 | 57.43637 | 2.277414
0.06327102 | 57.69479 | 2.28766
0.06327102 | 57.95332 | 2.297911
0.06327102 | 58.19917 | 2.307659
0.06327102 | 58.44205 | 2.31729
0.06327102 | 58.6861 | 2.326967
0.06327102 | 58.93153 | 2.336698
0.05954919 | 59.16795 | 2.346073
0.05954919 | 59.4073 | 2.355563
0.06327102 | 59.65376 | 2.365335
0.06327102 | 59.89251 | 2.374802
0.06699284 | 60.12628 | 2.384071
0.06699284 | 60.3614 | 2.393394
0.06699284 | 60.61208 | 2.403334
0.06699284 | 60.85771 | 2.413073
0.06699284 | 61.10535 | 2.422893
0.06699284 | 61.35304 | 2.432714
0.06699284 | 61.60725 | 2.442793
0.06699284 | 61.86282 | 2.452927
0.07071466 | 62.11106 | 2.46277
0.07071466 | 62.36527 | 2.47285
0.06699284 | 62.61954 | 2.482932
0.06699284 | 62.8717 | 2.49293
0.06699284 | 63.11277 | 2.502489
0.06699284 | 63.36158 | 2.512354
0.06699284 | 63.60178 | 2.521879
0.06699284 | 63.84761 | 2.531626
0.06699284 | 64.09226 | 2.541327
0.06699284 | 64.32623 | 2.550604
0.07071466 | 64.56409 | 2.560035
0.07071466 | 64.79269 | 2.569099
0.07071466 | 65.02951 | 2.57849
0.07071466 | 65.26673 | 2.587896
0.07071466 | 65.50605 | 2.597385
0.07443649 | 65.74519 | 2.606867
0.07443649 | 65.98771 | 2.616483
0.07443649 | 66.2192 | 2.625662
0.07443649 | 66.45155 | 2.634875
0.07443649 | 66.69536 | 2.644542
0.07443649 | 66.93188 | 2.653921
0.07443649 | 67.17171 | 2.66343
0.07443649 | 67.41026 | 2.672889
0.07443649 | 67.64552 | 2.682217
0.07443649 | 67.88286 | 2.691628
0.07443649 | 68.11221 | 2.700722
0.07443649 | 68.34755 | 2.710054
0.07443649 | 68.59354 | 2.719807
0.07443649 | 68.82677 | 2.729055
0.07443649 | 69.05854 | 2.738245
0.07443649 | 69.29021 | 2.747431
0.07815831 | 69.53071 | 2.756967
0.07815831 | 69.76888 | 2.766411
0.07815831 | 70.00487 | 2.775768
0.07815831 | 70.238 | 2.785012
0.07815831 | 70.48972 | 2.794993
0.07815831 | 70.72636 | 2.804376
0.07815831 | 70.96078 | 2.813671
0.07815831 | 71.20881 | 2.823506
0.07815831 | 71.45047 | 2.833088
0.07815831 | 71.70332 | 2.843114
0.07815831 | 71.94907 | 2.852858
0.07815831 | 72.19546 | 2.862627
0.07815831 | 72.44459 | 2.872505
0.07815831 | 72.69544 | 2.882452
0.07815831 | 72.93063 | 2.891777
0.07815831 | 73.1698 | 2.901261
0.07815831 | 73.41779 | 2.911094
0.07815831 | 73.65437 | 2.920475
0.07815831 | 73.89554 | 2.930037
0.07815831 | 74.13454 | 2.939514
0.07815831 | 74.37093 | 2.948887
0.07815831 | 74.61185 | 2.95844
0.08188013 | 74.84791 | 2.9678
0.08188013 | 75.08457 | 2.977184
0.08188013 | 75.32633 | 2.98677
0.08188013 | 75.57594 | 2.996667
0.08188013 | 75.82043 | 3.006361
0.08188013 | 76.06921 | 3.016225
0.08188013 | 76.31821 | 3.026099
0.08188013 | 76.56577 | 3.035915
0.08188013 | 76.81361 | 3.045742
0.08188013 | 77.05885 | 3.055466
0.08188013 | 77.31279 | 3.065535
0.08560196 | 77.56522 | 3.075544
0.08560196 | 77.81473 | 3.085437
0.08560196 | 78.05941 | 3.095139
0.08560196 | 78.29597 | 3.104519
0.08560196 | 78.53669 | 3.114064
0.08560196 | 78.77884 | 3.123665
0.08560196 | 79.01686 | 3.133103
0.08560196 | 79.2558 | 3.142577
0.08560196 | 79.49889 | 3.152216
0.08560196 | 79.73988 | 3.161771
0.08560196 | 79.97885 | 3.171247
0.08560196 | 80.21737 | 3.180705
0.08560196 | 80.46275 | 3.190434
0.08560196 | 80.71103 | 3.200279
0.08932379 | 80.956 | 3.209992
0.08932379 | 81.19949 | 3.219647
0.08932379 | 81.45565 | 3.229804
0.08932379 | 81.70952 | 3.23987
0.08932379 | 81.94748 | 3.249305
0.08932379 | 82.19277 | 3.259031
0.08932379 | 82.44393 | 3.26899
0.08932379 | 82.69392 | 3.278903
0.08932379 | 82.93964 | 3.288645
0.08932379 | 83.18564 | 3.2984
0.08932379 | 83.43549 | 3.308307
0.08932379 | 83.686 | 3.31824
0.08932379 | 83.92452 | 3.327697
0.08932379 | 84.17152 | 3.337491
0.08932379 | 84.42277 | 3.347453
0.08932379 | 84.66655 | 3.357119
0.09304561 | 84.90543 | 3.366591
0.09304561 | 85.1554 | 3.376503
0.09304561 | 85.40246 | 3.386299
0.09304561 | 85.65186 | 3.396188
0.09304561 | 85.89784 | 3.405941
0.09304561 | 86.14038 | 3.415558
0.09304561 | 86.38242 | 3.425155
0.09304561 | 86.62744 | 3.434871
0.09304561 | 86.87425 | 3.444657
0.09304561 | 87.12805 | 3.454721
0.09304561 | 87.37958 | 3.464694
0.09304561 | 87.62564 | 3.47445
0.09304561 | 87.87601 | 3.484378
0.09304561 | 88.12285 | 3.494165
0.09304561 | 88.37067 | 3.503992
0.09676743 | 88.61773 | 3.513788
0.09676743 | 88.86927 | 3.523762
0.09676743 | 89.1161 | 3.533549
0.09676743 | 89.36352 | 3.543359
0.09676743 | 89.60915 | 3.553099
0.09676743 | 89.85787 | 3.562961
0.09676743 | 90.10145 | 3.572619
0.09676743 | 90.3436 | 3.58222
0.09676743 | 90.58988 | 3.591986
0.09676743 | 90.83663 | 3.60177
0.09676743 | 91.08219 | 3.611506
0.09676743 | 91.32698 | 3.621213
0.09676743 | 91.57516 | 3.631053
0.09676743 | 91.82971 | 3.641146
0.1004893 | 92.07101 | 3.650714
0.1004893 | 92.31796 | 3.660506
0.1004893 | 92.56524 | 3.670311
0.1004893 | 92.81876 | 3.680363
0.1004893 | 93.06263 | 3.690033
0.1004893 | 93.3074 | 3.699738
0.1004893 | 93.55366 | 3.709503
0.1004893 | 93.80094 | 3.719308
0.1004893 | 94.03973 | 3.728776
0.1004893 | 94.27364 | 3.738051
0.1004893 | 94.52085 | 3.747853
0.1004893 | 94.76203 | 3.757416
0.1004893 | 95.00403 | 3.767011
0.1004893 | 95.23735 | 3.776263
0.1004893 | 95.48104 | 3.785925
0.1042111 | 95.72349 | 3.795539
0.1042111 | 95.97057 | 3.805336
0.1042111 | 96.21556 | 3.81505
0.1042111 | 96.45861 | 3.824687
0.1042111 | 96.70621 | 3.834505
0.1042111 | 96.94167 | 3.843841
0.1042111 | 97.17253 | 3.852995
0.1042111 | 97.41255 | 3.862512
0.1042111 | 97.65456 | 3.872108
0.1042111 | 97.89366 | 3.881588
0.1042111 | 98.12897 | 3.890919
0.1042111 | 98.3684 | 3.900412
0.1042111 | 98.60484 | 3.909788
0.1042111 | 98.84768 | 3.919416
0.1042111 | 99.08295 | 3.928745
0.1042111 | 99.32487 | 3.938338
0.1042111 | 99.57409 | 3.948219
0.1042111 | 99.81187 | 3.957648
0.1042111 | 100.0452 | 3.966899
0.1079329 | 100.2726 | 3.975915
0.1079329 | 100.5146 | 3.985513
0.1079329 | 100.7434 | 3.994583
0.1079329 | 100.9746 | 4.003749
0.1079329 | 101.2045 | 4.012869
0.1079329 | 101.4386 | 4.02215
0.1079329 | 101.6745 | 4.031501
0.1079329 | 101.9041 | 4.040608
0.1079329 | 102.1394 | 4.049935
0.1079329 | 102.3728 | 4.059192
0.1079329 | 102.6148 | 4.068786
0.1116547 | 102.8422 | 4.077804
0.1079329 | 103.073 | 4.086955
0.1079329 | 103.3104 | 4.096367
0.1116547 | 103.552 | 4.10595
0.1116547 | 103.7858 | 4.115219
0.1116547 | 104.0186 | 4.124451
0.1116547 | 104.2578 | 4.133934
0.1116547 | 104.49 | 4.143141
0.1116547 | 104.7248 | 4.152452
0.1116547 | 104.9596 | 4.16176
0.1116547 | 105.195 | 4.171093
0.1116547 | 105.4331 | 4.180537
0.1116547 | 105.6599 | 4.189528
0.1116547 | 105.8894 | 4.198626
0.1116547 | 106.1213 | 4.207822
0.1116547 | 106.3556 | 4.217114
0.1116547 | 106.5834 | 4.226147
0.1116547 | 106.8151 | 4.235335
0.1116547 | 107.0519 | 4.244723
0.1116547 | 107.2821 | 4.253851
0.1116547 | 107.5169 | 4.263159
0.1116547 | 107.7556 | 4.272626
0.1153766 | 107.9907 | 4.281947
0.1153766 | 108.2239 | 4.291195
0.1153766 | 108.4546 | 4.300341
0.1153766 | 108.6816 | 4.309342
0.1153766 | 108.9127 | 4.318506
0.1153766 | 109.1439 | 4.327671
0.1153766 | 109.3742 | 4.336805
0.1153766 | 109.6066 | 4.346018
0.1190984 | 109.8354 | 4.35509
0.1190984 | 110.0575 | 4.363898
0.1153766 | 110.2889 | 4.373074
0.1153766 | 110.5182 | 4.382165
0.1153766 | 110.7524 | 4.391452
0.1153766 | 110.9884 | 4.40081
0.1153766 | 111.2249 | 4.410186
0.1153766 | 111.4583 | 4.419441
0.1190984 | 111.6969 | 4.428903
0.1190984 | 111.9328 | 4.438254
0.1190984 | 112.1748 | 4.447849
0.1190984 | 112.4232 | 4.457701
0.1190984 | 112.6637 | 4.467238
0.1190984 | 112.9011 | 4.476651
0.1190984 | 113.1392 | 4.48609
0.1190984 | 113.3787 | 4.495585
0.1190984 | 113.6115 | 4.504819
0.1190984 | 113.8526 | 4.514378
0.1190984 | 114.0815 | 4.523453
0.1190984 | 114.318 | 4.53283
0.1190984 | 114.5476 | 4.541935
0.1190984 | 114.7781 | 4.551074
0.1190984 | 115.015 | 4.560468
0.1190984 | 115.2527 | 4.569893
0.1190984 | 115.4865 | 4.579164
0.1190984 | 115.7193 | 4.588394
0.1190984 | 115.9619 | 4.598013
0.1228202 | 116.2003 | 4.607467
0.1228202 | 116.4464 | 4.617224
0.1228202 | 116.6857 | 4.626714
0.1228202 | 116.922 | 4.636082
0.1228202 | 117.1569 | 4.645398
0.1228202 | 117.3921 | 4.654724
0.1228202 | 117.6326 | 4.66426
0.1228202 | 117.8789 | 4.674023
0.1228202 | 118.1218 | 4.683655
0.1228202 | 118.3556 | 4.692927
0.1228202 | 118.5878 | 4.702134
0.1228202 | 118.8284 | 4.711673
0.1228202 | 119.0686 | 4.721199
0.1228202 | 119.3145 | 4.730946
0.1228202 | 119.555 | 4.740484
0.1228202 | 119.8013 | 4.750251
0.126542 | 120.0422 | 4.759801
0.126542 | 120.2791 | 4.769194
0.126542 | 120.5151 | 4.778553
0.126542 | 120.7623 | 4.788354
0.126542 | 121.0105 | 4.798195
0.126542 | 121.2453 | 4.807505
0.126542 | 121.4843 | 4.816984
0.126542 | 121.7298 | 4.826717
0.126542 | 121.9763 | 4.83649
0.126542 | 122.2221 | 4.846236
0.126542 | 122.4594 | 4.855647
0.126542 | 122.7078 | 4.865496
0.126542 | 122.9605 | 4.875515
0.126542 | 123.2026 | 4.885114
0.126542 | 123.4427 | 4.894634
0.1302638 | 123.6862 | 4.90429
0.1302638 | 123.9329 | 4.914072
0.1302638 | 124.1702 | 4.923481
0.1302638 | 124.4071 | 4.932876
0.1302638 | 124.6413 | 4.942161
0.1302638 | 124.8802 | 4.951636
0.1302638 | 125.1078 | 4.96066
0.1302638 | 125.336 | 4.969707
0.1302638 | 125.5705 | 4.979004
0.1302638 | 125.8073 | 4.988394
0.1302638 | 126.0473 | 4.997909
0.1302638 | 126.2787 | 5.007085
0.1302638 | 126.5172 | 5.016542
0.1302638 | 126.7491 | 5.025739
0.1339857 | 126.9848 | 5.035083
0.1339857 | 127.2251 | 5.044611
0.1339857 | 127.4693 | 5.054294
0.1339857 | 127.7063 | 5.063692
0.1339857 | 127.9435 | 5.073096
0.1339857 | 128.178 | 5.082396
0.1339857 | 128.4121 | 5.091679
0.1339857 | 128.643 | 5.100834
0.1339857 | 128.8681 | 5.10976
0.1339857 | 129.1106 | 5.119374
0.1339857 | 129.3486 | 5.128809
0.1339857 | 129.5811 | 5.138028
0.1339857 | 129.8137 | 5.147251
0.1339857 | 130.0517 | 5.156688
0.1339857 | 130.2883 | 5.166072
0.1339857 | 130.5293 | 5.175625
0.1339857 | 130.7635 | 5.184914
0.1339857 | 131.0087 | 5.194635
0.1377075 | 131.2575 | 5.204502
0.1377075 | 131.4912 | 5.213767
0.1377075 | 131.7307 | 5.223263
0.1377075 | 131.9682 | 5.23268
0.1377075 | 132.2107 | 5.242296
0.1377075 | 132.4572 | 5.252069
0.1377075 | 132.7008 | 5.261729
0.1377075 | 132.9372 | 5.271101
0.1377075 | 133.1814 | 5.280786
0.1377075 | 133.4195 | 5.290225
0.1377075 | 133.6643 | 5.299934
0.1377075 | 133.9092 | 5.309643
0.1377075 | 134.1451 | 5.318998
0.1377075 | 134.3877 | 5.328616
0.1377075 | 134.6236 | 5.337969
0.1377075 | 134.8552 | 5.347154
0.1377075 | 135.0879 | 5.356381
0.1414293 | 135.3268 | 5.365853
0.1414293 | 135.564 | 5.375259
0.1414293 | 135.8026 | 5.384717
0.1414293 | 136.0376 | 5.394035
0.1414293 | 136.2708 | 5.403284
0.1414293 | 136.5126 | 5.412871
0.1414293 | 136.7507 | 5.422314
0.1414293 | 136.9866 | 5.431665
0.1414293 | 137.2231 | 5.441043
0.1414293 | 137.4677 | 5.450743
0.1414293 | 137.7063 | 5.460204
0.1414293 | 137.9467 | 5.469734
0.1414293 | 138.1834 | 5.479119
0.1414293 | 138.4194 | 5.488476
0.1414293 | 138.66 | 5.498018
0.1451512 | 138.8981 | 5.507457
0.1451512 | 139.1373 | 5.516943
0.1451512 | 139.3832 | 5.526695
0.1451512 | 139.6231 | 5.536206
0.1451512 | 139.8555 | 5.54542
0.1451512 | 140.0897 | 5.554706
0.1451512 | 140.326 | 5.564077
0.1451512 | 140.5617 | 5.57342
0.1451512 | 140.7982 | 5.582798
0.1451512 | 141.0367 | 5.592258
0.1451512 | 141.2703 | 5.601517
0.1451512 | 141.5031 | 5.610747
0.1451512 | 141.7334 | 5.619881
0.1451512 | 141.9598 | 5.628857
0.1451512 | 142.1984 | 5.638319
0.1451512 | 142.4442 | 5.648066
0.1451512 | 142.6778 | 5.657327
0.1451512 | 142.9169 | 5.666809
0.1451512 | 143.1498 | 5.676041
0.148873 | 143.3802 | 5.685178
0.148873 | 143.6152 | 5.694498
0.148873 | 143.8514 | 5.703861
0.148873 | 144.0923 | 5.713415
0.148873 | 144.3347 | 5.723025
0.148873 | 144.5693 | 5.732327
0.148873 | 144.7966 | 5.741339
0.148873 | 145.0321 | 5.750676
0.148873 | 145.2733 | 5.760242
0.148873 | 145.5195 | 5.770002
0.148873 | 145.7597 | 5.779528
0.148873 | 146.0032 | 5.789183
0.148873 | 146.2454 | 5.798788
0.148873 | 146.4834 | 5.808225
0.148873 | 146.7296 | 5.817985
0.148873 | 146.9759 | 5.827752
0.148873 | 147.2207 | 5.837457
0.1525948 | 147.4643 | 5.847118
0.1525948 | 147.7003 | 5.856477
0.1525948 | 147.9371 | 5.865866
0.1525948 | 148.1809 | 5.87553
0.1525948 | 148.4233 | 5.885144
0.1525948 | 148.6614 | 5.894583
0.1525948 | 148.8948 | 5.903839
0.1525948 | 149.1308 | 5.913196
0.1525948 | 149.3695 | 5.922662
0.1525948 | 149.6099 | 5.932192
0.1525948 | 149.8486 | 5.941658
0.1525948 | 150.0919 | 5.951306
0.1525948 | 150.3378 | 5.961055
0.1525948 | 150.5816 | 5.970722
0.1525948 | 150.8175 | 5.980076
0.1525948 | 151.0554 | 5.989507
0.1563166 | 151.3022 | 5.999294
0.1563166 | 151.5468 | 6.008993
0.1563166 | 151.7826 | 6.018342
0.1563166 | 152.0174 | 6.027653
0.1563166 | 152.2604 | 6.037286
0.1563166 | 152.5004 | 6.046804
0.1563166 | 152.7294 | 6.055883
0.1563166 | 152.9627 | 6.065136
0.1563166 | 153.1966 | 6.074411
0.1563166 | 153.4368 | 6.083932
0.1563166 | 153.668 | 6.0931
0.1563166 | 153.8973 | 6.102194
0.1563166 | 154.1335 | 6.111558
0.1563166 | 154.3744 | 6.121109
0.1563166 | 154.6028 | 6.130166
0.1563166 | 154.8336 | 6.139319
0.1600385 | 155.0761 | 6.148933
0.1600385 | 155.3118 | 6.158278
0.1600385 | 155.5514 | 6.167778
0.1600385 | 155.7831 | 6.176966
0.1600385 | 156.0232 | 6.186487
0.1600385 | 156.2657 | 6.196101
0.1600385 | 156.5034 | 6.205528
0.1600385 | 156.7434 | 6.215043
0.1600385 | 156.9863 | 6.224673
0.1600385 | 157.2242 | 6.23411
0.1600385 | 157.4589 | 6.243414
0.1600385 | 157.6937 | 6.252724
0.1600385 | 157.9344 | 6.262266
0.1600385 | 158.1792 | 6.271976
0.1600385 | 158.4166 | 6.281386
0.1637603 | 158.653 | 6.290762
0.1637603 | 158.8885 | 6.300101
0.1637603 | 159.1178 | 6.309192
0.1637603 | 159.355 | 6.318597
0.1637603 | 159.5936 | 6.328056
0.1637603 | 159.8322 | 6.337519
0.1637603 | 160.0726 | 6.347049
0.1637603 | 160.3091 | 6.356429
0.1637603 | 160.547 | 6.365861
0.1637603 | 160.7863 | 6.375351
0.1637603 | 161.0214 | 6.384671
0.1637603 | 161.2628 | 6.394243
0.1637603 | 161.5031 | 6.403771
0.1637603 | 161.7392 | 6.413132
0.1637603 | 161.9776 | 6.422586
0.1637603 | 162.2111 | 6.431845
0.1637603 | 162.4465 | 6.441177
0.1637603 | 162.6783 | 6.450371
0.1674821 | 162.9108 | 6.459586
0.1674821 | 163.1452 | 6.468881
0.1637603 | 163.3749 | 6.477989
0.1674821 | 163.6047 | 6.487101
0.1674821 | 163.8447 | 6.496618
0.1674821 | 164.0734 | 6.505685
0.1674821 | 164.3002 | 6.514679
0.1637603 | 164.5314 | 6.523846
0.1674821 | 164.7679 | 6.533224
0.1674821 | 165.0035 | 6.542565
0.1674821 | 165.2355 | 6.551763
0.1674821 | 165.4719 | 6.561138
0.1674821 | 165.7046 | 6.570366
0.1674821 | 165.9362 | 6.579548
0.1712039 | 166.1677 | 6.588726
0.1712039 | 166.413 | 6.598453
0.1674821 | 166.6533 | 6.607982
0.1674821 | 166.8877 | 6.617275
0.1674821 | 167.1131 | 6.626215
0.1674821 | 167.3459 | 6.635444
0.1674821 | 167.5766 | 6.644591
0.1674821 | 167.8084 | 6.653781
0.1674821 | 168.0444 | 6.663142
0.1674821 | 168.2779 | 6.672399
0.1674821 | 168.5099 | 6.681597
0.1674821 | 168.7374 | 6.690618
0.1712039 | 168.9578 | 6.699359
0.1712039 | 169.1931 | 6.708688
0.1712039 | 169.4269 | 6.717957
0.1712039 | 169.657 | 6.727082
0.1712039 | 169.8946 | 6.736502
0.1712039 | 170.1236 | 6.745582
0.1712039 | 170.3548 | 6.754749
0.1712039 | 170.5877 | 6.763986
0.1712039 | 170.8182 | 6.773124
0.1712039 | 171.046 | 6.782156
0.1712039 | 171.2828 | 6.791545
0.1749257 | 171.5118 | 6.800625
0.1749257 | 171.7432 | 6.809803
0.1712039 | 171.9728 | 6.818905
0.1712039 | 172.1942 | 6.827683
0.1712039 | 172.4205 | 6.836659
0.1712039 | 172.6498 | 6.845748
0.1749257 | 172.877 | 6.854758
0.1749257 | 173.0948 | 6.863394
0.1749257 | 173.3206 | 6.872347
0.1749257 | 173.5547 | 6.881628
0.1749257 | 173.778 | 6.890483
0.1749257 | 173.994 | 6.89905
0.1749257 | 174.2257 | 6.908236
0.1786476 | 174.4598 | 6.917517
0.1786476 | 174.6873 | 6.926539
0.1786476 | 174.9111 | 6.935413
0.1786476 | 175.1463 | 6.944739
0.1786476 | 175.383 | 6.954124
0.1749257 | 175.6136 | 6.963265
0.1749257 | 175.8352 | 6.972052
0.1749257 | 176.0693 | 6.981336
0.1749257 | 176.3164 | 6.991134
0.1749257 | 176.5431 | 7.000122
0.1786476 | 176.7781 | 7.009442
0.1786476 | 177.0128 | 7.018747
0.1786476 | 177.2503 | 7.028163
0.1786476 | 177.4837 | 7.037419
0.1786476 | 177.7139 | 7.046548
0.1786476 | 177.9512 | 7.055954
0.1786476 | 178.187 | 7.065305
0.1786476 | 178.4202 | 7.074551
0.1786476 | 178.6434 | 7.083404
0.1786476 | 178.8741 | 7.092548
0.1786476 | 179.1003 | 7.101518
0.1786476 | 179.3323 | 7.110717
0.1786476 | 179.5626 | 7.11985
0.1786476 | 179.7907 | 7.128894
0.1786476 | 180.0232 | 7.138113
0.1786476 | 180.2544 | 7.14728
0.1786476 | 180.4835 | 7.156365
0.1786476 | 180.7191 | 7.165704
0.1786476 | 180.9566 | 7.175125
0.1823694 | 181.1933 | 7.184508
0.1823694 | 181.426 | 7.193736
0.1823694 | 181.6589 | 7.202969
0.1823694 | 181.8899 | 7.212128
0.1823694 | 182.1199 | 7.221249
0.1823694 | 182.3502 | 7.23038
0.1823694 | 182.5807 | 7.23952
0.1823694 | 182.8154 | 7.248828
0.1823694 | 183.0402 | 7.25774
0.1823694 | 183.2711 | 7.266896
0.1823694 | 183.5022 | 7.276058
0.1823694 | 183.7298 | 7.285084
0.1823694 | 183.9617 | 7.294277
0.1823694 | 184.1988 | 7.303679
0.1823694 | 184.4248 | 7.312641
0.1823694 | 184.6578 | 7.321879
0.1823694 | 184.8908 | 7.331117
0.1823694 | 185.1245 | 7.340383
0.1860912 | 185.354 | 7.349486
0.1860912 | 185.5847 | 7.358632
0.1860912 | 185.821 | 7.368002
0.1860912 | 186.0533 | 7.377213
0.1860912 | 186.28125 | 7.386251
0.1860912 | 186.5109 | 7.395355
0.1860912 | 186.7414 | 7.404495
0.1860912 | 186.964 | 7.413323
0.1860912 | 187.1867 | 7.422153
0.1860912 | 187.4132 | 7.431134
0.1860912 | 187.6408 | 7.44016
0.1860912 | 187.8663 | 7.449102
0.1860912 | 188.0858 | 7.457802
0.1860912 | 188.3126 | 7.466795
0.1860912 | 188.5434 | 7.475946
0.1860912 | 188.7728 | 7.485042
0.1860912 | 189.0053 | 7.494263
0.189813 | 189.2399 | 7.503564
0.189813 | 189.4729 | 7.512802
0.189813 | 189.7025 | 7.521908
0.189813 | 189.9321 | 7.531009
0.189813 | 190.164 | 7.540204
0.189813 | 190.3983 | 7.549495
0.189813 | 190.6385 | 7.559022
0.189813 | 190.8658 | 7.568031
0.189813 | 191.0988 | 7.577272
0.189813 | 191.3338 | 7.586591
0.189813 | 191.5668 | 7.595828
0.189813 | 191.8029 | 7.605191
0.189813 | 192.0369 | 7.614467
0.189813 | 192.2775 | 7.624007
0.189813 | 192.5126 | 7.633331
0.189813 | 192.7527 | 7.64285
0.189813 | 192.9834 | 7.651999
0.189813 | 193.2233 | 7.661512
0.1935349 | 193.4592 | 7.670866
0.1935349 | 193.6981 | 7.680336
0.1935349 | 193.9335 | 7.68967
0.1935349 | 194.1708 | 7.69908
0.1935349 | 194.4111 | 7.70861
0.1935349 | 194.6468 | 7.717955
0.1935349 | 194.8815 | 7.727262
0.1935349 | 195.1178 | 7.73663
0.1935349 | 195.3552 | 7.746043
0.1935349 | 195.589 | 7.755312
0.1935349 | 195.8182 | 7.764402
0.1935349 | 196.0486 | 7.773537
0.1935349 | 196.2867 | 7.78298
0.1935349 | 196.5183 | 7.79216
0.1935349 | 196.7465 | 7.801208
0.1935349 | 196.9796 | 7.81045
0.1935349 | 197.2161 | 7.819831
0.1972567 | 197.4462 | 7.828952
0.1972567 | 197.6787 | 7.838174
0.1972567 | 197.912 | 7.847423
0.1972567 | 198.1474 | 7.856755
0.1972567 | 198.3783 | 7.865911
0.1972567 | 198.605 | 7.874901
0.1972567 | 198.8401 | 7.884221
0.1972567 | 199.0721 | 7.893423
0.1972567 | 199.3016 | 7.902522
0.1972567 | 199.5332 | 7.911705
0.1972567 | 199.7601 | 7.920701
0.1972567 | 199.9885 | 7.929759
0.1972567 | 200.2178 | 7.93885
0.1972567 | 200.4481 | 7.947981
0.1972567 | 200.6848 | 7.957368
0.1972567 | 200.9276 | 7.966993
0.2009785 | 201.1604 | 7.976226
0.2009785 | 201.3961 | 7.985571
0.2009785 | 201.6297 | 7.994834
0.2009785 | 201.863 | 8.004084
0.2009785 | 202.1046 | 8.013664
0.2009785 | 202.348 | 8.023315
0.2009785 | 202.5892 | 8.032879
0.2009785 | 202.8316 | 8.042489
0.2009785 | 203.0728 | 8.052053
0.2009785 | 203.3064 | 8.061317
0.2009785 | 203.5384 | 8.070517
0.2009785 | 203.7802 | 8.080104
0.2009785 | 204.0285 | 8.089947
0.2009785 | 204.2736 | 8.099668
0.2009785 | 204.5056 | 8.108867
0.2009785 | 204.7359 | 8.117997
0.2009785 | 204.9787 | 8.127625
0.2047003 | 205.2139 | 8.13695
0.2047003 | 205.4407 | 8.145944
0.2047003 | 205.683 | 8.155551
0.2047003 | 205.9281 | 8.165268
0.2047003 | 206.1638 | 8.174616
0.2047003 | 206.3954 | 8.183797
0.2047003 | 206.6307 | 8.193129
0.2047003 | 206.8704 | 8.202634
0.2047003 | 207.1064 | 8.211989
0.2047003 | 207.3404 | 8.221269
0.2047003 | 207.5832 | 8.230898
0.2047003 | 207.8277 | 8.240591
0.2047003 | 208.0605 | 8.249823
0.2047003 | 208.2913 | 8.258974
0.2047003 | 208.5221 | 8.268124
0.2047003 | 208.7578 | 8.277472
0.2047003 | 208.9946 | 8.28686
0.2084222 | 209.233 | 8.296314
0.2084222 | 209.4763 | 8.305961
0.2084222 | 209.7095 | 8.315207
0.2084222 | 209.9416 | 8.324408
0.2084222 | 210.1767 | 8.333732
0.2084222 | 210.4138 | 8.343132
0.2084222 | 210.649 | 8.35246
0.2084222 | 210.8925 | 8.362115
0.2084222 | 211.1323 | 8.371622
0.2084222 | 211.364 | 8.38081
0.2084222 | 211.587 | 8.389651
0.2084222 | 211.8161 | 8.398733
0.2084222 | 212.0495 | 8.407988
0.2084222 | 212.2777 | 8.417038
0.2084222 | 212.5022 | 8.42594
0.212144 | 212.7285 | 8.434913
0.212144 | 212.9615 | 8.44415
0.212144 | 213.1864 | 8.453068
0.212144 | 213.4102 | 8.461942
0.212144 | 213.6362 | 8.470904
0.212144 | 213.87 | 8.480173
0.212144 | 214.1004 | 8.489308
0.212144 | 214.3303 | 8.498424
0.212144 | 214.5621 | 8.507616
0.212144 | 214.7987 | 8.516998
0.212144 | 215.0273 | 8.526063
0.212144 | 215.2659 | 8.535523
0.212144 | 215.4998 | 8.544798
0.212144 | 215.7368 | 8.554193
0.212144 | 215.97 | 8.563441
0.212144 | 216.2127 | 8.573067
0.212144 | 216.4487 | 8.582421
0.2158658 | 216.6869 | 8.591869
0.2158658 | 216.9177 | 8.601019
0.2158658 | 217.1478 | 8.610143
0.2158658 | 217.3834 | 8.619483
0.2158658 | 217.6091 | 8.628433
0.2158658 | 217.8347 | 8.637381
0.2158658 | 218.0571 | 8.646197
0.212144 | 218.285 | 8.655233
0.212144 | 218.5063 | 8.664008
0.212144 | 218.7264 | 8.672737
0.212144 | 218.9468 | 8.681476
0.212144 | 219.1768 | 8.690597
0.212144 | 219.3997 | 8.699432
0.2158658 | 219.6196 | 8.708151
0.2158658 | 219.8479 | 8.717203
0.2158658 | 220.0759 | 8.726244
0.2158658 | 220.3032 | 8.735259
0.2195876 | 220.5315 | 8.74431
0.2195876 | 220.7579 | 8.753289
0.2195876 | 220.9885 | 8.762429
0.2195876 | 221.2128 | 8.771322
0.2195876 | 221.4415 | 8.780391
0.2158658 | 221.6693 | 8.789425
0.2158658 | 221.901 | 8.798613
0.2158658 | 222.1201 | 8.8073
0.2158658 | 222.3441 | 8.81618
0.2158658 | 222.5693 | 8.82511
0.2158658 | 222.7892 | 8.833831
0.2158658 | 223.0082 | 8.842513
0.2158658 | 223.2264 | 8.851165
0.2158658 | 223.4461 | 8.859877
0.2195876 | 223.6634 | 8.868495
0.2195876 | 223.8899 | 8.877475
0.2195876 | 224.1193 | 8.886569
0.2195876 | 224.3404 | 8.895339
0.2195876 | 224.5663 | 8.904293
0.2233095 | 224.7861 | 8.91301
0.2233095 | 225.0179 | 8.922202
0.2195876 | 225.2383 | 8.930938
0.2195876 | 225.4677 | 8.940037
0.2195876 | 225.6978 | 8.94916
0.2195876 | 225.9273 | 8.958261
0.2195876 | 226.1484 | 8.967027
0.2195876 | 226.3655 | 8.975636
0.2195876 | 226.5911 | 8.984578
0.2195876 | 226.8095 | 8.99324
0.2195876 | 227.0402 | 9.002386
0.2233095 | 227.2568 | 9.010976
0.2233095 | 227.4853 | 9.020037
0.2233095 | 227.7091 | 9.028911
0.2233095 | 227.9289 | 9.037625
0.2233095 | 228.1389 | 9.045953
0.2233095 | 228.3602 | 9.054728
0.2233095 | 228.5858 | 9.063673
0.2233095 | 228.8089 | 9.072519
0.2270313 | 229.0326 | 9.081386
0.2233095 | 229.2476 | 9.089912
0.2233095 | 229.4744 | 9.098907
0.2233095 | 229.7052 | 9.108058
0.2233095 | 229.9282 | 9.116898
0.2233095 | 230.1524 | 9.125787
0.2233095 | 230.3898 | 9.135201
0.2233095 | 230.617 | 9.144212
0.2270313 | 230.8365 | 9.152916
0.2270313 | 231.064 | 9.161935
0.2270313 | 231.292 | 9.170975
0.2270313 | 231.5179 | 9.179931
0.2270313 | 231.7417 | 9.188806
0.2270313 | 231.9659 | 9.197696
0.2270313 | 232.1859 | 9.206419
0.2270313 | 232.4091 | 9.215271
0.2270313 | 232.6229 | 9.223746
0.2270313 | 232.8477 | 9.23266
0.2270313 | 233.0761 | 9.241719
0.2270313 | 233.3009 | 9.250631
0.2270313 | 233.5233 | 9.259448
0.2270313 | 233.7407 | 9.268067
0.2270313 | 233.9641 | 9.276927
0.2270313 | 234.1909 | 9.285919
0.2307531 | 234.4281 | 9.295323
0.2307531 | 234.6546 | 9.304306
0.2307531 | 234.8891 | 9.313602
0.2307531 | 235.1258 | 9.322988
0.2307531 | 235.359 | 9.332235
0.2307531 | 235.5791 | 9.340962
0.2307531 | 235.8129 | 9.350234
0.2307531 | 236.0606 | 9.360054
0.2307531 | 236.2926 | 9.369253
0.2307531 | 236.5199 | 9.378268
0.2307531 | 236.7498 | 9.387381
0.2307531 | 236.9887 | 9.396857
0.2307531 | 237.2174 | 9.405924
0.2307531 | 237.4331 | 9.414477
0.2307531 | 237.6552 | 9.423284
0.2307531 | 237.8929 | 9.432709
0.2307531 | 238.1176 | 9.441618
0.2344749 | 238.3408 | 9.450467
0.2344749 | 238.571 | 9.459597
0.2344749 | 238.8009 | 9.468712
0.2344749 | 239.0221 | 9.477482
0.2344749 | 239.2513 | 9.48657
0.2344749 | 239.4878 | 9.495946
0.2344749 | 239.7277 | 9.505461
0.2344749 | 239.9659 | 9.514904
0.2344749 | 240.1899 | 9.523788
0.2344749 | 240.4205 | 9.532929
0.2344749 | 240.6576 | 9.54233
0.2344749 | 240.888 | 9.551467
0.2344749 | 241.1112 | 9.560316
0.2344749 | 241.3409 | 9.569426
0.2344749 | 241.5617 | 9.57818
0.2381968 | 241.7767 | 9.586703
0.2381968 | 241.9973 | 9.59545
0.2381968 | 242.2146 | 9.60407
0.2381968 | 242.4496 | 9.613387
0.2381968 | 242.6726 | 9.622227
0.2381968 | 242.8804 | 9.630466
0.2381968 | 243.106 | 9.639412
0.2381968 | 243.3366 | 9.648558
0.2381968 | 243.5516 | 9.657081
0.2381968 | 243.7796 | 9.66612
0.2381968 | 244.0108 | 9.67529
0.2419186 | 244.2315 | 9.684042
0.2419186 | 244.46 | 9.6931
0.2381968 | 244.6791 | 9.701789
0.2419186 | 244.9101 | 9.710949
0.2419186 | 245.1396 | 9.720048
0.2419186 | 245.3615 | 9.728845
0.2419186 | 245.5803 | 9.737523
0.2419186 | 245.8125 | 9.746729
0.2419186 | 246.03 | 9.755353
0.2419186 | 246.2482 | 9.764003
0.2419186 | 246.4747 | 9.772988
0.2419186 | 246.6965 | 9.781782
0.2419186 | 246.917 | 9.790523
0.2419186 | 247.132 | 9.79905
0.2419186 | 247.3564 | 9.807944
0.2419186 | 247.58 | 9.816813
0.2419186 | 247.8086 | 9.825877
0.2419186 | 248.0334 | 9.834792
0.2419186 | 248.2559 | 9.843612
0.2456404 | 248.4826 | 9.852599
0.2456404 | 248.7114 | 9.861672
0.2456404 | 248.9395 | 9.870716
0.2456404 | 249.1707 | 9.879884
0.2456404 | 249.3995 | 9.888956
0.2456404 | 249.6271 | 9.897983
0.2456404 | 249.8558 | 9.90705
0.2456404 | 250.0809 | 9.915975
0.2456404 | 250.3051 | 9.924866
0.2456404 | 250.5382 | 9.934109
0.2456404 | 250.7731 | 9.943423
0.2456404 | 251.0002 | 9.952428
0.2456404 | 251.2228 | 9.961253
0.2456404 | 251.4486 | 9.970208
0.2456404 | 251.6856 | 9.979603
0.2456404 | 251.9151 | 9.988705
0.2493622 | 252.1355 | 9.997443
0.2493622 | 252.3593 | 10.00632
0.2493622 | 252.5909 | 10.0155
0.2493622 | 252.8178 | 10.0245
0.2493622 | 253.041 | 10.03334
0.2493622 | 253.2703 | 10.04244
0.2493622 | 253.4989 | 10.0515
0.2493622 | 253.7239 | 10.06043
0.2493622 | 253.9455 | 10.06921
0.2493622 | 254.1738 | 10.07826
0.2493622 | 254.4063 | 10.08748
0.2493622 | 254.6306 | 10.09637
0.2493622 | 254.8528 | 10.10519
0.2493622 | 255.0784 | 10.11413
0.2493622 | 255.3041 | 10.12308
0.2493622 | 255.5188 | 10.13159
0.2530841 | 255.7416 | 10.14043
0.2530841 | 255.9677 | 10.14939
0.2530841 | 256.1925 | 10.15831
0.2530841 | 256.4116 | 10.167
0.2530841 | 256.6304 | 10.17567
0.2530841 | 256.8575 | 10.18468
0.2530841 | 257.0767 | 10.19337
0.2530841 | 257.2978 | 10.20213
0.2530841 | 257.5202 | 10.21095
0.2530841 | 257.7549 | 10.22026
0.2530841 | 257.9821 | 10.22927
0.2530841 | 258.2126 | 10.23841
0.2530841 | 258.4339 | 10.24718
0.2530841 | 258.6661 | 10.25639
0.2530841 | 258.8996 | 10.26565
0.2530841 | 259.1263 | 10.27463
0.2568059 | 259.3612 | 10.28395
0.2568059 | 259.5939 | 10.29317
0.2568059 | 259.821 | 10.30218
0.2568059 | 260.0474 | 10.31116
0.2568059 | 260.2734 | 10.32012
0.2568059 | 260.4989 | 10.32906
0.2568059 | 260.7314 | 10.33828
0.2568059 | 260.9561 | 10.34719
0.2568059 | 261.1812 | 10.35612
0.2568059 | 261.4114 | 10.36524
0.2568059 | 261.6392 | 10.37427
0.2568059 | 261.8689 | 10.38338
0.2568059 | 262.1031 | 10.39267
0.2568059 | 262.3344 | 10.40184
0.2568059 | 262.5693 | 10.41115
0.2568059 | 262.8017 | 10.42037
0.2568059 | 263.0334 | 10.42956
0.2605277 | 263.2701 | 10.43894
0.2605277 | 263.5021 | 10.44814
0.2605277 | 263.7347 | 10.45736
0.2605277 | 263.9693 | 10.46666
0.2605277 | 264.1955 | 10.47563
0.2605277 | 264.4223 | 10.48463
0.2605277 | 264.6539 | 10.49381
0.2605277 | 264.8829 | 10.50289
0.2605277 | 265.1071 | 10.51178
0.2605277 | 265.3369 | 10.52089
0.2605277 | 265.5628 | 10.52985
0.2605277 | 265.7903 | 10.53887
0.2605277 | 266.0259 | 10.54821
0.2605277 | 266.2517 | 10.55717
0.2605277 | 266.4783 | 10.56615
0.2605277 | 266.6988 | 10.57489
0.2642495 | 266.9246 | 10.58385
0.2642495 | 267.1508 | 10.59281
0.2642495 | 267.3785 | 10.60184
0.2642495 | 267.6105 | 10.61104
0.2642495 | 267.8389 | 10.6201
0.2642495 | 268.0746 | 10.62945
0.2642495 | 268.298 | 10.6383
0.2642495 | 268.5334 | 10.64764
0.2642495 | 268.7646 | 10.6568
0.2642495 | 268.9998 | 10.66613
0.2642495 | 269.2244 | 10.67503
0.2642495 | 269.4523 | 10.68407
0.2642495 | 269.6862 | 10.69335
0.2642495 | 269.9068 | 10.70209
0.2642495 | 270.131 | 10.71098
0.2679714 | 270.3529 | 10.71978
0.2679714 | 270.5769 | 10.72866
0.2679714 | 270.798 | 10.73743
0.2679714 | 271.0249 | 10.74643
0.2679714 | 271.2527 | 10.75546
0.2679714 | 271.4804 | 10.76449
0.2679714 | 271.7053 | 10.77341
0.2679714 | 271.9222 | 10.78201
0.2679714 | 272.1461 | 10.79088
0.2679714 | 272.3722 | 10.79985
0.2679714 | 272.5968 | 10.80876
0.2679714 | 272.8255 | 10.81782
0.2679714 | 273.055 | 10.82692
0.2679714 | 273.2815 | 10.8359
0.2679714 | 273.5051 | 10.84477
0.2679714 | 273.7325 | 10.85379
0.2679714 | 273.9529 | 10.86253
0.2716932 | 274.174 | 10.87129
0.2716932 | 274.4001 | 10.88026
0.2716932 | 274.624 | 10.88914
0.2716932 | 274.8404 | 10.89772
0.2716932 | 275.0575 | 10.90633
0.2716932 | 275.2716 | 10.91482
0.2716932 | 275.4933 | 10.92361
0.2716932 | 275.7164 | 10.93245
0.2716932 | 275.9316 | 10.94098
0.2716932 | 276.1569 | 10.94992
0.2679714 | 276.3849 | 10.95896
0.2679714 | 276.6072 | 10.96777
0.2716932 | 276.8275 | 10.9765
0.2716932 | 277.0551 | 10.98553
0.2716932 | 277.2827 | 10.99456
0.2716932 | 277.5066 | 11.00343
0.275415 | 277.7295 | 11.01227
0.275415 | 277.9484 | 11.02095
0.275415 | 278.1714 | 11.02979
0.275415 | 278.391 | 11.0385
0.275415 | 278.6119 | 11.04726
0.275415 | 278.8309 | 11.05594
0.275415 | 279.0519 | 11.06471
0.275415 | 279.2657 | 11.07318
0.275415 | 279.4816 | 11.08174
0.2716932 | 279.702 | 11.09048
0.2716932 | 279.9151 | 11.09893
0.2716932 | 280.1414 | 11.10791
0.2716932 | 280.364 | 11.11673
0.275415 | 280.5886 | 11.12564
0.275415 | 280.8029 | 11.13414
0.275415 | 281.0254 | 11.14296
0.275415 | 281.254 | 11.15202
0.2791368 | 281.4748 | 11.16078
0.2791368 | 281.6903 | 11.16932
0.2791368 | 281.9061 | 11.17788
0.2791368 | 282.1302 | 11.18677
0.2791368 | 282.3387 | 11.19503
0.2791368 | 282.5454 | 11.20323
0.2791368 | 282.7649 | 11.21193
0.2791368 | 282.9968 | 11.22113
0.2791368 | 283.2138 | 11.22973
0.275415 | 283.4221 | 11.23799
0.275415 | 283.6404 | 11.24664
0.275415 | 283.8661 | 11.25559
0.2791368 | 284.0929 | 11.26459
0.2791368 | 284.3087 | 11.27314
0.2791368 | 284.532 | 11.282
0.2791368 | 284.7633 | 11.29117
0.2828587 | 284.984375 | 11.29994
0.2828587 | 285.1915 | 11.30815
0.2828587 | 285.4029 | 11.31653
0.2828587 | 285.6201 | 11.32514
0.2828587 | 285.8441 | 11.33403
0.2828587 | 286.0513 | 11.34224
0.2828587 | 286.2578125 | 11.35043
0.2828587 | 286.4756 | 11.35906
0.2828587 | 286.6907 | 11.36759
0.2828587 | 286.9018 | 11.37596
0.2828587 | 287.1113 | 11.38427
0.2828587 | 287.3334 | 11.39308
0.2828587 | 287.5544 | 11.40184
0.2828587 | 287.7751 | 11.41059
0.2828587 | 287.9878 | 11.41903
0.2828587 | 288.2188 | 11.42818
0.2828587 | 288.4394 | 11.43693
0.2865805 | 288.6583 | 11.44561
0.2865805 | 288.8795 | 11.45438
0.2865805 | 289.1005 | 11.46315
0.2865805 | 289.3166 | 11.47171
0.2865805 | 289.5264 | 11.48003
0.2865805 | 289.743 | 11.48862
0.2865805 | 289.9559 | 11.49706
0.2865805 | 290.1754 | 11.50577
0.2865805 | 290.3838 | 11.51403
0.2865805 | 290.6073 | 11.52289
0.2865805 | 290.822 | 11.5314
0.2828587 | 291.0393 | 11.54002
0.2865805 | 291.2543 | 11.54854
0.2865805 | 291.4784 | 11.55743
0.2865805 | 291.7068 | 11.56649
0.2865805 | 291.9346 | 11.57552
0.2903023 | 292.1584 | 11.58439
0.2903023 | 292.3842 | 11.59335
0.2903023 | 292.607 | 11.60218
0.2903023 | 292.8251 | 11.61083
0.2903023 | 293.0493 | 11.61972
0.2903023 | 293.2745 | 11.62865
0.2903023 | 293.502 | 11.63767
0.2903023 | 293.7295 | 11.64669
0.2903023 | 293.9479 | 11.65535
0.2903023 | 294.172 | 11.66424
0.2903023 | 294.3913 | 11.67293
0.2865805 | 294.6115 | 11.68166
0.2865805 | 294.8374 | 11.69062
0.2903023 | 295.0654 | 11.69966
0.2903023 | 295.2874 | 11.70846
0.2903023 | 295.5007 | 11.71692
0.2903023 | 295.7183 | 11.72555
0.2940241 | 295.9372 | 11.73423
0.2940241 | 296.1565 | 11.74292
0.2940241 | 296.3663 | 11.75124
0.2940241 | 296.5889 | 11.76007
0.2940241 | 296.8094 | 11.76881
0.2977459 | 297.0266 | 11.77742
0.2940241 | 297.2467 | 11.78615
0.2940241 | 297.4707 | 11.79503
0.2940241 | 297.702 | 11.8042
0.2940241 | 297.9252 | 11.81305
0.2940241 | 298.1494 | 11.82194
0.2940241 | 298.3741 | 11.83085
0.2940241 | 298.5994 | 11.83979
0.2940241 | 298.8258 | 11.84876
0.2940241 | 299.0499 | 11.85765
0.2940241 | 299.2767 | 11.86664
0.2940241 | 299.4988 | 11.87545
0.2977459 | 299.72 | 11.88422
0.2977459 | 299.9333 | 11.89268
0.2977459 | 300.152 | 11.90135
0.2977459 | 300.3677 | 11.9099
0.2977459 | 300.5825 | 11.91842
0.3014678 | 300.8015 | 11.9271
0.2977459 | 301.0112 | 11.93542
0.2977459 | 301.2251 | 11.9439
0.2977459 | 301.432 | 11.9521
0.2977459 | 301.6382 | 11.96028
0.2977459 | 301.8502 | 11.96868
0.2977459 | 302.0723 | 11.97749
0.2977459 | 302.2852 | 11.98593
0.2977459 | 302.4998 | 11.99444
0.3014678 | 302.7213 | 12.00323
0.3014678 | 302.9445 | 12.01208
0.3014678 | 303.1726 | 12.02112
0.3014678 | 303.3947 | 12.02992
0.3014678 | 303.6208 | 12.03889
0.3014678 | 303.8473 | 12.04787
0.3014678 | 304.0697 | 12.05669
0.3014678 | 304.291 | 12.06547
0.3014678 | 304.5201 | 12.07455
0.3014678 | 304.7407 | 12.08329
0.3014678 | 304.963 | 12.09211
0.3014678 | 305.1795 | 12.1007
0.2977459 | 305.3948 | 12.10923
0.3014678 | 305.6197 | 12.11815
0.3014678 | 305.837 | 12.12676
0.3014678 | 306.0631 | 12.13573
0.3014678 | 306.2848 | 12.14452
0.3014678 | 306.5076 | 12.15336
0.3014678 | 306.7356 | 12.16239
0.3051896 | 306.9611 | 12.17133
0.3051896 | 307.1876 | 12.18032
0.3051896 | 307.4218 | 12.1896
0.3051896 | 307.6505 | 12.19867
0.3051896 | 307.8727 | 12.20748
0.3051896 | 308.107 | 12.21677
0.3051896 | 308.3344 | 12.22579
0.3051896 | 308.5619 | 12.23481
0.3051896 | 308.7864 | 12.24371
0.3051896 | 309.0101 | 12.25258
0.3051896 | 309.2403 | 12.26171
0.3051896 | 309.4606 | 12.27044
0.3051896 | 309.6791 | 12.27911
0.3051896 | 309.9106 | 12.28829
0.3051896 | 310.1335 | 12.29712
0.3051896 | 310.351 | 12.30575
0.3089114 | 310.5667 | 12.3143
0.3089114 | 310.7947 | 12.32334
0.3089114 | 311.013 | 12.332
0.3089114 | 311.225 | 12.3404
0.3089114 | 311.4328 | 12.34865
0.3089114 | 311.6543 | 12.35743
0.3089114 | 311.8764 | 12.36623
0.3089114 | 312.0883 | 12.37463
0.3089114 | 312.3088 | 12.38338
0.3089114 | 312.537 | 12.39243
0.3089114 | 312.7699 | 12.40166
0.3089114 | 312.9951 | 12.41059
0.3089114 | 313.2217 | 12.41958
0.3089114 | 313.457 | 12.4289
0.3089114 | 313.6927 | 12.43825
0.3089114 | 313.92 | 12.44726
0.3089114 | 314.1456 | 12.45621
0.3126332 | 314.3719 | 12.46518
0.3126332 | 314.5984 | 12.47416
0.3126332 | 314.8164 | 12.48281
0.3126332 | 315.0348 | 12.49147
0.3126332 | 315.2511 | 12.50004
0.3126332 | 315.4797 | 12.50911
0.3126332 | 315.6971 | 12.51773
0.3126332 | 315.9092 | 12.52614
0.3126332 | 316.132 | 12.53497
0.3126332 | 316.3601 | 12.54402
0.3126332 | 316.5874 | 12.55303
0.3126332 | 316.806 | 12.5617
0.3126332 | 317.0406 | 12.571
0.3126332 | 317.2721 | 12.58018
0.3126332 | 317.4997 | 12.5892
0.3126332 | 317.7262 | 12.59818
0.3163551 | 317.9651 | 12.60766
0.3163551 | 318.2047 | 12.61716
0.3163551 | 318.4339 | 12.62625
0.3163551 | 318.6546 | 12.63499
0.3163551 | 318.8862 | 12.64418
0.3163551 | 319.1137 | 12.6532
0.3163551 | 319.3366 | 12.66204
0.3163551 | 319.5641 | 12.67106
0.3163551 | 319.7943 | 12.68018
0.3163551 | 320.0101 | 12.68874
0.3163551 | 320.2291 | 12.69743
0.3163551 | 320.4529 | 12.7063
0.3163551 | 320.6814 | 12.71536
0.3163551 | 320.9091 | 12.72439
0.3163551 | 321.1283 | 12.73308
0.3163551 | 321.3566 | 12.74213
0.3163551 | 321.5844 | 12.75117
0.3200769 | 321.8059 | 12.75995
0.3200769 | 322.0324 | 12.76893
0.3200769 | 322.2686 | 12.7783
0.3200769 | 322.493 | 12.78719
0.3200769 | 322.7193 | 12.79617
0.3200769 | 322.9462 | 12.80516
0.3200769 | 323.1721 | 12.81412
0.3200769 | 323.3988 | 12.82311
0.3200769 | 323.6258 | 12.83211
0.3200769 | 323.843 | 12.84072
0.3200769 | 324.0608 | 12.84936
0.3200769 | 324.2787 | 12.858
0.3200769 | 324.4876 | 12.86628
0.3200769 | 324.7052 | 12.87491
0.3200769 | 324.9166 | 12.88329
0.3200769 | 325.1301 | 12.89176
0.3200769 | 325.3414 | 12.90013
0.3200769 | 325.5549 | 12.9086
0.3237987 | 325.7692 | 12.9171
0.3237987 | 325.9917 | 12.92592
0.3237987 | 326.2022 | 12.93427
0.3275205 | 326.423 | 12.94302
0.3275205 | 326.6471 | 12.95191
0.3275205 | 326.8648 | 12.96054
0.3275205 | 327.0848 | 12.96926
0.3237987 | 327.3048 | 12.97799
0.3237987 | 327.5258 | 12.98675
0.3237987 | 327.7497 | 12.99563
0.3237987 | 327.968 | 13.00428
0.3237987 | 328.1778 | 13.0126
0.3237987 | 328.3942 | 13.02118
0.3275205 | 328.6051 | 13.02954
0.3275205 | 328.8266 | 13.03833
0.3275205 | 329.0392 | 13.04676
0.3275205 | 329.2443 | 13.05489
0.3275205 | 329.4635 | 13.06358
0.3312424 | 329.6899 | 13.07256
0.3312424 | 329.8885 | 13.08043
0.3312424 | 330.0893 | 13.08839
0.3312424 | 330.3118 | 13.09722
0.3312424 | 330.5408 | 13.1063
0.3312424 | 330.7567 | 13.11486
0.3312424 | 330.9608 | 13.12295
0.3312424 | 331.1858 | 13.13187
0.3312424 | 331.421 | 13.1412
0.3312424 | 331.6232 | 13.14921
0.3312424 | 331.8273 | 13.15731
0.3312424 | 332.0623 | 13.16663
0.3312424 | 332.2987 | 13.176
0.3312424 | 332.5003 | 13.18399
0.3312424 | 332.702 | 13.19199
0.3312424 | 332.9209 | 13.20067
0.3312424 | 333.1429 | 13.20947
0.3312424 | 333.348 | 13.2176
0.3312424 | 333.5502 | 13.22562
0.3312424 | 333.7685 | 13.23428
0.3349642 | 333.9811 | 13.24271
0.3349642 | 334.1831 | 13.25072
0.3349642 | 334.3836 | 13.25867
0.3312424 | 334.6024 | 13.26734
0.3312424 | 334.8202 | 13.27598
0.3312424 | 335.0268 | 13.28417
0.3349642 | 335.2318 | 13.2923
0.3349642 | 335.4384 | 13.30049
0.3349642 | 335.6526 | 13.30898
0.3349642 | 335.8729 | 13.31772
0.3349642 | 336.0774 | 13.32583
0.3349642 | 336.2852 | 13.33407
0.338686 | 336.4995 | 13.34257
0.338686 | 336.7172 | 13.3512
0.338686 | 336.9241 | 13.3594
0.338686 | 337.1359 | 13.3678
0.338686 | 337.3529 | 13.3764
0.338686 | 337.5728 | 13.38512
0.338686 | 337.7869 | 13.39361
0.3349642 | 337.9911 | 13.40171
0.3349642 | 338.216 | 13.41063
0.3349642 | 338.4395 | 13.41949
0.338686 | 338.6525 | 13.42793
0.338686 | 338.8564 | 13.43602
0.338686 | 339.0706 | 13.44451
0.338686 | 339.2944 | 13.45339
0.338686 | 339.5048 | 13.46173
0.3424078 | 339.7113 | 13.46992
0.3424078 | 339.9191 | 13.47816
0.3424078 | 340.1352 | 13.48672
0.3424078 | 340.347 | 13.49512
0.3424078 | 340.5549 | 13.50337
0.3424078 | 340.7692 | 13.51186
0.3424078 | 340.9872 | 13.52051
0.3424078 | 341.2053 | 13.52916
0.3424078 | 341.4099 | 13.53727
0.3424078 | 341.6217 | 13.54567
0.3424078 | 341.8448 | 13.55451
0.3424078 | 342.0708 | 13.56347
0.3424078 | 342.2811 | 13.57181
0.3424078 | 342.484 | 13.57986
0.3424078 | 342.7102 | 13.58883
0.3461297 | 342.9357 | 13.59777
0.3461297 | 343.1524 | 13.60636
0.3461297 | 343.3651 | 13.61479
0.3461297 | 343.5878 | 13.62363
0.3461297 | 343.8126 | 13.63254
0.3461297 | 344.027 | 13.64104
0.3461297 | 344.2346 | 13.64927
0.3461297 | 344.4575 | 13.65811
0.3461297 | 344.6872 | 13.66722
0.3461297 | 344.8932 | 13.67538
0.3461297 | 345.1054 | 13.6838
0.3461297 | 345.3245 | 13.69249
0.3461297 | 345.5473 | 13.70132
0.3461297 | 345.7602 | 13.70976
0.3461297 | 345.9746 | 13.71826
0.3461297 | 346.1978 | 13.72711
0.3461297 | 346.43 | 13.73632
0.3498515 | 346.6478 | 13.74496
0.3498515 | 346.8625 | 13.75347
0.3498515 | 347.0875 | 13.76239
0.3498515 | 347.3103 | 13.77122
0.3498515 | 347.5321 | 13.78002
0.3498515 | 347.7493 | 13.78863
0.3498515 | 347.9692 | 13.79735
0.3498515 | 348.1931 | 13.80623
0.3498515 | 348.4119 | 13.8149
0.3498515 | 348.6177 | 13.82307
0.3498515 | 348.8382 | 13.83181
0.3498515 | 349.0659 | 13.84084
0.3535733 | 349.2803 | 13.84934
0.3498515 | 349.4835 | 13.85739
0.3498515 | 349.7027 | 13.86609
0.3535733 | 349.9271 | 13.87498
0.3535733 | 350.1497 | 13.88381
0.3535733 | 350.3598 | 13.89214
0.3535733 | 350.5718 | 13.90055
0.3535733 | 350.802 | 13.90967
0.3535733 | 351.0201 | 13.91832
0.3535733 | 351.2307 | 13.92667
0.3535733 | 351.451 | 13.93541
0.3535733 | 351.6799 | 13.94449
0.3535733 | 351.8981 | 13.95314
0.3535733 | 352.1089 | 13.96149
0.3535733 | 352.3138 | 13.96962
0.3535733 | 352.5324 | 13.97829
0.3535733 | 352.7518 | 13.98699
0.3535733 | 352.9543 | 13.99502
0.3535733 | 353.1602 | 14.00318
0.3572951 | 353.3698 | 14.01149
0.3572951 | 353.5782 | 14.01975
0.3572951 | 353.7879 | 14.02807
0.3572951 | 353.9928 | 14.03619
0.3572951 | 354.2076 | 14.04471
0.3572951 | 354.4281 | 14.05345
0.3572951 | 354.6428 | 14.06197
0.3572951 | 354.8499 | 14.07018
0.3572951 | 355.058 | 14.07843
0.3572951 | 355.2737 | 14.08698
0.3572951 | 355.4814 | 14.09522
0.3572951 | 355.6864 | 14.10335
0.361017 | 355.8895 | 14.1114
0.361017 | 356.0981 | 14.11967
0.361017 | 356.3034 | 14.12781
0.361017 | 356.5001 | 14.13561
0.361017 | 356.6986 | 14.14348
0.361017 | 356.9091 | 14.15183
0.361017 | 357.127 | 14.16047
0.361017 | 357.3329 | 14.16863
0.361017 | 357.5428 | 14.17696
0.361017 | 357.7576 | 14.18547
0.361017 | 357.9804 | 14.19431
0.361017 | 358.1922 | 14.20271
0.361017 | 358.4045 | 14.21112
0.3647388 | 358.6308 | 14.2201
0.3647388 | 358.8558 | 14.22902
0.3647388 | 359.0658 | 14.23734
0.3647388 | 359.2833 | 14.24597
0.3647388 | 359.4996 | 14.25454
0.3647388 | 359.7261 | 14.26353
0.3647388 | 359.9429 | 14.27212
0.3647388 | 360.1549 | 14.28053
0.3647388 | 360.3706 | 14.28908
0.3647388 | 360.5868 | 14.29765
0.3647388 | 360.7943 | 14.30588
0.3647388 | 361.0019 | 14.31411
0.3647388 | 361.218 | 14.32268
0.3647388 | 361.4261 | 14.33093
0.3647388 | 361.6389 | 14.33937
0.3647388 | 361.8477 | 14.34765
0.3647388 | 362.0618 | 14.35614
0.3684606 | 362.2793 | 14.36476
0.3684606 | 362.5011 | 14.37356
0.3684606 | 362.7112 | 14.38189
0.3684606 | 362.9234 | 14.3903
0.3684606 | 363.1485 | 14.39923
0.3684606 | 363.3671 | 14.40789
0.3684606 | 363.5801 | 14.41634
0.3684606 | 363.7935 | 14.4248
0.3684606 | 364.0114 | 14.43344
0.3684606 | 364.2333 | 14.44224
0.3684606 | 364.4322 | 14.45013
0.3684606 | 364.6339 | 14.45812
0.3684606 | 364.8536 | 14.46683
0.3684606 | 365.0687 | 14.47536
0.3684606 | 365.2631 | 14.48307
0.3721825 | 365.4641 | 14.49104
0.3721825 | 365.6787 | 14.49955
0.3721825 | 365.8931 | 14.50805
0.3721825 | 366.0917 | 14.51593
0.3721825 | 366.2904 | 14.52381
0.3721825 | 366.5213 | 14.53296
0.3721825 | 366.7429 | 14.54175
0.3721825 | 366.9469 | 14.54984
0.3721825 | 367.1568 | 14.55816
0.3721825 | 367.383 | 14.56713
0.3759043 | 367.6133 | 14.57626
0.3759043 | 367.8289 | 14.58481
0.3759043 | 368.0396 | 14.59317
0.3759043 | 368.2662 | 14.60215
0.3759043 | 368.4928 | 14.61113
0.3759043 | 368.6965 | 14.61921
0.3759043 | 368.9035 | 14.62742
0.3759043 | 369.1247 | 14.63619
0.3759043 | 369.3491 | 14.64509
0.3759043 | 369.5618 | 14.65352
0.3796261 | 369.7644 | 14.66155
0.3796261 | 369.9808 | 14.67013
0.3759043 | 370.2091 | 14.67919
0.3759043 | 370.426 | 14.68779
0.3759043 | 370.6316 | 14.69594
0.3759043 | 370.8551 | 14.7048
0.3759043 | 371.0861 | 14.71396
0.3759043 | 371.3052 | 14.72265
0.3796261 | 371.5181 | 14.73109
0.3796261 | 371.74 | 14.73989
0.3796261 | 371.9742 | 14.74917
0.3796261 | 372.1888 | 14.75768
0.3796261 | 372.3982 | 14.76599
0.3796261 | 372.6117 | 14.77445
0.3796261 | 372.8462 | 14.78375
0.3796261 | 373.0629 | 14.79234
0.3796261 | 373.2706 | 14.80058
0.3796261 | 373.4913 | 14.80933
0.3796261 | 373.727 | 14.81867
0.3796261 | 373.9503 | 14.82753
0.3796261 | 374.1593 | 14.83582
0.3796261 | 374.3788 | 14.84452
0.3796261 | 374.6086 | 14.85363
0.3796261 | 374.8297 | 14.8624
0.3796261 | 375.0382 | 14.87067
0.3833479 | 375.2589 | 14.87942
0.3833479 | 375.4884 | 14.88852
0.3833479 | 375.7028 | 14.89702
0.3833479 | 375.9073 | 14.90513
0.3833479 | 376.1187 | 14.91351
0.3833479 | 376.3443 | 14.92245
0.3870697 | 376.5619 | 14.93108
0.3870697 | 376.7722 | 14.93942
0.3870697 | 376.9882 | 14.94798
0.3870697 | 377.2099 | 14.95678
0.3833479 | 377.4263 | 14.96536
0.3833479 | 377.6328 | 14.97355
0.3833479 | 377.8558 | 14.98239
0.3833479 | 378.0711 | 14.99092
0.3833479 | 378.2859 | 14.99944
0.3833479 | 378.4981 | 15.00786
0.3870697 | 378.7166 | 15.01652
0.3870697 | 378.9313 | 15.02503
0.3870697 | 379.1516 | 15.03377
0.3870697 | 379.3605 | 15.04205
0.3870697 | 379.5704 | 15.05037
0.3907916 | 379.7879 | 15.059
0.3907916 | 380.0004 | 15.06742
0.3907916 | 380.2191 | 15.07609
0.3907916 | 380.4332 | 15.08458
0.3870697 | 380.6471 | 15.09307
0.3870697 | 380.864 | 15.10166
0.3870697 | 381.0807 | 15.11026
0.3870697 | 381.288 | 15.11848
0.3870697 | 381.5069 | 15.12716
0.3870697 | 381.7221 | 15.13569
0.3907916 | 381.9391 | 15.14429
0.3907916 | 382.144 | 15.15242
0.3907916 | 382.3467 | 15.16046
0.3907916 | 382.5581 | 15.16884
0.3907916 | 382.765 | 15.17704
0.3945134 | 382.9742 | 15.18534
0.3945134 | 383.1804 | 15.19351
0.3945134 | 383.3889 | 15.20178
0.3945134 | 383.5963 | 15.21
0.3945134 | 383.8038 | 15.21823
0.3907916 | 384.0074 | 15.22631
0.3907916 | 384.2262 | 15.23498
0.3907916 | 384.4583 | 15.24418
0.3907916 | 384.6704 | 15.25259
0.3945134 | 384.8797 | 15.26089
0.3945134 | 385.0934 | 15.26937
0.3945134 | 385.3209 | 15.27839
0.3945134 | 385.5372 | 15.28696
0.3945134 | 385.7488 | 15.29535
0.3945134 | 385.9639 | 15.30388
0.3945134 | 386.1819 | 15.31253
0.3945134 | 386.3887 | 15.32072
0.3982352 | 386.58 | 15.32831
0.3945134 | 386.7892 | 15.33661
0.3945134 | 387.0047 | 15.34515
0.3945134 | 387.2094 | 15.35327
0.3945134 | 387.3984 | 15.36076
0.3945134 | 387.6031 | 15.36888
0.3945134 | 387.8091 | 15.37705
0.3945134 | 388.0143 | 15.38518
0.3945134 | 388.2125 | 15.39304
0.3945134 | 388.4234 | 15.4014
0.3945134 | 388.6318 | 15.40967
0.3945134 | 388.8387 | 15.41787
0.3982352 | 389.0438 | 15.426
0.3982352 | 389.2426 | 15.43389
0.3982352 | 389.4509 | 15.44214
0.3982352 | 389.6626 | 15.45054
0.401957 | 389.8657 | 15.45859
0.401957 | 390.0692 | 15.46666
0.401957 | 390.2787 | 15.47497
0.401957 | 390.4788 | 15.4829
0.401957 | 390.6855 | 15.4911
0.401957 | 390.8905 | 15.49923
0.401957 | 391.0947 | 15.50732
0.3982352 | 391.2968 | 15.51534
0.3982352 | 391.5001 | 15.5234
0.3982352 | 391.7008 | 15.53136
0.3982352 | 391.9116 | 15.53972
0.401957 | 392.1227 | 15.54808
0.401957 | 392.3249 | 15.5561
0.401957 | 392.5252 | 15.56405
0.401957 | 392.7333 | 15.5723
0.401957 | 392.9437 | 15.58064
0.4056788 | 393.1444 | 15.5886
0.4056788 | 393.3562 | 15.59699
0.4056788 | 393.5693 | 15.60544
0.4056788 | 393.7784 | 15.61373
0.4056788 | 393.9809 | 15.62176
0.4056788 | 394.1853 | 15.62987
0.4056788 | 394.3936 | 15.63813
0.401957 | 394.6129 | 15.64683
0.401957 | 394.8197 | 15.65502
0.401957 | 395.0277 | 15.66327
0.401957 | 395.2375 | 15.67159
0.4056788 | 395.4582 | 15.68034
0.4056788 | 395.6654 | 15.68856
0.4056788 | 395.873 | 15.69679
0.4056788 | 396.085 | 15.7052
0.4056788 | 396.2973 | 15.71361
0.4094007 | 396.5108 | 15.72208
0.4094007 | 396.7133 | 15.73011
0.4094007 | 396.9165 | 15.73816
0.4094007 | 397.1278 | 15.74654
0.4094007 | 397.3462 | 15.7552
0.4094007 | 397.5479 | 15.7632
0.4094007 | 397.7549 | 15.77141
0.4094007 | 397.9691 | 15.7799
0.4094007 | 398.1801 | 15.78827
0.4056788 | 398.388 | 15.79651
0.4056788 | 398.5939 | 15.80468
0.4056788 | 398.8131 | 15.81337
0.4094007 | 399.0311 | 15.82201
0.4094007 | 399.2353 | 15.83011
0.4094007 | 399.4339 | 15.83798
0.4094007 | 399.6445 | 15.84633
0.4131225 | 399.8513 | 15.85453
0.4131225 | 400.0557 | 15.86264
0.4131225 | 400.2618 | 15.87081
0.4131225 | 400.4716 | 15.87913
0.4131225 | 400.6812 | 15.88744
0.4131225 | 400.8846 | 15.8955
0.4131225 | 401.0898 | 15.90364
0.4131225 | 401.3003 | 15.91199
0.4131225 | 401.5169 | 15.92058
0.4131225 | 401.7264 | 15.92888
0.4131225 | 401.943 | 15.93747
0.4131225 | 402.1623 | 15.94617
0.4131225 | 402.3803 | 15.95481
0.4131225 | 402.59375 | 15.96327
0.4131225 | 402.8118 | 15.97192
0.4131225 | 403.0271 | 15.98046
0.4168443 | 403.2433 | 15.98903
0.4168443 | 403.4589 | 15.99758
0.4168443 | 403.6703 | 16.00596
0.4168443 | 403.8798 | 16.01427
0.4168443 | 404.0895 | 16.02258
0.4168443 | 404.2983 | 16.03086
0.4168443 | 404.4999 | 16.03885
0.4168443 | 404.7012 | 16.04683
0.4168443 | 404.9047 | 16.0549
0.4168443 | 405.1093 | 16.06302
0.4168443 | 405.314 | 16.07114
0.4168443 | 405.5204 | 16.07932
0.4168443 | 405.7281 | 16.08755
0.4168443 | 405.9416 | 16.09602
0.4168443 | 406.1519 | 16.10436
0.4168443 | 406.3607 | 16.11264
0.4205661 | 406.5768 | 16.12121
0.4205661 | 406.787 | 16.12954
0.4205661 | 406.9929 | 16.1377
0.4205661 | 407.1992 | 16.14589
0.4205661 | 407.407 | 16.15412
0.4205661 | 407.6125 | 16.16227
0.4205661 | 407.8203 | 16.17051
0.4205661 | 408.0196 | 16.17841
0.4205661 | 408.2209 | 16.1864
0.4205661 | 408.4252 | 16.1945
0.4205661 | 408.6261 | 16.20246
0.4205661 | 408.8362 | 16.21079
0.4205661 | 409.0502 | 16.21928
0.4205661 | 409.2632 | 16.22773
0.4205661 | 409.4765 | 16.23618
0.4205661 | 409.6855 | 16.24447
0.424288 | 409.8929 | 16.25269
0.424288 | 410.1094 | 16.26128
0.424288 | 410.3263 | 16.26988
0.424288 | 410.5347 | 16.27814
0.424288 | 410.743 | 16.2864
0.424288 | 410.9558 | 16.29484
0.424288 | 411.1611 | 16.30298
0.424288 | 411.3666 | 16.31113
0.424288 | 411.5729 | 16.31931
0.424288 | 411.7836 | 16.32766
0.424288 | 411.9978 | 16.33616
0.424288 | 412.2043 | 16.34434
0.424288 | 412.4072 | 16.35239
0.424288 | 412.6182 | 16.36075
0.424288 | 412.835 | 16.36935
0.424288 | 413.0401 | 16.37748
0.424288 | 413.2513 | 16.38586
0.4280098 | 413.4632 | 16.39426
0.4280098 | 413.6771 | 16.40274
0.4280098 | 413.8864 | 16.41104
0.4280098 | 414.0916 | 16.41917
0.4280098 | 414.301 | 16.42748
0.4280098 | 414.5144 | 16.43594
0.4280098 | 414.7213 | 16.44415
0.4280098 | 414.9192 | 16.45199
0.4280098 | 415.1322 | 16.46044
0.4280098 | 415.3456 | 16.4689
0.4280098 | 415.5493 | 16.47697
0.4280098 | 415.7557 | 16.48516
0.4280098 | 415.9628 | 16.49337
0.4280098 | 416.1669 | 16.50146
0.4317316 | 416.3801 | 16.50992
0.4317316 | 416.587 | 16.51812
0.4317316 | 416.7936 | 16.52631
0.4317316 | 417.0131 | 16.53502
0.4317316 | 417.2229 | 16.54334
0.4317316 | 417.4258 | 16.55138
0.4317316 | 417.6358 | 16.55971
0.4317316 | 417.8439 | 16.56796
0.4317316 | 418.0526 | 16.57623
0.4317316 | 418.266 | 16.58469
0.4317316 | 418.4621 | 16.59247
0.4317316 | 418.6711 | 16.60076
0.4317316 | 418.8828 | 16.60915
0.4317316 | 419.0872 | 16.61726
0.4317316 | 419.2856 | 16.62512
0.4317316 | 419.4943 | 16.6334
0.4317316 | 419.7062 | 16.6418
0.4354535 | 419.9129 | 16.64999
0.4354535 | 420.1187 | 16.65816
0.4354535 | 420.3295 | 16.66651
0.4354535 | 420.5447 | 16.67505
0.4354535 | 420.7514 | 16.68324
0.4354535 | 420.9525 | 16.69122
0.4354535 | 421.167 | 16.69972
0.4354535 | 421.3857 | 16.70839
0.4354535 | 421.5913 | 16.71655
0.4354535 | 421.794 | 16.72458
0.4354535 | 422.0025 | 16.73285
0.4354535 | 422.2175 | 16.74138
0.4354535 | 422.4229 | 16.74952
0.4354535 | 422.6298 | 16.75772
0.4354535 | 422.8426 | 16.76616
0.4354535 | 423.0553 | 16.7746
0.4391753 | 423.2632 | 16.78284
0.4391753 | 423.4688 | 16.79099
0.4391753 | 423.6871 | 16.79965
0.4391753 | 423.9116 | 16.80855
0.4391753 | 424.1277 | 16.81712
0.4391753 | 424.3352 | 16.82535
0.4391753 | 424.5507 | 16.83389
0.4391753 | 424.7785 | 16.84292
0.4391753 | 424.9963 | 16.85156
0.4391753 | 425.2113 | 16.86008
0.4391753 | 425.4236 | 16.8685
0.4391753 | 425.6416 | 16.87715
0.4391753 | 425.8557 | 16.88563
0.4391753 | 426.0556 | 16.89356
0.4391753 | 426.2639 | 16.90182
0.4391753 | 426.4813 | 16.91044
0.4428971 | 426.6941 | 16.91888
0.4428971 | 426.8951 | 16.92685
0.4428971 | 427.0984 | 16.93491
0.4428971 | 427.3108 | 16.94333
0.4428971 | 427.5198 | 16.95162
0.4428971 | 427.7244 | 16.95973
0.4428971 | 427.9299 | 16.96788
0.4428971 | 428.1476 | 16.97651
0.4428971 | 428.3633 | 16.98506
0.4466189 | 428.5704 | 16.99327
0.4466189 | 428.7822 | 17.00167
0.4466189 | 428.9833 | 17.00965
0.4466189 | 429.199 | 17.0182
0.4466189 | 429.4072 | 17.02645
0.4466189 | 429.6167 | 17.03476
0.4466189 | 429.8325 | 17.04332
0.4466189 | 430.0468 | 17.05182
0.4466189 | 430.2547 | 17.06006
0.4466189 | 430.4563 | 17.06805
0.4466189 | 430.6635 | 17.07627
0.4466189 | 430.8658 | 17.08429
0.4466189 | 431.0773 | 17.09268
0.4466189 | 431.2794 | 17.10069
0.4466189 | 431.4877 | 17.10895
0.4466189 | 431.6993 | 17.11734
0.4503408 | 431.9047 | 17.12548
0.4503408 | 432.1043 | 17.1334
0.4503408 | 432.3068 | 17.14143
0.4503408 | 432.5177 | 17.14979
0.4503408 | 432.7245 | 17.15799
0.4503408 | 432.9342 | 17.1663
0.4503408 | 433.152 | 17.17494
0.4503408 | 433.3604 | 17.1832
0.4503408 | 433.5648 | 17.19131
0.4503408 | 433.7668 | 17.19932
0.4503408 | 433.9675 | 17.20727
0.4503408 | 434.1773 | 17.21559
0.4503408 | 434.3833 | 17.22376
0.4503408 | 434.5864 | 17.23182
0.4503408 | 434.7939 | 17.24004
0.4503408 | 434.9981 | 17.24814
0.4540626 | 435.2023 | 17.25624
0.4540626 | 435.4095 | 17.26445
0.4540626 | 435.6168 | 17.27267
0.4540626 | 435.8203 | 17.28074
0.4540626 | 436.0216 | 17.28872
0.4540626 | 436.2199 | 17.29659
0.4540626 | 436.4259 | 17.30475
0.4540626 | 436.6317 | 17.31291
0.4540626 | 436.8366 | 17.32104
0.4540626 | 437.0414 | 17.32916
0.4540626 | 437.2363 | 17.33689
0.4540626 | 437.4395 | 17.34495
0.4540626 | 437.6444 | 17.35307
0.4577844 | 437.8489 | 17.36118
0.4577844 | 438.0601 | 17.36955
0.4577844 | 438.2651 | 17.37768
0.4577844 | 438.4705 | 17.38583
0.4577844 | 438.671 | 17.39377
0.4577844 | 438.8698 | 17.40166
0.4577844 | 439.0767 | 17.40986
0.4577844 | 439.2943 | 17.41849
0.4577844 | 439.4966 | 17.42651
0.4577844 | 439.699 | 17.43454
0.4577844 | 439.9056 | 17.44273
0.4577844 | 440.1143 | 17.451
0.4577844 | 440.3275 | 17.45946
0.4577844 | 440.5326 | 17.46759
0.4577844 | 440.7428 | 17.47592
0.4577844 | 440.9486 | 17.48409
0.4577844 | 441.1482 | 17.492
0.4615062 | 441.3415 | 17.49966
0.4615062 | 441.5505 | 17.50795
0.4615062 | 441.7574 | 17.51615
0.4615062 | 441.9594 | 17.52417
0.4615062 | 442.1594 | 17.53209
0.4615062 | 442.3628 | 17.54016
0.4615062 | 442.5688 | 17.54833
0.4615062 | 442.7736 | 17.55645
0.4615062 | 442.98 | 17.56463
0.4615062 | 443.1879 | 17.57288
0.4615062 | 443.3951 | 17.58109
0.4615062 | 443.5927 | 17.58893
0.4615062 | 443.7975 | 17.59704
0.4615062 | 443.9953 | 17.60489
0.4615062 | 444.1942 | 17.61277
0.4615062 | 444.3909 | 17.62058
0.4615062 | 444.5873 | 17.62836
0.465228 | 444.7863 | 17.63625
0.465228 | 444.9872 | 17.64422
0.4615062 | 445.1846 | 17.65205
0.4615062 | 445.38 | 17.65979
0.4615062 | 445.5825 | 17.66782
0.465228 | 445.7784 | 17.67559
0.465228 | 445.9794 | 17.68356
0.465228 | 446.1818 | 17.69158
0.465228 | 446.384 | 17.6996
0.465228 | 446.5878 | 17.70768
0.465228 | 446.7827 | 17.71541
0.465228 | 446.9827 | 17.72334
0.465228 | 447.1884 | 17.7315
0.465228 | 447.3958 | 17.73972
0.465228 | 447.603 | 17.74794
0.465228 | 447.811 | 17.75619
0.465228 | 448.0186 | 17.76442
0.465228 | 448.2245 | 17.77258
0.465228 | 448.432 | 17.78081
0.465228 | 448.6392 | 17.78902
0.465228 | 448.846 | 17.79723
0.465228 | 449.0498 | 17.80531
0.465228 | 449.2502 | 17.81325
0.465228 | 449.4474 | 17.82107
0.465228 | 449.6424 | 17.8288
0.465228 | 449.8366 | 17.8365
0.465228 | 450.0388 | 17.84452
0.4689499 | 450.245 | 17.8527
0.4689499 | 450.4444 | 17.8606
0.4689499 | 450.639 | 17.86832
0.4689499 | 450.8461 | 17.87653
0.4689499 | 451.0556 | 17.88484
0.4689499 | 451.263 | 17.89306
0.4689499 | 451.4761 | 17.90151
0.4689499 | 451.6937 | 17.91014
0.4689499 | 451.9169 | 17.91899
0.4689499 | 452.1262 | 17.92729
0.4689499 | 452.3235 | 17.93511
0.4689499 | 452.5363 | 17.94355
0.4689499 | 452.7498 | 17.95201
0.4689499 | 452.9488 | 17.9599
0.4689499 | 453.1449 | 17.96768
0.4689499 | 453.3473 | 17.97571
0.4726717 | 453.5494 | 17.98372
0.4726717 | 453.7466 | 17.99154
0.4726717 | 453.9395 | 17.99919
0.4726717 | 454.1417 | 18.0072
0.4726717 | 454.3549 | 18.01566
0.4726717 | 454.5566 | 18.02366
0.4726717 | 454.7596 | 18.03171
0.4726717 | 454.9731 | 18.04017
0.4726717 | 455.1906 | 18.0488
0.4763935 | 455.4007 | 18.05713
0.4763935 | 455.6072 | 18.06531
0.4763935 | 455.8102 | 18.07336
0.4763935 | 456.0191 | 18.08164
0.4763935 | 456.2292 | 18.08998
0.4763935 | 456.4323 | 18.09803
0.4763935 | 456.6328 | 18.10598
0.4763935 | 456.8427 | 18.1143
0.4763935 | 457.0498 | 18.12251
0.4763935 | 457.2473 | 18.13035
0.4763935 | 457.4489 | 18.13834
0.4763935 | 457.6543 | 18.14648
0.4763935 | 457.8672 | 18.15492
0.4763935 | 458.0743 | 18.16314
0.4763935 | 458.2799 | 18.17129
0.4763935 | 458.4836 | 18.17937
0.4763935 | 458.6886 | 18.18749
0.4763935 | 458.8885 | 18.19542
0.4763935 | 459.0862 | 18.20326
0.4763935 | 459.2974 | 18.21163
0.4801153 | 459.5046 | 18.21985
0.4801153 | 459.7119 | 18.22807
0.4801153 | 459.9091 | 18.23589
0.4801153 | 460.1075 | 18.24375
0.4801153 | 460.3055 | 18.25161
0.4801153 | 460.5058 | 18.25955
0.4801153 | 460.7041 | 18.26741
0.4801153 | 460.9026 | 18.27528
0.4801153 | 461.1097 | 18.28349
0.4801153 | 461.3046 | 18.29122
0.4801153 | 461.4989 | 18.29893
0.4801153 | 461.6981 | 18.30682
0.4801153 | 461.8993 | 18.3148
0.4838372 | 462.0921 | 18.32245
0.4838372 | 462.2939 | 18.33045
0.4838372 | 462.4957 | 18.33845
0.4838372 | 462.7059 | 18.34678
0.4838372 | 462.9065 | 18.35474
0.4838372 | 463.1025 | 18.36251
0.4838372 | 463.3061 | 18.37058
0.4838372 | 463.5134 | 18.3788
0.4838372 | 463.7191 | 18.38696
0.4838372 | 463.925 | 18.39512
0.4838372 | 464.1417 | 18.40371
0.4838372 | 464.3459 | 18.41181
0.4838372 | 464.5531 | 18.42003
0.4838372 | 464.7573 | 18.42813
0.4838372 | 464.9669 | 18.43643
0.4838372 | 465.176 | 18.44473
0.4838372 | 465.3886 | 18.45316
0.4838372 | 465.5925 | 18.46124
0.487559 | 465.7877 | 18.46898
0.487559 | 465.9918 | 18.47707
0.487559 | 466.1953 | 18.48514
0.487559 | 466.4037 | 18.49341
0.487559 | 466.6103 | 18.5016
0.487559 | 466.8163 | 18.50977
0.487559 | 467.0207 | 18.51787
0.487559 | 467.2262 | 18.52602
0.487559 | 467.4243 | 18.53387
0.487559 | 467.6317 | 18.5421
0.487559 | 467.8444 | 18.55053
0.487559 | 468.0492 | 18.55865
0.487559 | 468.2525 | 18.56671
0.487559 | 468.4569 | 18.57482
0.487559 | 468.6625 | 18.58297
0.4912808 | 468.8573 | 18.59069
0.4912808 | 469.0636 | 18.59887
0.4912808 | 469.2646 | 18.60684
0.4912808 | 469.4662 | 18.61484
0.4912808 | 469.664 | 18.62268
0.4912808 | 469.857 | 18.63033
0.4912808 | 470.0595 | 18.63836
0.4912808 | 470.2641 | 18.64647
0.4912808 | 470.4664 | 18.6545
0.4912808 | 470.6616 | 18.66223
0.4912808 | 470.8698 | 18.67049
0.4912808 | 471.0725 | 18.67853
0.4912808 | 471.2788 | 18.68671
0.4912808 | 471.4804 | 18.6947
0.4912808 | 471.687 | 18.70289
0.4912808 | 471.9023 | 18.71143
0.4912808 | 472.1104 | 18.71968
0.4950026 | 472.3117 | 18.72766
0.4950026 | 472.5159 | 18.73576
0.4950026 | 472.7239 | 18.74401
0.4950026 | 472.9326 | 18.75228
0.4950026 | 473.1351 | 18.76031
0.4950026 | 473.3373 | 18.76833
0.4950026 | 473.5496 | 18.77675
0.4950026 | 473.7613 | 18.78514
0.4950026 | 473.9643 | 18.79319
0.4950026 | 474.1677 | 18.80126
0.4950026 | 474.3754 | 18.80949
0.4950026 | 474.5825 | 18.8177
0.4950026 | 474.7937 | 18.82608
0.4950026 | 474.9964 | 18.83411
0.4950026 | 475.2139 | 18.84274
0.4950026 | 475.4252 | 18.85112
0.4987245 | 475.6338 | 18.85939
0.4987245 | 475.8409 | 18.8676
0.4987245 | 476.0493 | 18.87586
0.4987245 | 476.2661 | 18.88446
0.4987245 | 476.476 | 18.89278
0.4987245 | 476.687 | 18.90115
0.4987245 | 476.8997 | 18.90958
0.4987245 | 477.1187 | 18.91827
0.4987245 | 477.3201 | 18.92625
0.4987245 | 477.5299 | 18.93457
0.4987245 | 477.7394 | 18.94288
0.4987245 | 477.9527 | 18.95134
0.4987245 | 478.1611 | 18.9596
0.4987245 | 478.3612 | 18.96754
0.4987245 | 478.5681 | 18.97574
0.5024463 | 478.7738 | 18.98389
0.5024463 | 478.9771 | 18.99196
0.5024463 | 479.1779 | 18.99992
0.5024463 | 479.3898 | 19.00832
0.5024463 | 479.6005 | 19.01667
0.5024463 | 479.8104 | 19.025
0.5024463 | 480.013 | 19.03303
0.5024463 | 480.2222 | 19.04133
0.5024463 | 480.4369 | 19.04984
0.5024463 | 480.6476 | 19.05819
0.5024463 | 480.8538 | 19.06637
0.5024463 | 481.0578 | 19.07446
0.5024463 | 481.2686 | 19.08281
0.5024463 | 481.4738 | 19.09095
0.5061681 | 481.6685 | 19.09867
0.5061681 | 481.868 | 19.10658
0.5061681 | 482.075 | 19.11479
0.5061681 | 482.2784 | 19.12285
0.5061681 | 482.4721 | 19.13053
0.5061681 | 482.6671 | 19.13827
0.5061681 | 482.873 | 19.14643
0.5061681 | 483.0767 | 19.15451
0.5061681 | 483.2783 | 19.1625
0.5061681 | 483.4754 | 19.17032
0.5061681 | 483.6928 | 19.17894
0.5061681 | 483.9025 | 19.18725
0.5061681 | 484.101 | 19.19512
0.5061681 | 484.3051 | 19.20322
0.5061681 | 484.5199 | 19.21173
0.5061681 | 484.7299 | 19.22006
0.5061681 | 484.9285 | 19.22793
0.5061681 | 485.132 | 19.236
0.5061681 | 485.3351 | 19.24406
0.5061681 | 485.5465 | 19.25244
0.5061681 | 485.7395 | 19.26009
0.5098899 | 485.9357 | 19.26787
0.5061681 | 486.1404 | 19.27599
0.5098899 | 486.3464 | 19.28415
0.5098899 | 486.5401 | 19.29184
0.5098899 | 486.7384 | 19.2997
0.5098899 | 486.9474 | 19.30799
0.5098899 | 487.1526 | 19.31612
0.5098899 | 487.3518 | 19.32402
0.5098899 | 487.5499 | 19.33188
0.5098899 | 487.7505 | 19.33983
0.5098899 | 487.9574 | 19.34803
0.5098899 | 488.1563 | 19.35592
0.5098899 | 488.35 | 19.3636
0.5098899 | 488.5474 | 19.37143
0.5136118 | 488.7546 | 19.37964
0.5136118 | 488.955 | 19.38759
0.5136118 | 489.1516 | 19.39539
0.5136118 | 489.3539 | 19.40341
0.5136118 | 489.5554 | 19.41139
0.5136118 | 489.7564 | 19.41937
0.5136118 | 489.9487 | 19.42699
0.5136118 | 490.1409 | 19.43461
0.5136118 | 490.3449 | 19.4427
0.5136118 | 490.5433 | 19.45057
0.5136118 | 490.735 | 19.45817
0.5136118 | 490.9263 | 19.46575
0.5136118 | 491.1305 | 19.47385
0.5136118 | 491.3266 | 19.48162
0.5136118 | 491.5157 | 19.48912
0.5136118 | 491.7072 | 19.49672
0.5173336 | 491.9058 | 19.50459
0.5173336 | 492.1075 | 19.51259
0.5173336 | 492.3015 | 19.52028
0.5173336 | 492.4998 | 19.52814
0.5173336 | 492.6992 | 19.53605
0.5173336 | 492.9044 | 19.54419
0.5173336 | 493.0968 | 19.55181
0.5173336 | 493.2903 | 19.55949
0.5173336 | 493.4958 | 19.56764
0.5173336 | 493.6994 | 19.57571
0.5173336 | 493.8953 | 19.58348
0.5173336 | 494.0923 | 19.59129
0.5173336 | 494.2887 | 19.59908
0.5173336 | 494.4852 | 19.60687
0.5173336 | 494.6787 | 19.61454
0.5173336 | 494.8633 | 19.62186
0.5210554 | 495.054 | 19.62942
0.5210554 | 495.2465 | 19.63705
0.5210554 | 495.4338 | 19.64448
0.5210554 | 495.6253 | 19.65207
0.5210554 | 495.8211 | 19.65984
0.5210554 | 496.0179 | 19.66764
0.5210554 | 496.2131 | 19.67538
0.5210554 | 496.4037 | 19.68294
0.5210554 | 496.6013 | 19.69078
0.5210554 | 496.7976 | 19.69856
0.5210554 | 496.997 | 19.70646
0.5210554 | 497.1895 | 19.7141
0.5210554 | 497.3835 | 19.72179
0.5210554 | 497.5797 | 19.72957
0.5210554 | 497.772 | 19.73719
0.5210554 | 497.9602 | 19.74465
0.5210554 | 498.1543 | 19.75235
0.5210554 | 498.3509 | 19.76015
0.5210554 | 498.543 | 19.76776
0.5210554 | 498.7322 | 19.77527
0.5210554 | 498.9225 | 19.78281
0.5247773 | 499.1213 | 19.7907
0.5247773 | 499.318 | 19.79849
0.5247773 | 499.5063 | 19.80596
0.5247773 | 499.6964 | 19.8135
0.5247773 | 499.8942 | 19.82134
0.5247773 | 500.0874 | 19.829
0.5247773 | 500.28 | 19.83664
0.5247773 | 500.4709 | 19.84421
0.5247773 | 500.6743 | 19.85227
0.5247773 | 500.8751 | 19.86023
0.5247773 | 501.0677 | 19.86787
0.5247773 | 501.2571 | 19.87538
0.5284991 | 501.4544 | 19.8832
0.5284991 | 501.658 | 19.89128
0.5284991 | 501.8535 | 19.89903
0.5284991 | 502.0465 | 19.90668
0.5284991 | 502.2487 | 19.9147
0.5284991 | 502.4569 | 19.92295
0.5284991 | 502.6531 | 19.93073
0.5284991 | 502.8441 | 19.93831
0.5284991 | 503.046 | 19.94631
0.5284991 | 503.2508 | 19.95443
0.5284991 | 503.4553 | 19.96254
0.5284991 | 503.6541 | 19.97042
0.5284991 | 503.8617 | 19.97866
0.5284991 | 504.0687 | 19.98686
0.5284991 | 504.2666 | 19.99471
0.5284991 | 504.4613 | 20.00243
0.5284991 | 504.6656 | 20.01053
0.5322209 | 504.8667 | 20.01851
0.5322209 | 505.0734 | 20.0267
0.5322209 | 505.2813 | 20.03495
0.5322209 | 505.4836 | 20.04297
0.5322209 | 505.6863 | 20.051
0.5322209 | 505.8824 | 20.05878
0.5322209 | 506.0815 | 20.06667
0.5322209 | 506.2826 | 20.07465
0.5322209 | 506.4869 | 20.08275
0.5322209 | 506.6902 | 20.09081
0.5322209 | 506.8938 | 20.09888
0.5322209 | 507.092 | 20.10674
0.5322209 | 507.2884 | 20.11453
0.5322209 | 507.4874 | 20.12242
0.5322209 | 507.6791 | 20.13002
0.5322209 | 507.8737 | 20.13773
0.5322209 | 508.073 | 20.14564
0.5359427 | 508.2786 | 20.15379
0.5359427 | 508.4724 | 20.16147
0.5359427 | 508.6632 | 20.16904
0.5359427 | 508.8597 | 20.17683
0.5359427 | 509.0556 | 20.1846
0.5359427 | 509.2498 | 20.1923
0.5359427 | 509.4444 | 20.20002
0.5359427 | 509.6531 | 20.20829
0.5359427 | 509.8622 | 20.21658
0.5359427 | 510.0632 | 20.22455
0.5359427 | 510.2605 | 20.23238
0.5359427 | 510.4661 | 20.24053
0.5359427 | 510.6726 | 20.24872
0.5359427 | 510.8687 | 20.25649
0.5359427 | 511.0681 | 20.2644
0.5359427 | 511.2741 | 20.27257
0.5396645 | 511.4836 | 20.28087
0.5396645 | 511.6787 | 20.28861
0.5396645 | 511.8703 | 20.2962
0.5396645 | 512.0589 | 20.30368
0.5396645 | 512.2545 | 20.31144
0.5396645 | 512.4426 | 20.3189
0.5359427 | 512.6356 | 20.32655
0.5396645 | 512.8369 | 20.33453
0.5359427 | 513.0314 | 20.34224
0.5359427 | 513.2233 | 20.34985
0.5396645 | 513.4139 | 20.35741
0.5396645 | 513.6078 | 20.3651
0.5396645 | 513.8107 | 20.37315
0.5396645 | 514.0187 | 20.38139
0.5396645 | 514.2183 | 20.3893
0.5396645 | 514.4246 | 20.39749
0.5396645 | 514.6262 | 20.40548
0.5433864 | 514.8237 | 20.41331
0.5433864 | 515.0283 | 20.42142
0.5433864 | 515.2292 | 20.42939
0.5433864 | 515.4276 | 20.43725
0.5433864 | 515.6341 | 20.44544
0.5396645 | 515.8336 | 20.45335
0.5396645 | 516.0307 | 20.46117
0.5396645 | 516.2322 | 20.46916
0.5396645 | 516.4254 | 20.47682
0.5396645 | 516.6259 | 20.48477
0.5396645 | 516.8294 | 20.49284
0.5396645 | 517.0292 | 20.50076
0.5433864 | 517.2241 | 20.50849
0.5433864 | 517.4176 | 20.51616
0.5433864 | 517.6163 | 20.52404
0.5433864 | 517.8157 | 20.53195
0.5433864 | 518.0185 | 20.53999
0.5471082 | 518.2206 | 20.548
0.5471082 | 518.4201 | 20.55591
0.5471082 | 518.6161 | 20.56368
0.5471082 | 518.8177 | 20.57168
0.5471082 | 519.0197 | 20.57969
0.5471082 | 519.2214 | 20.58768
0.5471082 | 519.4282 | 20.59588
0.5471082 | 519.62 | 20.60349
0.5471082 | 519.8153 | 20.61123
0.5471082 | 520.0056 | 20.61878
0.5433864 | 520.2026 | 20.62659
0.5471082 | 520.4026 | 20.63452
0.5471082 | 520.6023 | 20.64244
0.5471082 | 520.7909 | 20.64992
0.5471082 | 520.9807 | 20.65744
0.5471082 | 521.1769 | 20.66522
0.55083 | 521.3682 | 20.67281
0.55083 | 521.5615 | 20.68047
0.55083 | 521.7563 | 20.6882
0.55083 | 521.9562 | 20.69612
0.55083 | 522.1505 | 20.70383
0.55083 | 522.3428 | 20.71145
0.55083 | 522.5361 | 20.71911
0.55083 | 522.7391 | 20.72716
0.55083 | 522.9398 | 20.73512
0.55083 | 523.1373 | 20.74295
0.55083 | 523.3378 | 20.75091
0.55083 | 523.5434 | 20.75906
0.55083 | 523.7465 | 20.76711
0.55083 | 523.9341 | 20.77455
0.55083 | 524.1332 | 20.78244
0.55083 | 524.3452 | 20.79085
0.5545518 | 524.5485 | 20.79891
0.5545518 | 524.7426 | 20.8066
0.5545518 | 524.9363 | 20.81429
0.5545518 | 525.1425 | 20.82246
0.5545518 | 525.3466 | 20.83055
0.5545518 | 525.5394 | 20.8382
0.5545518 | 525.7342 | 20.84592
0.5545518 | 525.9543 | 20.85465
0.5545518 | 526.1617 | 20.86287
0.5545518 | 526.352 | 20.87042
0.5545518 | 526.5452 | 20.87808
0.5545518 | 526.7509 | 20.88624
0.5545518 | 526.9545 | 20.89431
0.5545518 | 527.1462 | 20.90191
0.5545518 | 527.3433 | 20.90972
0.5582736 | 527.553 | 20.91804
0.5582736 | 527.7615 | 20.92631
0.5582736 | 527.9538 | 20.93393
0.5582736 | 528.1471 | 20.9416
0.5582736 | 528.3552 | 20.94985
0.5582736 | 528.5626 | 20.95807
0.5582736 | 528.7653 | 20.96611
0.5582736 | 528.9662 | 20.97408
0.5582736 | 529.1706 | 20.98218
0.5582736 | 529.372 | 20.99017
0.5582736 | 529.5667 | 20.99788
0.5582736 | 529.7556 | 21.00537
0.5582736 | 529.956 | 21.01332
0.5582736 | 530.1555 | 21.02123
0.5582736 | 530.3524 | 21.02904
0.5582736 | 530.545 | 21.03668
0.5582736 | 530.7441 | 21.04457
0.5619955 | 530.9408 | 21.05237
0.5619955 | 531.1387 | 21.06022
0.5619955 | 531.3334 | 21.06794
0.5619955 | 531.5376 | 21.07603
0.5619955 | 531.7474 | 21.08435
0.5619955 | 531.9437 | 21.09214
0.5619955 | 532.1351 | 21.09973
0.5619955 | 532.3286 | 21.1074
0.5619955 | 532.5293 | 21.11536
0.5619955 | 532.7209 | 21.12296
0.5619955 | 532.916 | 21.13069
0.5619955 | 533.1116 | 21.13845
0.5619955 | 533.3135 | 21.14645
0.5619955 | 533.5051 | 21.15405
0.5619955 | 533.6914 | 21.16144
0.5619955 | 533.8859 | 21.16915
0.5619955 | 534.0869 | 21.17712
0.5657173 | 534.288 | 21.18509
0.5657173 | 534.4854 | 21.19292
0.5657173 | 534.6829 | 21.20075
0.5657173 | 534.8818 | 21.20864
0.5657173 | 535.0809 | 21.21653
0.5657173 | 535.2678 | 21.22394
0.5657173 | 535.4636 | 21.23171
0.5657173 | 535.6619 | 21.23957
0.5657173 | 535.8604 | 21.24744
0.5657173 | 536.0526 | 21.25506
0.5657173 | 536.2417 | 21.26256
0.5657173 | 536.4341 | 21.27019
0.5657173 | 536.6294 | 21.27793
0.5657173 | 536.8174 | 21.28539
0.5657173 | 537.01 | 21.29302
0.5694391 | 537.2071 | 21.30084
0.5694391 | 537.3998 | 21.30848
0.5694391 | 537.5944 | 21.31619
0.5694391 | 537.7856 | 21.32378
0.5694391 | 537.9814 | 21.33154
0.5694391 | 538.176 | 21.33925
0.5694391 | 538.3694 | 21.34692
0.5731609 | 538.5604 | 21.35449
0.5731609 | 538.7635 | 21.36255
0.5731609 | 538.9558 | 21.37017
0.5731609 | 539.1511 | 21.37792
0.5731609 | 539.3472 | 21.38569
0.5731609 | 539.5352 | 21.39315
0.5731609 | 539.7238 | 21.40062
0.5731609 | 539.908 | 21.40793
0.5731609 | 540.1037 | 21.41569
0.5731609 | 540.2954 | 21.42329
0.5731609 | 540.4887 | 21.43096
0.5731609 | 540.6758 | 21.43838
0.5731609 | 540.8627 | 21.44578
0.5731609 | 541.0519 | 21.45329
0.5731609 | 541.2441 | 21.46091
0.5731609 | 541.4336 | 21.46842
0.5768828 | 541.6254 | 21.47603
0.5768828 | 541.8171 | 21.48363
0.5768828 | 542.0034 | 21.49101
0.5768828 | 542.1933 | 21.49854
0.5768828 | 542.3835 | 21.50609
0.5768828 | 542.5694 | 21.51346
0.5768828 | 542.7651 | 21.52122
0.5768828 | 542.9489 | 21.5285
0.5768828 | 543.1348 | 21.53587
0.5768828 | 543.3221 | 21.5433
0.5768828 | 543.5141 | 21.55092
0.5768828 | 543.7012 | 21.55834
0.5768828 | 543.8857 | 21.56565
0.5806046 | 544.0746 | 21.57314
0.5806046 | 544.2615 | 21.58055
0.5806046 | 544.4539 | 21.58818
0.5806046 | 544.6357 | 21.59539
0.5806046 | 544.8267 | 21.60296
0.5768828 | 545.0172 | 21.61051
0.5768828 | 545.2109 | 21.61819
0.5768828 | 545.3908 | 21.62533
0.5768828 | 545.5826 | 21.63293
0.5806046 | 545.7704 | 21.64038
0.5806046 | 545.9573 | 21.64779
0.5806046 | 546.1471 | 21.65532
0.5806046 | 546.3292 | 21.66254
0.5806046 | 546.5199 | 21.6701
0.5806046 | 546.7076 | 21.67754
0.5843264 | 546.8938 | 21.68492
0.5843264 | 547.0776 | 21.69221
0.5843264 | 547.271 | 21.69988
0.5843264 | 547.462 | 21.70745
0.5843264 | 547.6516 | 21.71497
0.5843264 | 547.8375 | 21.72234
0.5843264 | 548.0215 | 21.72964
0.5843264 | 548.2167 | 21.73738
0.5843264 | 548.4059 | 21.74488
0.5843264 | 548.6013 | 21.75263
0.5843264 | 548.7938 | 21.76026
0.5843264 | 548.9896 | 21.76802
0.5843264 | 549.1849 | 21.77577
0.5843264 | 549.3718 | 21.78318
0.5843264 | 549.5668 | 21.79091
0.5843264 | 549.7579 | 21.79849
0.5843264 | 549.9513 | 21.80616
0.5880483 | 550.1401 | 21.81365
0.5880483 | 550.3282 | 21.8211
0.5880483 | 550.5138 | 21.82846
0.5880483 | 550.699 | 21.83581
0.5843264 | 550.8848 | 21.84317
0.5843264 | 551.0691 | 21.85048
0.5880483 | 551.2636 | 21.85819
0.5880483 | 551.4528 | 21.86569
0.5880483 | 551.6461 | 21.87336
0.5880483 | 551.8375 | 21.88095
0.5880483 | 552.0305 | 21.8886
0.5880483 | 552.2231 | 21.89624
0.5880483 | 552.4158 | 21.90388
0.5880483 | 552.6096 | 21.91156
0.5880483 | 552.8048 | 21.9193
0.5880483 | 553.0052 | 21.92725
0.5917701 | 553.1927 | 21.93468
0.5917701 | 553.3842 | 21.94228
0.5917701 | 553.5739 | 21.9498
0.5917701 | 553.7655 | 21.9574
0.5917701 | 553.9583 | 21.96504
0.5917701 | 554.1489 | 21.9726
0.5917701 | 554.3398 | 21.98017
0.5917701 | 554.5342 | 21.98787
0.5917701 | 554.7249 | 21.99544
0.5917701 | 554.9167 | 22.00304
0.5917701 | 555.1113 | 22.01076
0.5917701 | 555.3105 | 22.01866
0.5917701 | 555.507 | 22.02645
0.5917701 | 555.7015 | 22.03416
0.5917701 | 555.8942 | 22.0418
0.5917701 | 556.0911 | 22.04961
0.5954919 | 556.293 | 22.05761
0.5954919 | 556.4811 | 22.06507
0.5954919 | 556.6776 | 22.07286
0.5954919 | 556.8626 | 22.0802
0.5954919 | 557.0541 | 22.08779
0.5954919 | 557.2353 | 22.09498
0.5954919 | 557.4173 | 22.10219
0.5954919 | 557.6063 | 22.10969
0.5954919 | 557.7894 | 22.11695
0.5954919 | 557.9713 | 22.12416
0.5954919 | 558.1426 | 22.13095
0.5954919 | 558.3263 | 22.13824
0.5954919 | 558.5028 | 22.14523
0.5954919 | 558.6886 | 22.1526
0.5992137 | 558.8703 | 22.15981
0.5992137 | 559.058 | 22.16725
0.5992137 | 559.2483 | 22.17479
0.5992137 | 559.4301 | 22.182
0.5992137 | 559.6212 | 22.18958
0.5992137 | 559.8143 | 22.19724
0.5992137 | 560.0125 | 22.2051
0.5992137 | 560.2032 | 22.21266
0.5992137 | 560.3922 | 22.22015
0.5992137 | 560.5798 | 22.22759
0.5992137 | 560.7739 | 22.23529
0.5992137 | 560.9601 | 22.24267
0.5992137 | 561.1505 | 22.25022
0.5992137 | 561.3423 | 22.25782
0.5992137 | 561.5302 | 22.26527
0.5992137 | 561.7141 | 22.27257
0.6029356 | 561.9033 | 22.28007
0.6029356 | 562.0905 | 22.28749
0.6029356 | 562.2838 | 22.29515
0.6029356 | 562.4754 | 22.30275
0.6029356 | 562.6571 | 22.30996
0.6029356 | 562.8414 | 22.31726
0.6029356 | 563.0295 | 22.32472
0.6029356 | 563.2158 | 22.33211
0.6029356 | 563.4022 | 22.3395
0.6029356 | 563.5967 | 22.34721
0.6029356 | 563.7877 | 22.35478
0.6029356 | 563.9814 | 22.36247
0.6029356 | 564.1691 | 22.36991
0.6029356 | 564.3585 | 22.37742
0.6066574 | 564.5605 | 22.38543
0.6066574 | 564.7631 | 22.39346
0.6066574 | 564.959 | 22.40123
0.6066574 | 565.1578 | 22.40911
0.6066574 | 565.3619 | 22.41721
0.6066574 | 565.5565 | 22.42492
0.6066574 | 565.7452 | 22.4324
0.6066574 | 565.9396 | 22.44011
0.6066574 | 566.1379 | 22.44797
0.6066574 | 566.3356 | 22.45581
0.6066574 | 566.522 | 22.46321
0.6066574 | 566.7018 | 22.47033
0.6066574 | 566.8915 | 22.47786
0.6066574 | 567.0825 | 22.48543
0.6066574 | 567.272 | 22.49294
0.6103792 | 567.4586 | 22.50034
0.6103792 | 567.6501 | 22.50794
0.6103792 | 567.8392 | 22.51543
0.6103792 | 568.0289 | 22.52295
0.6103792 | 568.2133 | 22.53026
0.6103792 | 568.4068 | 22.53794
0.6103792 | 568.6108 | 22.54603
0.6103792 | 568.7968 | 22.5534
0.6103792 | 568.9825 | 22.56076
0.6103792 | 569.1703 | 22.56821
0.6103792 | 569.3621 | 22.57582
0.6103792 | 569.5509 | 22.5833
0.6103792 | 569.7391 | 22.59077
0.6103792 | 569.9291 | 22.5983
0.6103792 | 570.1167 | 22.60574
0.6103792 | 570.3052 | 22.61321
0.6103792 | 570.4864 | 22.6204
0.614101 | 570.6811 | 22.62812
0.614101 | 570.874 | 22.63576
0.614101 | 571.0609 | 22.64318
0.614101 | 571.2523 | 22.65077
0.614101 | 571.4446 | 22.65839
0.614101 | 571.6406 | 22.66616
0.614101 | 571.8351 | 22.67387
0.614101 | 572.0347 | 22.68179
0.614101 | 572.2297 | 22.68952
0.614101 | 572.4301 | 22.69747
0.614101 | 572.6326 | 22.7055
0.614101 | 572.8263 | 22.71318
0.614101 | 573.0243 | 22.72103
0.614101 | 573.2208 | 22.72882
0.6178229 | 573.4236 | 22.73686
0.6178229 | 573.6175 | 22.74455
0.6178229 | 573.8123 | 22.75227
0.6178229 | 574.0111 | 22.76015
0.6178229 | 574.2063 | 22.76789
0.6178229 | 574.395 | 22.77538
0.6178229 | 574.5792 | 22.78268
0.6178229 | 574.7721 | 22.79033
0.6178229 | 574.9686 | 22.79812
0.6178229 | 575.159 | 22.80567
0.6178229 | 575.3411 | 22.81289
0.6178229 | 575.5363 | 22.82063
0.6178229 | 575.731 | 22.82835
0.6178229 | 575.9176 | 22.83575
0.6215446 | 576.1063 | 22.84323
0.6215446 | 576.3065 | 22.85117
0.6215446 | 576.5078 | 22.85915
0.6215446 | 576.7094 | 22.86715
0.6215446 | 576.8985 | 22.87464
0.6215446 | 577.0964 | 22.88249
0.6215446 | 577.3045 | 22.89074
0.6215446 | 577.4972 | 22.89838
0.6215446 | 577.6913 | 22.90608
0.6215446 | 577.8859 | 22.9138
0.6215446 | 578.085 | 22.92169
0.6215446 | 578.2759 | 22.92926
0.6215446 | 578.4603 | 22.93657
0.6215446 | 578.6445 | 22.94388
0.6215446 | 578.8356 | 22.95145
0.6215446 | 579.0254 | 22.95898
0.6252665 | 579.2111 | 22.96634
0.6252665 | 579.3959 | 22.97367
0.6252665 | 579.5804 | 22.98099
0.6252665 | 579.7698 | 22.98849
0.6252665 | 579.9567 | 22.9959
0.6252665 | 580.14 | 23.00317
0.6252665 | 580.3295 | 23.01069
0.6252665 | 580.5236 | 23.01838
0.6252665 | 580.718 | 23.02609
0.6252665 | 580.9017 | 23.03337
0.6252665 | 581.0846 | 23.04063
0.6252665 | 581.2783 | 23.04831
0.6252665 | 581.4657 | 23.05574
0.6252665 | 581.6489 | 23.063
0.6252665 | 581.8335 | 23.07032
0.6289884 | 582.0258 | 23.07794
0.6289884 | 582.2093 | 23.08522
0.6289884 | 582.3842 | 23.09216
0.6289884 | 582.5687 | 23.09947
0.6289884 | 582.7542 | 23.10683
0.6289884 | 582.934 | 23.11396
0.6289884 | 583.1113 | 23.12099
0.6289884 | 583.2977 | 23.12838
0.6327102 | 583.491 | 23.13604
0.6327102 | 583.6747 | 23.14333
0.6289884 | 583.8539 | 23.15043
0.6289884 | 584.0438 | 23.15796
0.6327102 | 584.2391 | 23.16571
0.6327102 | 584.4243 | 23.17305
0.6327102 | 584.6107 | 23.18044
0.6327102 | 584.7997 | 23.18793
0.6327102 | 584.9918 | 23.19555
0.6327102 | 585.18 | 23.20301
0.6327102 | 585.3613 | 23.2102
0.6327102 | 585.5494 | 23.21766
0.6327102 | 585.7365 | 23.22508
0.6327102 | 585.9183 | 23.23229
0.6327102 | 586.0984 | 23.23943
0.6327102 | 586.2762 | 23.24648
0.6327102 | 586.4655 | 23.25399
0.6327102 | 586.6533 | 23.26143
0.6327102 | 586.8392 | 23.2688
0.6327102 | 587.0201 | 23.27597
0.6327102 | 587.2023 | 23.2832
0.6327102 | 587.3868 | 23.29052
0.636432 | 587.5747 | 23.29797
0.636432 | 587.7589 | 23.30527
0.636432 | 587.9477 | 23.31276
0.636432 | 588.1313 | 23.32004
0.636432 | 588.3102 | 23.32713
0.636432 | 588.4915 | 23.33432
0.636432 | 588.6738 | 23.34155
0.636432 | 588.8569 | 23.34881
0.636432 | 589.0433 | 23.3562
0.6401538 | 589.2215 | 23.36326
0.6401538 | 589.4054 | 23.37055
0.636432 | 589.5897 | 23.37786
0.636432 | 589.7673 | 23.3849
0.636432 | 589.9488 | 23.3921
0.6401538 | 590.1389 | 23.39964
0.6401538 | 590.3232 | 23.40695
0.6401538 | 590.499 | 23.41392
0.6401538 | 590.6786 | 23.42104
0.6401538 | 590.8554 | 23.42805
0.6401538 | 591.038 | 23.43529
0.6401538 | 591.2187 | 23.44245
0.6401538 | 591.3992 | 23.44961
0.6401538 | 591.5811 | 23.45682
0.6438756 | 591.7635 | 23.46406
0.6438756 | 591.9368 | 23.47093
0.6438756 | 592.1166 | 23.47806
0.6438756 | 592.3016 | 23.48539
0.6438756 | 592.4864 | 23.49272
0.6438756 | 592.6709 | 23.50004
0.6438756 | 592.8549 | 23.50733
0.6438756 | 593.0376 | 23.51458
0.6438756 | 593.2202 | 23.52181
0.6438756 | 593.4108 | 23.52937
0.6438756 | 593.5955 | 23.5367
0.6438756 | 593.7846 | 23.5442
0.6438756 | 593.965 | 23.55135
0.6475974 | 594.1481 | 23.55861
0.6475974 | 594.3307 | 23.56585
0.6475974 | 594.5166 | 23.57322
0.6475974 | 594.7078 | 23.5808
0.6475974 | 594.8955 | 23.58824
0.6475974 | 595.0801 | 23.59556
0.6475974 | 595.2599 | 23.60269
0.6475974 | 595.4385 | 23.60977
0.6475974 | 595.6218 | 23.61704
0.6475974 | 595.8072 | 23.62439
0.6475974 | 595.9975 | 23.63194
0.6475974 | 596.1802 | 23.63918
0.6475974 | 596.363 | 23.64643
0.6475974 | 596.5409 | 23.65349
0.6475974 | 596.7177 | 23.66049
0.6513193 | 596.9008 | 23.66775
0.6513193 | 597.0888 | 23.67521
0.6513193 | 597.2811 | 23.68283
0.6513193 | 597.4706 | 23.69035
0.6513193 | 597.6655 | 23.69808
0.6513193 | 597.8528 | 23.70551
0.6513193 | 598.0463 | 23.71317
0.6513193 | 598.24 | 23.72086
0.6513193 | 598.4351 | 23.72859
0.6513193 | 598.631 | 23.73636
0.6513193 | 598.8253 | 23.74406
0.6513193 | 599.0197 | 23.75177
0.6513193 | 599.2147 | 23.7595
0.6513193 | 599.4009 | 23.76689
0.6513193 | 599.5844 | 23.77416
0.6550411 | 599.7733 | 23.78165
0.6550411 | 599.9584 | 23.78899
0.6550411 | 600.1512 | 23.79664
0.6550411 | 600.3314 | 23.80378
0.6550411 | 600.5151 | 23.81107
0.6550411 | 600.7007 | 23.81843
0.6550411 | 600.8838 | 23.82569
0.6550411 | 601.073 | 23.83319
0.6550411 | 601.2609 | 23.84064
0.6550411 | 601.4574 | 23.84843
0.6550411 | 601.6461 | 23.85591
0.6550411 | 601.8373 | 23.86349
0.6550411 | 602.0208 | 23.87077
0.6550411 | 602.2209 | 23.8787
0.6550411 | 602.4177 | 23.88651
0.6550411 | 602.6113 | 23.89418
0.6587629 | 602.806 | 23.9019
0.6587629 | 602.9885 | 23.90914
0.6587629 | 603.1808 | 23.91677
0.6587629 | 603.3665 | 23.92413
0.6587629 | 603.5504 | 23.93142
0.6587629 | 603.7343 | 23.93871
0.6587629 | 603.9144 | 23.94585
0.6587629 | 604.0909 | 23.95285
0.6587629 | 604.271 | 23.95999
0.6587629 | 604.4508 | 23.96712
0.6587629 | 604.6258 | 23.97406
0.6587629 | 604.8038 | 23.98112
0.6587629 | 604.9797 | 23.98809
0.6587629 | 605.1616 | 23.9953
0.6587629 | 605.3425 | 24.00248
0.6587629 | 605.5273 | 24.00981
0.6624847 | 605.716 | 24.01729
0.6624847 | 605.901 | 24.02462
0.6624847 | 606.084 | 24.03188
0.6624847 | 606.2736 | 24.0394
0.6624847 | 606.4584 | 24.04673
0.6624847 | 606.6502 | 24.05433
0.6624847 | 606.8386 | 24.0618
0.6624847 | 607.0139 | 24.06875
0.6624847 | 607.1985 | 24.07607
0.6624847 | 607.3829 | 24.08338
0.6624847 | 607.5668 | 24.09067
0.6624847 | 607.7486 | 24.09788
0.6624847 | 607.9286 | 24.10502
0.6624847 | 608.1064 | 24.11207
0.6624847 | 608.2889 | 24.11931
0.6624847 | 608.4692 | 24.12646
0.6662066 | 608.65 | 24.13362
0.6662066 | 608.8408 | 24.14119
0.6662066 | 609.027 | 24.14857
0.6662066 | 609.2123 | 24.15592
0.6662066 | 609.3947 | 24.16315
0.6662066 | 609.58 | 24.1705
0.6662066 | 609.7662 | 24.17788
0.6662066 | 609.954 | 24.18533
0.6662066 | 610.1375 | 24.19261
0.6662066 | 610.3198 | 24.19983
0.6662066 | 610.5071 | 24.20726
0.6662066 | 610.6919 | 24.21459
0.6662066 | 610.8762 | 24.22189
0.6662066 | 611.0621 | 24.22927
0.6662066 | 611.2437 | 24.23647
0.6662066 | 611.4285 | 24.24379
0.6662066 | 611.6151 | 24.25119
0.6699284 | 611.8002 | 24.25853
0.6699284 | 611.9861 | 24.2659
0.6699284 | 612.178 | 24.27351
0.6699284 | 612.3613 | 24.28078
0.6699284 | 612.5446 | 24.28805
0.6699284 | 612.7299 | 24.29539
0.6699284 | 612.9174 | 24.30283
0.6699284 | 613.107 | 24.31035
0.6699284 | 613.299 | 24.31796
0.6699284 | 613.4886 | 24.32548
0.6736502 | 613.673 | 24.33279
0.6699284 | 613.8576 | 24.34011
0.6699284 | 614.0453 | 24.34755
0.6699284 | 614.2378 | 24.35519
0.6699284 | 614.4248 | 24.3626
0.6736502 | 614.6113 | 24.37
0.6736502 | 614.7925 | 24.37718
0.6736502 | 614.9785 | 24.38455
0.6736502 | 615.1575 | 24.39165
0.6736502 | 615.337 | 24.39877
0.6736502 | 615.5248 | 24.40622
0.6736502 | 615.7123 | 24.41365
0.6736502 | 615.8871 | 24.42058
0.6736502 | 616.0615 | 24.4275
0.6736502 | 616.249 | 24.43493
0.677372 | 616.4352 | 24.44232
0.677372 | 616.6171 | 24.44953
0.6736502 | 616.8033 | 24.45691
0.6736502 | 616.9904 | 24.46433
0.6736502 | 617.179 | 24.47181
0.6736502 | 617.3649 | 24.47918
0.677372 | 617.5493 | 24.48649
0.677372 | 617.7411 | 24.4941
0.677372 | 617.9323 | 24.50168
0.677372 | 618.121 | 24.50916
0.677372 | 618.309 | 24.51661
0.677372 | 618.5017 | 24.52425
0.677372 | 618.6902 | 24.53173
0.677372 | 618.8804 | 24.53927
0.677372 | 619.067 | 24.54667
0.677372 | 619.2518 | 24.554
0.6810939 | 619.4426 | 24.56156
0.6810939 | 619.6306 | 24.56901
0.6810939 | 619.8248 | 24.57672
0.6810939 | 620.0105 | 24.58408
0.677372 | 620.1946 | 24.59138
0.6810939 | 620.3768 | 24.59861
0.6810939 | 620.5644 | 24.60604
0.6810939 | 620.7518 | 24.61347
0.6810939 | 620.9476 | 24.62124
0.6810939 | 621.1424 | 24.62896
0.6810939 | 621.3298 | 24.63639
0.6810939 | 621.5244 | 24.64411
0.6810939 | 621.7074 | 24.65136
0.6810939 | 621.8985 | 24.65894
0.6810939 | 622.0915 | 24.66659
0.6848157 | 622.2855 | 24.67428
0.6848157 | 622.472 | 24.68168
0.6848157 | 622.6655 | 24.68935
0.6848157 | 622.8457 | 24.6965
0.6848157 | 623.0349 | 24.704
0.6848157 | 623.2242 | 24.71151
0.6848157 | 623.4097 | 24.71886
0.6848157 | 623.597 | 24.72629
0.6848157 | 623.78 | 24.73355
0.6848157 | 623.9647 | 24.74087
0.6848157 | 624.1533 | 24.74834
0.6848157 | 624.3359375 | 24.75559
0.6848157 | 624.5182 | 24.76281
0.6848157 | 624.701 | 24.77006
0.6848157 | 624.8834 | 24.77729
0.6885375 | 625.0757 | 24.78492
0.6885375 | 625.263 | 24.79235
0.6885375 | 625.4495 | 24.79974
0.6885375 | 625.6331 | 24.80702
0.6885375 | 625.8192 | 24.8144
0.6885375 | 625.9997 | 24.82156
0.6848157 | 626.1796 | 24.82869
0.6848157 | 626.3627 | 24.83595
0.6885375 | 626.5515 | 24.84344
0.6885375 | 626.7288 | 24.85047
0.6885375 | 626.9011 | 24.8573
0.6885375 | 627.0762 | 24.86424
0.6885375 | 627.2642 | 24.8717
0.6885375 | 627.4481 | 24.87899
0.6885375 | 627.6233 | 24.88594
0.6885375 | 627.8083 | 24.89327
0.6885375 | 628.004 | 24.90103
0.6922593 | 628.1877 | 24.90831
0.6922593 | 628.3648 | 24.91534
0.6922593 | 628.554 | 24.92284
0.6922593 | 628.7418 | 24.93028
0.6922593 | 628.9231 | 24.93747
0.6922593 | 629.096 | 24.94433
0.6922593 | 629.2794 | 24.9516
0.6922593 | 629.468 | 24.95908
0.6922593 | 629.6508 | 24.96633
0.6922593 | 629.8276 | 24.97334
0.6922593 | 630.0096 | 24.98056
0.6922593 | 630.1942 | 24.98788
0.6922593 | 630.3666 | 24.99471
0.6922593 | 630.5446 | 25.00177
0.6959811 | 630.7292 | 25.00909
0.6959811 | 630.9144 | 25.01643
0.6959811 | 631.0981 | 25.02372
0.6959811 | 631.2778 | 25.03084
0.6959811 | 631.4571 | 25.03795
0.6959811 | 631.6389 | 25.04516
0.6959811 | 631.8177 | 25.05225
0.6959811 | 631.9986 | 25.05942
0.6959811 | 632.1893 | 25.06698
0.6959811 | 632.3686 | 25.07409
0.6959811 | 632.5488 | 25.08124
0.6959811 | 632.726 | 25.08826
0.6959811 | 632.8989 | 25.09512
0.6959811 | 633.0783 | 25.10223
0.6959811 | 633.2554 | 25.10925
0.6959811 | 633.4243 | 25.11595
0.6959811 | 633.5945 | 25.1227
0.6959811 | 633.7646 | 25.12944
0.699703 | 633.9351 | 25.1362
0.699703 | 634.1063 | 25.14299
0.699703 | 634.2823 | 25.14997
0.699703 | 634.4567 | 25.15689
0.699703 | 634.6343 | 25.16393
0.699703 | 634.8066 | 25.17076
0.699703 | 634.9839 | 25.17779
0.699703 | 635.1631 | 25.1849
0.699703 | 635.3478 | 25.19222
0.699703 | 635.5287 | 25.1994
0.699703 | 635.7014 | 25.20624
0.699703 | 635.8788 | 25.21327
0.699703 | 636.0626 | 25.22056
0.699703 | 636.245 | 25.2278
0.699703 | 636.4261 | 25.23498
0.699703 | 636.6066 | 25.24213
0.7034248 | 636.7809 | 25.24904
0.7034248 | 636.9618 | 25.25622
0.7034248 | 637.1373 | 25.26317
0.7034248 | 637.3157 | 25.27025
0.7034248 | 637.4999 | 25.27755
0.7034248 | 637.6827 | 25.2848
0.7034248 | 637.8511 | 25.29148
0.7034248 | 638.0248 | 25.29837
0.7034248 | 638.2038 | 25.30546
0.7034248 | 638.3773 | 25.31234
0.7034248 | 638.5539 | 25.31935
0.7034248 | 638.7379 | 25.32664
0.7034248 | 638.916 | 25.3337
0.7034248 | 639.0965 | 25.34086
0.7034248 | 639.2731 | 25.34786
0.7034248 | 639.4495 | 25.35486
0.7071467 | 639.6326 | 25.36212
0.7071467 | 639.8118 | 25.36922
0.7071467 | 639.9843 | 25.37606
0.7071467 | 640.1663 | 25.38328
0.7071467 | 640.3462 | 25.39041
0.7071467 | 640.5168 | 25.39718
0.7071467 | 640.6956 | 25.40426
0.7071467 | 640.8716 | 25.41124
0.7071467 | 641.0535 | 25.41846
0.7071467 | 641.2322 | 25.42554
0.7071467 | 641.4058 | 25.43243
0.7071467 | 641.5826 | 25.43944
0.7071467 | 641.7623 | 25.44656
0.7071467 | 641.9398 | 25.4536
0.7071467 | 642.1179 | 25.46066
0.7071467 | 642.3004 | 25.4679
0.7071467 | 642.4768 | 25.47489
0.7108685 | 642.6564 | 25.48201
0.7108685 | 642.8268 | 25.48877
0.7108685 | 643.0031 | 25.49576
0.7108685 | 643.1887 | 25.50312
0.7108685 | 643.3682 | 25.51024
0.7108685 | 643.5428 | 25.51716
0.7108685 | 643.7261 | 25.52443
0.7108685 | 643.9064 | 25.53158
0.7108685 | 644.0842 | 25.53863
0.7108685 | 644.2687 | 25.54594
0.7108685 | 644.4536 | 25.55328
0.7108685 | 644.636 | 25.56051
0.7108685 | 644.8182 | 25.56773
0.7108685 | 644.9965 | 25.5748
0.7108685 | 645.1796 | 25.58206
0.7108685 | 645.3635 | 25.58935
0.7145903 | 645.5345 | 25.59613
0.7145903 | 645.7121 | 25.60318
0.7145903 | 645.8914 | 25.61028
0.7145903 | 646.07 | 25.61737
0.7145903 | 646.2498 | 25.6245
0.7145903 | 646.4312 | 25.63169
0.7145903 | 646.6158 | 25.63901
0.7145903 | 646.7993 | 25.64629
0.7145903 | 646.9825 | 25.65355
0.7145903 | 647.1651 | 25.66079
0.7145903 | 647.3594 | 25.66849
0.7145903 | 647.5458 | 25.67589
0.7145903 | 647.7296 | 25.68317
0.7145903 | 647.9112 | 25.69037
0.7145903 | 648.0925 | 25.69756
0.7145903 | 648.2713 | 25.70465
0.7183121 | 648.446 | 25.71158
0.7183121 | 648.6217 | 25.71854
0.7183121 | 648.7953 | 25.72543
0.7183121 | 648.9689 | 25.73231
0.7183121 | 649.1365 | 25.73896
0.7183121 | 649.3124 | 25.74593
0.7183121 | 649.4853 | 25.75279
0.7183121 | 649.6566 | 25.75958
0.7183121 | 649.8256 | 25.76628
0.7183121 | 650.0065 | 25.77345
0.7183121 | 650.1802 | 25.78034
0.7183121 | 650.3517 | 25.78714
0.7183121 | 650.5276 | 25.79412
0.7183121 | 650.7075 | 25.80125
0.7183121 | 650.8804 | 25.80811
0.7220339 | 651.0541 | 25.81499
0.7220339 | 651.2343 | 25.82214
0.7220339 | 651.4106 | 25.82913
0.7220339 | 651.5832 | 25.83597
0.7220339 | 651.7529 | 25.8427
0.7220339 | 651.919 | 25.84929
0.7220339 | 652.09 | 25.85607
0.7220339 | 652.2601 | 25.86281
0.7220339 | 652.4297 | 25.86954
0.7220339 | 652.6075 | 25.87659
0.7220339 | 652.7825 | 25.88352
0.7220339 | 652.9484 | 25.8901
0.7220339 | 653.1177 | 25.89682
0.7220339 | 653.2946 | 25.90383
0.7220339 | 653.4762 | 25.91103
0.7220339 | 653.6598 | 25.91831
0.7220339 | 653.8373 | 25.92535
0.7257557 | 654.0211 | 25.93264
0.7257557 | 654.2054 | 25.93994
0.7257557 | 654.3867 | 25.94713
0.7257557 | 654.5617 | 25.95407
0.7257557 | 654.7446 | 25.96132
0.7257557 | 654.9281 | 25.9686
0.7257557 | 655.1056 | 25.97564
0.7257557 | 655.2774 | 25.98245
0.7257557 | 655.4589 | 25.98965
0.7257557 | 655.6415 | 25.99689
0.7257557 | 655.8098 | 26.00356
0.7257557 | 655.9821 | 26.01039
0.7257557 | 656.1567 | 26.01731
0.7257557 | 656.3388 | 26.02454
0.7257557 | 656.522 | 26.0318
0.7257557 | 656.695 | 26.03866
0.7257557 | 656.8746 | 26.04578
0.7257557 | 657.0603 | 26.05314
0.7294776 | 657.24 | 26.06027
0.7294776 | 657.4194 | 26.06738
0.7294776 | 657.6102 | 26.07495
0.7294776 | 657.7946 | 26.08226
0.7294776 | 657.9784 | 26.08955
0.7294776 | 658.1559 | 26.09659
0.7294776 | 658.332 | 26.10357
0.7294776 | 658.5245 | 26.1112
0.7294776 | 658.707 | 26.11844
0.7294776 | 658.8805 | 26.12532
0.7294776 | 659.0594 | 26.13241
0.7294776 | 659.2404 | 26.13959
0.7294776 | 659.4133 | 26.14644
0.7294776 | 659.5892 | 26.15342
0.7294776 | 659.7612 | 26.16024
0.7294776 | 659.9419 | 26.1674
0.7294776 | 660.1164 | 26.17432
0.7331994 | 660.2836 | 26.18095
0.7331994 | 660.4528 | 26.18766
0.7331994 | 660.629 | 26.19465
0.7331994 | 660.812 | 26.2019
0.7331994 | 660.9896 | 26.20895
0.7331994 | 661.1691 | 26.21606
0.7331994 | 661.3425 | 26.22294
0.7331994 | 661.5214 | 26.23003
0.7331994 | 661.6995 | 26.23709
0.7331994 | 661.873 | 26.24397
0.7331994 | 662.0538 | 26.25114
0.7331994 | 662.2433 | 26.25866
0.7331994 | 662.4233 | 26.26579
0.7331994 | 662.597 | 26.27268
0.7331994 | 662.7712 | 26.27959
0.7369212 | 662.9516 | 26.28674
0.7369212 | 663.1377 | 26.29412
0.7369212 | 663.3187 | 26.3013
0.7369212 | 663.4948 | 26.30828
0.7369212 | 663.6801 | 26.31563
0.7369212 | 663.8621 | 26.32284
0.7369212 | 664.033 | 26.32962
0.7369212 | 664.212 | 26.33672
0.7369212 | 664.3973 | 26.34406
0.7369212 | 664.5776 | 26.35121
0.7369212 | 664.7562 | 26.3583
0.7369212 | 664.9352 | 26.36539
0.7369212 | 665.1171 | 26.37261
0.7369212 | 665.2953 | 26.37967
0.7369212 | 665.4781 | 26.38692
0.7369212 | 665.6586 | 26.39408
0.7369212 | 665.8459 | 26.4015
0.7406431 | 666.0316 | 26.40886
0.7406431 | 666.2044 | 26.41572
0.7406431 | 666.387 | 26.42296
0.7406431 | 666.5645 | 26.43
0.7406431 | 666.7471 | 26.43724
0.7406431 | 666.9256 | 26.44431
0.7406431 | 667.1034 | 26.45136
0.7406431 | 667.2816 | 26.45843
0.7406431 | 667.458 | 26.46542
0.7406431 | 667.6324 | 26.47234
0.7406431 | 667.8063 | 26.47924
0.7406431 | 667.9825 | 26.48622
0.7406431 | 668.1634 | 26.49339
0.7406431 | 668.3435 | 26.50054
0.7406431 | 668.5125 | 26.50724
0.7443649 | 668.6905 | 26.51429
0.7443649 | 668.8729 | 26.52153
0.7443649 | 669.0479 | 26.52847
0.7443649 | 669.2232 | 26.53542
0.7443649 | 669.3991 | 26.54239
0.7443649 | 669.5837 | 26.54971
0.7443649 | 669.7646 | 26.55689
0.7443649 | 669.9274 | 26.56334
0.7443649 | 670.0994 | 26.57016
0.7443649 | 670.2845 | 26.5775
0.7480867 | 670.4617 | 26.58453
0.7443649 | 670.6379 | 26.59151
0.7443649 | 670.8149 | 26.59853
0.7443649 | 670.9968 | 26.60574
0.7443649 | 671.1796875 | 26.61299
0.7443649 | 671.3472 | 26.61964
0.7443649 | 671.5176 | 26.62639
0.7480867 | 671.7054 | 26.63384
0.7480867 | 671.884 | 26.64092
0.7480867 | 672.0516 | 26.64757
0.7480867 | 672.2277 | 26.65455
0.7480867 | 672.402 | 26.66146
0.7480867 | 672.5796 | 26.6685
0.7480867 | 672.7477 | 26.67517
0.7480867 | 672.9164 | 26.68185
0.7480867 | 673.0956 | 26.68896
0.7480867 | 673.2743 | 26.69605
0.7480867 | 673.4406 | 26.70264
0.7480867 | 673.6102 | 26.70936
0.7480867 | 673.7852 | 26.7163
0.7480867 | 673.9536 | 26.72298
0.7480867 | 674.1208 | 26.72961
0.7480867 | 674.2896 | 26.7363
0.7480867 | 674.4602 | 26.74307
0.7480867 | 674.6303 | 26.74981
0.7518085 | 674.7932 | 26.75627
0.7518085 | 674.9658 | 26.76311
0.7518085 | 675.1434 | 26.77016
0.7555304 | 675.3191 | 26.77712
0.7555304 | 675.4924 | 26.784
0.7555304 | 675.6634 | 26.79078
0.7555304 | 675.8388 | 26.79773
0.7555304 | 676.0173 | 26.80481
0.7555304 | 676.1919 | 26.81173
0.7555304 | 676.3664 | 26.81865
0.7555304 | 676.5468 | 26.8258
0.7555304 | 676.7194 | 26.83265
0.7555304 | 676.8849 | 26.83921
0.7518085 | 677.0551 | 26.84596
0.7555304 | 677.2306 | 26.85292
0.7555304 | 677.3999 | 26.85963
0.7555304 | 677.5694 | 26.86635
0.7555304 | 677.7266 | 26.87259
0.7555304 | 677.8961 | 26.8793
0.7555304 | 678.0663 | 26.88606
0.7555304 | 678.2351 | 26.89275
0.7555304 | 678.4003 | 26.8993
0.7555304 | 678.5731 | 26.90615
0.7555304 | 678.7384 | 26.9127
0.7555304 | 678.8948 | 26.91891
0.7555304 | 679.061 | 26.92549
0.7555304 | 679.2377 | 26.9325
0.7555304 | 679.4186 | 26.93967
0.7555304 | 679.5909 | 26.94651
0.7555304 | 679.7563 | 26.95307
0.7592522 | 679.9206 | 26.95958
0.7592522 | 680.0907 | 26.96632
0.7592522 | 680.2588 | 26.97299
0.7592522 | 680.4315 | 26.97984
0.7592522 | 680.6031 | 26.98664
0.7592522 | 680.7774 | 26.99355
0.7592522 | 680.9365 | 26.99986
0.7592522 | 681.0963 | 27.0062
0.7592522 | 681.2636 | 27.01283
0.7592522 | 681.4327 | 27.01954
0.7592522 | 681.5975 | 27.02607
0.7592522 | 681.7651 | 27.03272
0.7592522 | 681.9311 | 27.0393
0.7592522 | 682.0974 | 27.04589
0.7592522 | 682.2675 | 27.05264
0.7592522 | 682.4301 | 27.05908
0.7592522 | 682.6003 | 27.06583
0.7592522 | 682.7716 | 27.07263
0.762974 | 682.9364 | 27.07916
0.762974 | 683.1061 | 27.08589
0.762974 | 683.2802 | 27.09279
0.762974 | 683.457 | 27.0998
0.762974 | 683.6319 | 27.10674
0.762974 | 683.8017 | 27.11347
0.762974 | 683.9712 | 27.12019
0.762974 | 684.1497 | 27.12727
0.762974 | 684.3199 | 27.13402
0.762974 | 684.4866 | 27.14063
0.762974 | 684.6629 | 27.14762
0.762974 | 684.832 | 27.15432
0.762974 | 685.0033 | 27.16111
0.762974 | 685.1654 | 27.16754
0.762974 | 685.3304 | 27.17409
0.762974 | 685.4991 | 27.18077
0.762974 | 685.674 | 27.18771
0.762974 | 685.8393 | 27.19426
0.7666958 | 686.0051 | 27.20084
0.7666958 | 686.177 | 27.20765
0.7666958 | 686.3459 | 27.21435
0.7666958 | 686.5216 | 27.22132
0.7666958 | 686.6899 | 27.22799
0.7666958 | 686.8602 | 27.23474
0.7666958 | 687.0409 | 27.24191
0.7666958 | 687.2122 | 27.2487
0.7666958 | 687.375 | 27.25515
0.7666958 | 687.5497 | 27.26208
0.7666958 | 687.7313 | 27.26928
0.7666958 | 687.9037 | 27.27612
0.7666958 | 688.0698 | 27.28271
0.7666958 | 688.2387 | 27.2894
0.7666958 | 688.412 | 27.29627
0.7704176 | 688.5869 | 27.30321
0.7704176 | 688.7505 | 27.30969
0.7704176 | 688.9209 | 27.31645
0.7704176 | 689.0983 | 27.32348
0.7704176 | 689.2668 | 27.33017
0.7704176 | 689.4286 | 27.33658
0.7704176 | 689.6004 | 27.34339
0.7704176 | 689.7795 | 27.35049
0.7704176 | 689.9511 | 27.3573
0.7704176 | 690.12 | 27.364
0.7704176 | 690.2982 | 27.37106
0.7704176 | 690.4769 | 27.37815
0.7704176 | 690.6554 | 27.38523
0.7704176 | 690.8255 | 27.39197
0.7704176 | 690.9995 | 27.39887
0.7741394 | 691.1826 | 27.40613
0.7741394 | 691.3608 | 27.4132
0.7741394 | 691.5348 | 27.42009
0.7741394 | 691.7141 | 27.4272
0.7741394 | 691.8887 | 27.43413
0.7741394 | 692.054 | 27.44068
0.7741394 | 692.222 | 27.44735
0.7741394 | 692.3962 | 27.45425
0.7741394 | 692.5763 | 27.46139
0.7741394 | 692.746 | 27.46812
0.7741394 | 692.9136 | 27.47477
0.7741394 | 693.0818 | 27.48144
0.7741394 | 693.2534 | 27.48824
0.7741394 | 693.4203 | 27.49486
0.7741394 | 693.5988 | 27.50193
0.7741394 | 693.7721 | 27.50881
0.7741394 | 693.9418 | 27.51553
0.7778613 | 694.1111 | 27.52225
0.7778613 | 694.282 | 27.52902
0.7778613 | 694.457 | 27.53596
0.7778613 | 694.6301 | 27.54283
0.7778613 | 694.7976 | 27.54947
0.7778613 | 694.9634 | 27.55604
0.7778613 | 695.1224 | 27.56235
0.7778613 | 695.2831 | 27.56872
0.7778613 | 695.4457 | 27.57517
0.7778613 | 695.6168 | 27.58195
0.7778613 | 695.7807 | 27.58845
0.7778613 | 695.9338 | 27.59452
0.7778613 | 696.0962 | 27.60096
0.7778613 | 696.2637 | 27.6076
0.7778613 | 696.4294 | 27.61417
0.7815832 | 696.5945 | 27.62072
0.7815832 | 696.7706 | 27.6277
0.7815832 | 696.9386 | 27.63436
0.7815832 | 697.1104 | 27.64117
0.7815832 | 697.2753 | 27.64771
0.7815832 | 697.452 | 27.65472
0.7815832 | 697.6367 | 27.66204
0.7815832 | 697.8134 | 27.66905
0.7815832 | 697.9772 | 27.67554
0.7815832 | 698.1478 | 27.68231
0.7815832 | 698.3179 | 27.68905
0.7815832 | 698.4892 | 27.69584
0.7815832 | 698.6574 | 27.70251
0.7815832 | 698.8278 | 27.70927
0.7815832 | 698.9996 | 27.71608
0.7815832 | 699.1655 | 27.72266
0.785305 | 699.3273 | 27.72907
0.785305 | 699.4902 | 27.73553
0.785305 | 699.6632 | 27.7424
0.785305 | 699.8344 | 27.74918
0.785305 | 699.996 | 27.75559
0.785305 | 700.1619 | 27.76217
0.7890268 | 700.3361 | 27.76907
0.7890268 | 700.4998 | 27.77557
0.7890268 | 700.6683 | 27.78225
0.785305 | 700.8339 | 27.78881
0.785305 | 701.0071 | 27.79568
0.785305 | 701.1782 | 27.80247
0.785305 | 701.3464 | 27.80913
0.785305 | 701.5186 | 27.81596
0.7890268 | 701.7045 | 27.82334
0.7890268 | 701.8746 | 27.83008
0.7890268 | 702.0431 | 27.83676
0.7890268 | 702.2192 | 27.84374
0.7890268 | 702.3873 | 27.85041
0.7890268 | 702.5637 | 27.8574
0.7890268 | 702.7241 | 27.86376
0.7890268 | 702.8913 | 27.87039
0.7890268 | 703.0575 | 27.87698
0.7890268 | 703.2177 | 27.88334
0.7890268 | 703.3735 | 27.88951
0.7890268 | 703.5406 | 27.89614
0.7890268 | 703.7101 | 27.90286
0.7890268 | 703.8745 | 27.90938
0.7890268 | 704.0402 | 27.91595
0.7890268 | 704.2023 | 27.92237
0.7890268 | 704.3759 | 27.92926
0.7927486 | 704.5451 | 27.93597
0.7927486 | 704.7165 | 27.94276
0.7927486 | 704.8925 | 27.94974
0.7927486 | 705.0605 | 27.95641
0.7927486 | 705.2299 | 27.96312
0.7927486 | 705.392 | 27.96955
0.7927486 | 705.558 | 27.97613
0.7927486 | 705.7272 | 27.98284
0.7927486 | 705.8967 | 27.98956
0.7927486 | 706.0621 | 27.99612
0.7927486 | 706.2222 | 28.00247
0.7927486 | 706.3911 | 28.00916
0.7927486 | 706.5587 | 28.01581
0.7927486 | 706.7313 | 28.02265
0.7927486 | 706.8993 | 28.02931
0.7927486 | 707.0715 | 28.03614
0.7927486 | 707.2501 | 28.04322
0.7927486 | 707.4238 | 28.05011
0.7964704 | 707.5903 | 28.05671
0.7964704 | 707.7629 | 28.06356
0.7964704 | 707.939 | 28.07054
0.7964704 | 708.1085 | 28.07726
0.8001922 | 708.2797 | 28.08405
0.8001922 | 708.4536 | 28.09094
0.8001922 | 708.6337 | 28.09809
0.8001922 | 708.8063 | 28.10493
0.8001922 | 708.9848 | 28.11201
0.8001922 | 709.1572 | 28.11884
0.8001922 | 709.3416 | 28.12615
0.8001922 | 709.5102 | 28.13284
0.8001922 | 709.686 | 28.13981
0.7964704 | 709.8538 | 28.14646
0.7964704 | 710.0278 | 28.15336
0.7964704 | 710.1948 | 28.15998
0.8001922 | 710.3615 | 28.16659
0.8001922 | 710.5349 | 28.17347
0.8001922 | 710.7055 | 28.18023
0.8001922 | 710.8773 | 28.18705
0.8001922 | 711.0464 | 28.19375
0.8001922 | 711.2266 | 28.2009
0.8001922 | 711.4061 | 28.20801
0.8039141 | 711.5839 | 28.21506
0.8039141 | 711.7578125 | 28.22196
0.8039141 | 711.9405 | 28.2292
0.8039141 | 712.12 | 28.23632
0.8039141 | 712.296 | 28.2433
0.8039141 | 712.4622 | 28.24989
0.8039141 | 712.6378 | 28.25685
0.8039141 | 712.8135 | 28.26382
0.8039141 | 712.9895 | 28.2708
0.8039141 | 713.154 | 28.27732
0.8039141 | 713.3288 | 28.28425
0.8039141 | 713.4997 | 28.29103
0.8039141 | 713.6683 | 28.29771
0.8039141 | 713.8331 | 28.30425
0.8039141 | 714.0015 | 28.31092
0.8076359 | 714.1711 | 28.31765
0.8076359 | 714.3316 | 28.32401
0.8076359 | 714.4893 | 28.33027
0.8076359 | 714.6458 | 28.33647
0.8076359 | 714.8173 | 28.34327
0.8076359 | 714.9869 | 28.35
0.8076359 | 715.1544 | 28.35664
0.8076359 | 715.3163 | 28.36306
0.8076359 | 715.4883 | 28.36988
0.8076359 | 715.6548 | 28.37648
0.8076359 | 715.823 | 28.38315
0.8076359 | 715.9985 | 28.39011
0.8113577 | 716.17 | 28.39691
0.8113577 | 716.3449 | 28.40384
0.8113577 | 716.512 | 28.41047
0.8113577 | 716.6686 | 28.41668
0.8113577 | 716.8441 | 28.42364
0.8113577 | 717.0193 | 28.43058
0.8113577 | 717.1814 | 28.43701
0.8113577 | 717.3444 | 28.44347
0.8113577 | 717.511 | 28.45008
0.8113577 | 717.6732 | 28.45651
0.8113577 | 717.8488 | 28.46347
0.8113577 | 718.0147 | 28.47005
0.8113577 | 718.1801 | 28.47661
0.8113577 | 718.3577 | 28.48365
0.8113577 | 718.5188 | 28.49004
0.8113577 | 718.6793 | 28.4964
0.8113577 | 718.8469 | 28.50305
0.8113577 | 719.0173 | 28.50981
0.8150795 | 719.1881 | 28.51658
0.8150795 | 719.3562 | 28.52324
0.8150795 | 719.5181 | 28.52966
0.8150795 | 719.6889 | 28.53644
0.8150795 | 719.8665 | 28.54348
0.8150795 | 720.03125 | 28.55001
0.8150795 | 720.1981 | 28.55662
0.8150795 | 720.3699 | 28.56344
0.8150795 | 720.5405 | 28.5702
0.8150795 | 720.7058 | 28.57676
0.8150795 | 720.8641 | 28.58303
0.8150795 | 721.0294 | 28.58959
0.8150795 | 721.1957 | 28.59618
0.8150795 | 721.3562 | 28.60255
0.8188014 | 721.5062 | 28.60849
0.8188014 | 721.6687 | 28.61494
0.8188014 | 721.8248 | 28.62113
0.8188014 | 721.9832 | 28.62741
0.8188014 | 722.1422 | 28.63371
0.8188014 | 722.3011 | 28.64001
0.8188014 | 722.47 | 28.64671
0.8188014 | 722.6345 | 28.65323
0.8188014 | 722.7945 | 28.65958
0.8188014 | 722.9588 | 28.66609
0.8188014 | 723.1309 | 28.67292
0.8188014 | 723.2909 | 28.67926
0.8225232 | 723.4562 | 28.68581
0.8225232 | 723.6225 | 28.69241
0.8225232 | 723.7918 | 28.69912
0.8225232 | 723.9648 | 28.70598
0.8225232 | 724.1262 | 28.71238
0.8225232 | 724.2883 | 28.71881
0.8225232 | 724.4473 | 28.72511
0.8225232 | 724.6085 | 28.7315
0.8225232 | 724.7643 | 28.73768
0.8225232 | 724.9219 | 28.74393
0.8225232 | 725.0827 | 28.75031
0.8225232 | 725.2396 | 28.75653
0.8225232 | 725.3945 | 28.76267
0.8225232 | 725.5464 | 28.76869
0.8225232 | 725.7083 | 28.77511
0.8225232 | 725.8722 | 28.78161
0.8225232 | 726.0372 | 28.78815
0.8225232 | 726.1998 | 28.7946
0.8225232 | 726.3641 | 28.80111
0.826245 | 726.5351 | 28.80789
0.826245 | 726.7032 | 28.81456
0.826245 | 726.8676 | 28.82108
0.826245 | 727.0328 | 28.82763
0.826245 | 727.2044 | 28.83443
0.826245 | 727.3608 | 28.84064
0.826245 | 727.5203 | 28.84696
0.826245 | 727.6796 | 28.85327
0.826245 | 727.8367 | 28.8595
0.826245 | 727.9944 | 28.86576
0.826245 | 728.155 | 28.87212
0.826245 | 728.3117 | 28.87834
0.826245 | 728.47 | 28.88462
0.826245 | 728.6263 | 28.89081
0.826245 | 728.7801 | 28.89691
0.8299668 | 728.9478 | 28.90356
0.8299668 | 729.1084 | 28.90993
0.8299668 | 729.2719 | 28.91641
0.8299668 | 729.4371 | 28.92296
0.8299668 | 729.6107 | 28.92984
0.8299668 | 729.7762 | 28.93641
0.8299668 | 729.9444 | 28.94308
0.8299668 | 730.1132 | 28.94977
0.8299668 | 730.2817 | 28.95645
0.8299668 | 730.4501 | 28.96313
0.8299668 | 730.6119 | 28.96955
0.8299668 | 730.7784 | 28.97615
0.8299668 | 730.9391 | 28.98252
0.8299668 | 731.1003 | 28.98891
0.8299668 | 731.2522 | 28.99493
0.8299668 | 731.4044 | 29.00097
0.8336887 | 731.5599 | 29.00713
0.8336887 | 731.7197 | 29.01347
0.8336887 | 731.8784 | 29.01976
0.8336887 | 732.0358 | 29.026
0.8336887 | 732.1982 | 29.03244
0.8336887 | 732.3636 | 29.039
0.8336887 | 732.5338 | 29.04575
0.8336887 | 732.7013 | 29.05239
0.8336887 | 732.8771 | 29.05936
0.8336887 | 733.0577 | 29.06652
0.8336887 | 733.2322 | 29.07344
0.8374105 | 733.399 | 29.08006
0.8374105 | 733.5697 | 29.08682
0.8374105 | 733.7454 | 29.09379
0.8374105 | 733.9149 | 29.10051
0.8374105 | 734.0797 | 29.10705
0.8374105 | 734.2427 | 29.11351
0.8374105 | 734.4095 | 29.12012
0.8374105 | 734.5701 | 29.12649
0.8374105 | 734.7242 | 29.1326
0.8374105 | 734.8828 | 29.13889
0.8374105 | 735.0486 | 29.14547
0.8374105 | 735.2156 | 29.15209
0.8374105 | 735.3705 | 29.15823
0.8374105 | 735.5353 | 29.16476
0.8374105 | 735.7024 | 29.17139
0.8374105 | 735.8619 | 29.17771
0.8411323 | 736.0259 | 29.18421
0.8411323 | 736.1903 | 29.19073
0.8411323 | 736.3592 | 29.19743
0.8411323 | 736.5267 | 29.20407
0.8411323 | 736.6917 | 29.21061
0.8411323 | 736.8516 | 29.21696
0.8411323 | 737.0272 | 29.22392
0.8411323 | 737.1909 | 29.23041
0.8411323 | 737.3488 | 29.23667
0.8411323 | 737.5226 | 29.24356
0.8411323 | 737.6865 | 29.25006
0.8411323 | 737.8457 | 29.25637
0.8411323 | 738.0065 | 29.26275
0.8411323 | 738.168 | 29.26915
0.8411323 | 738.3287 | 29.27552
0.8411323 | 738.4919 | 29.28199
0.8411323 | 738.6441 | 29.28803
0.8411323 | 738.8077 | 29.29452
0.8411323 | 738.9683 | 29.30088
0.8448541 | 739.1272 | 29.30718
0.8448541 | 739.2897 | 29.31363
0.8448541 | 739.4581 | 29.3203
0.8448541 | 739.6269 | 29.327
0.8485759 | 739.7914 | 29.33352
0.8485759 | 739.9595 | 29.34019
0.8485759 | 740.1339 | 29.3471
0.8485759 | 740.3096 | 29.35407
0.8485759 | 740.4731 | 29.36055
0.8485759 | 740.6462 | 29.36741
0.8485759 | 740.8154 | 29.37412
0.8485759 | 740.9843 | 29.38082
0.8485759 | 741.1528 | 29.3875
0.8485759 | 741.3209 | 29.39417
0.8485759 | 741.4879 | 29.40079
0.8485759 | 741.6612 | 29.40766
0.8485759 | 741.8214 | 29.41401
0.8485759 | 741.9882 | 29.42063
0.8485759 | 742.1592 | 29.42741
0.8485759 | 742.3276 | 29.43409
0.8522978 | 742.4921 | 29.44061
0.8522978 | 742.6612 | 29.44731
0.8522978 | 742.822 | 29.45369
0.8522978 | 742.9854 | 29.46016
0.8522978 | 743.1559 | 29.46693
0.8522978 | 743.3184 | 29.47337
0.8522978 | 743.484 | 29.47994
0.8522978 | 743.6501 | 29.48652
0.8522978 | 743.822 | 29.49334
0.8522978 | 743.9891 | 29.49997
0.8522978 | 744.1566 | 29.50661
0.8522978 | 744.3221 | 29.51317
0.8522978 | 744.4973 | 29.52011
0.8522978 | 744.6699 | 29.52696
0.8522978 | 744.837 | 29.53358
0.8522978 | 745.0016 | 29.54011
0.8522978 | 745.1697 | 29.54678
0.8522978 | 745.3276 | 29.55304
0.8522978 | 745.4795 | 29.55906
0.8560196 | 745.6351 | 29.56523
0.8560196 | 745.7974 | 29.57167
0.8560196 | 745.9577 | 29.57802
0.8560196 | 746.1188 | 29.58441
0.8560196 | 746.2758 | 29.59064
0.8560196 | 746.4344 | 29.59692
0.8560196 | 746.5959 | 29.60333
0.8560196 | 746.7533 | 29.60957
0.8560196 | 746.9183 | 29.61611
0.8560196 | 747.0856 | 29.62275
0.8560196 | 747.2524 | 29.62936
0.8597415 | 747.4173 | 29.6359
0.8597415 | 747.5826 | 29.64245
0.8597415 | 747.7468 | 29.64896
0.8597415 | 747.9079 | 29.65535
0.8597415 | 748.0682 | 29.6617
0.8597415 | 748.2383 | 29.66845
0.8597415 | 748.4091 | 29.67522
0.8597415 | 748.5701 | 29.6816
0.8597415 | 748.7301 | 29.68795
0.8597415 | 748.8954 | 29.69451
0.8597415 | 749.0604 | 29.70105
0.8597415 | 749.2241 | 29.70754
0.8597415 | 749.3855 | 29.71394
0.8597415 | 749.553 | 29.72058
0.8597415 | 749.7255 | 29.72742
0.8597415 | 749.8876 | 29.73385
0.8634633 | 750.0474 | 29.74018
0.8634633 | 750.2154 | 29.74684
0.8634633 | 750.3919 | 29.75384
0.8634633 | 750.5625 | 29.76061
0.8634633 | 750.7323 | 29.76734
0.8634633 | 750.905 | 29.77419
0.8634633 | 751.0803 | 29.78114
0.8634633 | 751.2444 | 29.78765
0.8634633 | 751.411 | 29.79425
0.8634633 | 751.5834 | 29.80109
0.8634633 | 751.7552 | 29.8079
0.8634633 | 751.9237 | 29.81458
0.8634633 | 752.082 | 29.82086
0.8634633 | 752.2386 | 29.82707
0.8634633 | 752.3944 | 29.83324
0.8634633 | 752.5502 | 29.83942
0.8634633 | 752.6981 | 29.84528
0.8671851 | 752.8597 | 29.85169
0.8671851 | 753.0193 | 29.85802
0.8671851 | 753.1733 | 29.86413
0.8671851 | 753.3243 | 29.87012
0.8671851 | 753.4803 | 29.8763
0.8671851 | 753.6403 | 29.88264
0.8709069 | 753.805 | 29.88917
0.8709069 | 753.9651 | 29.89552
0.8709069 | 754.1234 | 29.9018
0.8709069 | 754.2906 | 29.90843
0.8709069 | 754.4583 | 29.91508
0.8709069 | 754.6225 | 29.92159
0.8709069 | 754.7857 | 29.92806
0.8709069 | 754.9522 | 29.93466
0.8709069 | 755.1146 | 29.9411
0.8709069 | 755.2767 | 29.94753
0.8709069 | 755.4454 | 29.95422
0.8709069 | 755.6155 | 29.96096
0.8709069 | 755.7814 | 29.96754
0.8709069 | 755.9444 | 29.974
0.8709069 | 756.098 | 29.9801
0.8709069 | 756.2513 | 29.98617
0.8709069 | 756.4053 | 29.99228
0.8709069 | 756.5616 | 29.99848
0.8709069 | 756.7177 | 30.00467
0.8709069 | 756.8749 | 30.0109
0.8709069 | 757.0297 | 30.01704
0.8746287 | 757.1813 | 30.02305
0.8746287 | 757.3415 | 30.0294
0.8709069 | 757.505 | 30.03588
0.8746287 | 757.6738 | 30.04258
0.8746287 | 757.848 | 30.04949
0.8746287 | 758.0062 | 30.05576
0.8746287 | 758.173 | 30.06237
0.8746287 | 758.348 | 30.06931
0.8746287 | 758.5139 | 30.07589
0.8746287 | 758.6693 | 30.08205
0.8746287 | 758.8356 | 30.08865
0.8746287 | 758.9973 | 30.09505
0.8746287 | 759.1515 | 30.10117
0.8746287 | 759.2992 | 30.10703
0.8746287 | 759.4448 | 30.1128
0.8746287 | 759.6101 | 30.11935
0.8746287 | 759.7639 | 30.12545
0.8746287 | 759.9095 | 30.13122
0.8746287 | 760.0664 | 30.13745
0.8746287 | 760.2285 | 30.14387
0.8746287 | 760.3813 | 30.14993
0.8746287 | 760.5347 | 30.15601
0.8783505 | 760.6946 | 30.16235
0.8783505 | 760.859375 | 30.16889
0.8783505 | 761.0217 | 30.17532
0.8783505 | 761.1798 | 30.18159
0.8820724 | 761.3365 | 30.18781
0.8820724 | 761.5037 | 30.19444
0.8820724 | 761.662 | 30.20071
0.8820724 | 761.8161 | 30.20682
0.8820724 | 761.9784 | 30.21326
0.8820724 | 762.1384 | 30.2196
0.8783505 | 762.2958 | 30.22584
0.8783505 | 762.4532 | 30.23209
0.8783505 | 762.6064 | 30.23816
0.8783505 | 762.7629 | 30.24436
0.8783505 | 762.9225 | 30.25069
0.8783505 | 763.0752 | 30.25675
0.8783505 | 763.2269 | 30.26276
0.8820724 | 763.3836 | 30.26898
0.8820724 | 763.5392 | 30.27515
0.8820724 | 763.6985 | 30.28147
0.8820724 | 763.8501 | 30.28747
0.8820724 | 764.0068 | 30.29369
0.8857942 | 764.1683 | 30.30009
0.8857942 | 764.3288 | 30.30646
0.8857942 | 764.4874 | 30.31274
0.8857942 | 764.6471 | 30.31908
0.8857942 | 764.8059 | 30.32537
0.8820724 | 764.96 | 30.33148
0.8820724 | 765.1141 | 30.33759
0.8820724 | 765.2664 | 30.34363
0.8820724 | 765.4244 | 30.3499
0.8820724 | 765.5815 | 30.35613
0.8820724 | 765.7339 | 30.36217
0.8820724 | 765.887 | 30.36824
0.8820724 | 766.048 | 30.37462
0.8820724 | 766.1989 | 30.38061
0.8857942 | 766.3493 | 30.38657
0.8857942 | 766.5076 | 30.39285
0.8857942 | 766.6627 | 30.399
0.8857942 | 766.8149 | 30.40503
0.889516 | 766.967 | 30.41106
0.889516 | 767.1182 | 30.41706
0.889516 | 767.2725 | 30.42318
0.8857942 | 767.4233 | 30.42915
0.8857942 | 767.5757 | 30.4352
0.8857942 | 767.7305 | 30.44134
0.8857942 | 767.8882 | 30.44759
0.8857942 | 768.0515 | 30.45406
0.8857942 | 768.2078 | 30.46026
0.8857942 | 768.3735 | 30.46683
0.8857942 | 768.5341 | 30.4732
0.889516 | 768.6961 | 30.47962
0.889516 | 768.8538 | 30.48587
0.889516 | 769.0189 | 30.49242
0.889516 | 769.1746 | 30.49859
0.889516 | 769.3378 | 30.50507
0.8932379 | 769.4986 | 30.51144
0.889516 | 769.6535 | 30.51759
0.889516 | 769.8102 | 30.5238
0.889516 | 769.9666 | 30.53
0.889516 | 770.122 | 30.53616
0.889516 | 770.2751 | 30.54223
0.889516 | 770.434 | 30.54853
0.889516 | 770.5933 | 30.55485
0.889516 | 770.7507 | 30.56109
0.889516 | 770.91 | 30.56741
0.889516 | 771.0695 | 30.57373
0.889516 | 771.2305 | 30.58011
0.8932379 | 771.3876 | 30.58634
0.8932379 | 771.5427 | 30.5925
0.8932379 | 771.7067 | 30.599
0.8932379 | 771.8743 | 30.60564
0.8932379 | 772.0372 | 30.6121
0.8932379 | 772.194 | 30.61832
0.8932379 | 772.3586 | 30.62485
0.8932379 | 772.5146 | 30.63103
0.8932379 | 772.667 | 30.63707
0.8932379 | 772.8252 | 30.64335
0.8932379 | 772.989 | 30.64984
0.8932379 | 773.1492 | 30.65619
0.8932379 | 773.302 | 30.66225
0.8932379 | 773.4548 | 30.66831
0.8932379 | 773.6116 | 30.67453
0.8932379 | 773.7636 | 30.68056
0.8932379 | 773.9187 | 30.68671
0.8932379 | 774.076 | 30.69294
0.8969597 | 774.2429 | 30.69956
0.8969597 | 774.4019 | 30.70587
0.8969597 | 774.5613 | 30.71218
0.8969597 | 774.7214 | 30.71853
0.8969597 | 774.8884 | 30.72515
0.8969597 | 775.0488 | 30.73152
0.8969597 | 775.1997 | 30.7375
0.8969597 | 775.3608 | 30.74389
0.8969597 | 775.511 | 30.74984
0.8969597 | 775.6656 | 30.75597
0.8969597 | 775.818 | 30.76201
0.8969597 | 775.9729 | 30.76816
0.8969597 | 776.1263 | 30.77424
0.8969597 | 776.282 | 30.78041
0.8969597 | 776.437 | 30.78656
0.8969597 | 776.5875 | 30.79252
0.8969597 | 776.7423 | 30.79866
0.8969597 | 776.8973 | 30.80481
0.9006815 | 777.0581 | 30.81119
0.9006815 | 777.2173 | 30.8175
0.9006815 | 777.3735 | 30.82369
0.9006815 | 777.5267 | 30.82977
0.9006815 | 777.6789 | 30.8358
0.9006815 | 777.8277 | 30.8417
0.9006815 | 777.976 | 30.84758
0.9006815 | 778.1288 | 30.85364
0.9006815 | 778.2886 | 30.85998
0.9006815 | 778.4473 | 30.86627
0.9006815 | 778.5983 | 30.87225
0.9006815 | 778.7476 | 30.87817
0.9006815 | 778.9009 | 30.88426
0.9006815 | 779.0563 | 30.89042
0.9006815 | 779.2123 | 30.8966
0.9006815 | 779.3719 | 30.90293
0.9006815 | 779.5289 | 30.90915
0.9044033 | 779.6776 | 30.91505
0.9044033 | 779.8269 | 30.92097
0.9044033 | 779.9777 | 30.92695
0.9044033 | 780.1351 | 30.93319
0.9044033 | 780.2862 | 30.93918
0.9044033 | 780.4368 | 30.94516
0.9044033 | 780.5915 | 30.95129
0.9044033 | 780.748 | 30.95749
0.9044033 | 780.9036 | 30.96366
0.9044033 | 781.0547 | 30.96966
0.9044033 | 781.2217 | 30.97628
0.9044033 | 781.3851 | 30.98275
0.9044033 | 781.5452 | 30.9891
0.9044033 | 781.7018 | 30.99531
0.9044033 | 781.8641 | 31.00175
0.9044033 | 782.0287 | 31.00828
0.9044033 | 782.1855 | 31.01449
0.9081252 | 782.3416 | 31.02068
0.9081252 | 782.4914 | 31.02662
0.9081252 | 782.6503 | 31.03292
0.9081252 | 782.8107 | 31.03928
0.9081252 | 782.9669 | 31.04548
0.9081252 | 783.1132 | 31.05128
0.9081252 | 783.2689 | 31.05745
0.9081252 | 783.4276 | 31.06374
0.9081252 | 783.5775 | 31.06969
0.9081252 | 783.7227 | 31.07544
0.9081252 | 783.8806 | 31.08171
0.9081252 | 784.0424 | 31.08812
0.9081252 | 784.1976 | 31.09428
0.9081252 | 784.3386 | 31.09987
0.9081252 | 784.4961 | 31.10611
0.9081252 | 784.6559 | 31.11245
0.9081252 | 784.8058 | 31.11839
0.911847 | 784.9548 | 31.1243
0.911847 | 785.1152 | 31.13066
0.911847 | 785.2821 | 31.13728
0.911847 | 785.4361 | 31.14338
0.911847 | 785.5894 | 31.14946
0.911847 | 785.7476 | 31.15573
0.911847 | 785.9094 | 31.16215
0.9081252 | 786.0653 | 31.16833
0.9081252 | 786.2173 | 31.17436
0.9081252 | 786.379 | 31.18077
0.9081252 | 786.5383 | 31.18709
0.9081252 | 786.6958 | 31.19333
0.911847 | 786.8464 | 31.1993
0.911847 | 786.9995 | 31.20537
0.911847 | 787.1566 | 31.2116
0.911847 | 787.3126 | 31.21779
0.911847 | 787.4664 | 31.22388
0.9155688 | 787.6139 | 31.22973
0.9155688 | 787.7808 | 31.23635
0.9155688 | 787.9388 | 31.24262
0.9155688 | 788.0963 | 31.24886
0.9155688 | 788.2489 | 31.25491
0.9155688 | 788.4107 | 31.26133
0.9155688 | 788.5735 | 31.26778
0.9155688 | 788.73 | 31.27399
0.911847 | 788.8903 | 31.28034
0.911847 | 789.051 | 31.28672
0.9155688 | 789.2272 | 31.2937
0.9155688 | 789.3876 | 31.30006
0.9155688 | 789.5457 | 31.30633
0.9155688 | 789.7103 | 31.31286
0.9155688 | 789.8798 | 31.31958
0.9155688 | 790.0432 | 31.32606
0.9155688 | 790.2089 | 31.33263
0.9155688 | 790.3831 | 31.33953
0.9192906 | 790.5464 | 31.34601
0.9155688 | 790.7092 | 31.35247
0.9155688 | 790.8619 | 31.35852
0.9155688 | 791.0265 | 31.36505
0.9155688 | 791.1944 | 31.3717
0.9155688 | 791.3564 | 31.37813
0.9192906 | 791.5094 | 31.3842
0.9155688 | 791.671 | 31.3906
0.9155688 | 791.832 | 31.39699
0.9155688 | 791.9798 | 31.40285
0.9192906 | 792.1379 | 31.40911
0.9192906 | 792.3025 | 31.41564
0.9192906 | 792.4662 | 31.42214
0.9192906 | 792.6171 | 31.42812
0.9192906 | 792.7714 | 31.43423
0.9192906 | 792.9378 | 31.44083
0.9192906 | 793.097 | 31.44714
0.9192906 | 793.2426 | 31.45292
0.9192906 | 793.3959 | 31.459
0.9192906 | 793.5557 | 31.46533
0.9192906 | 793.7061 | 31.4713
0.9192906 | 793.8581 | 31.47732
0.9230124 | 794.0119 | 31.48342
0.9192906 | 794.1658 | 31.48953
0.9192906 | 794.3199 | 31.49563
0.9192906 | 794.4601 | 31.5012
0.9192906 | 794.6099 | 31.50713
0.9192906 | 794.7742 | 31.51365
0.9230124 | 794.9311 | 31.51987
0.9230124 | 795.0862 | 31.52602
0.9230124 | 795.2422 | 31.53221
0.9230124 | 795.3997 | 31.53845
0.9230124 | 795.5507 | 31.54444
0.9230124 | 795.7025 | 31.55046
0.9230124 | 795.854 | 31.55646
0.9230124 | 796.0116 | 31.56271
0.9230124 | 796.1681 | 31.56892
0.9230124 | 796.3202 | 31.57495
0.9230124 | 796.4664 | 31.58074
0.9230124 | 796.6158 | 31.58667
0.9230124 | 796.7735 | 31.59292
0.9230124 | 796.9269 | 31.599
0.9230124 | 797.0778 | 31.60499
0.9230124 | 797.2305 | 31.61104
0.9230124 | 797.3925 | 31.61747
0.9230124 | 797.5464 | 31.62357
0.9267342 | 797.7028 | 31.62977
0.9267342 | 797.8542 | 31.63578
0.9267342 | 798.0136 | 31.64209
0.9267342 | 798.1714 | 31.64835
0.9267342 | 798.3164 | 31.6541
0.9267342 | 798.4641 | 31.65996
0.9267342 | 798.6156 | 31.66596
0.9267342 | 798.7816 | 31.67254
0.9267342 | 798.9307 | 31.67846
0.9267342 | 799.078125 | 31.6843
0.9267342 | 799.2299 | 31.69032
0.9267342 | 799.3842 | 31.69644
0.9267342 | 799.5294 | 31.7022
0.9267342 | 799.6706 | 31.7078
0.9267342 | 799.8287 | 31.71407
0.9267342 | 799.9784 | 31.72
0.9267342 | 800.1228 | 31.72573
0.9267342 | 800.2586 | 31.73111
0.9267342 | 800.4071 | 31.737
0.9267342 | 800.5594 | 31.74304
0.9304561 | 800.7011 | 31.74866
0.9304561 | 800.8427 | 31.75427
0.9304561 | 800.9926 | 31.76021
0.9304561 | 801.1474 | 31.76635
0.9304561 | 801.288 | 31.77193
0.9304561 | 801.437 | 31.77783
0.9304561 | 801.5923 | 31.78399
0.9304561 | 801.7487 | 31.7902
0.9304561 | 801.8977 | 31.7961
0.9304561 | 802.0458 | 31.80197
0.9304561 | 802.1979 | 31.80801
0.9304561 | 802.3497 | 31.81403
0.9304561 | 802.4962 | 31.81983
0.9304561 | 802.6375 | 31.82544
0.9304561 | 802.7877 | 31.83139
0.9304561 | 802.94 | 31.83743
0.9304561 | 803.0832 | 31.84311
0.9304561 | 803.2222 | 31.84862
0.9341779 | 803.3621 | 31.85417
0.9341779 | 803.5057 | 31.85986
0.9341779 | 803.6519 | 31.86566
0.9341779 | 803.7995 | 31.87151
0.9341779 | 803.9512 | 31.87753
0.9341779 | 804.1037 | 31.88357
0.9341779 | 804.2513 | 31.88943
0.9341779 | 804.3931 | 31.89505
0.9341779 | 804.5449 | 31.90107
0.9341779 | 804.6956 | 31.90704
0.9341779 | 804.845 | 31.91297
0.9341779 | 804.9892 | 31.91868
0.9341779 | 805.1401 | 31.92467
0.9341779 | 805.2847 | 31.9304
0.9341779 | 805.4267 | 31.93603
0.9341779 | 805.5721 | 31.9418
0.9341779 | 805.7239 | 31.94782
0.9341779 | 805.8701 | 31.95361
0.9341779 | 806.0079 | 31.95908
0.9378998 | 806.1481 | 31.96464
0.9378998 | 806.2917 | 31.97033
0.9378998 | 806.441 | 31.97625
0.9378998 | 806.5842 | 31.98193
0.9378998 | 806.7315 | 31.98777
0.9378998 | 806.8818 | 31.99373
0.9378998 | 807.0349 | 31.9998
0.9378998 | 807.181 | 32.00559
0.9378998 | 807.3321 | 32.01158
0.9378998 | 807.4911 | 32.01789
0.9378998 | 807.6537 | 32.02433
0.9378998 | 807.81 | 32.03053
0.9378998 | 807.9529 | 32.0362
0.9378998 | 808.1105 | 32.04245
0.9378998 | 808.2715 | 32.04883
0.9378998 | 808.418 | 32.05464
0.9378998 | 808.5646 | 32.06045
0.9416216 | 808.715 | 32.06641
0.9416216 | 808.8724 | 32.07266
0.9416216 | 809.0219 | 32.07858
0.9416216 | 809.1573 | 32.08395
0.9416216 | 809.3063 | 32.08986
0.9416216 | 809.4638 | 32.09611
0.9416216 | 809.6105 | 32.10192
0.9416216 | 809.7469 | 32.10733
0.9416216 | 809.8979 | 32.11332
0.9416216 | 810.0511 | 32.11939
0.9416216 | 810.1987 | 32.12524
0.9416216 | 810.341 | 32.13089
0.9416216 | 810.4951 | 32.137
0.9416216 | 810.6532 | 32.14327
0.9416216 | 810.8088 | 32.14944
0.9453434 | 810.965 | 32.15563
0.9453434 | 811.119 | 32.16174
0.9453434 | 811.2814 | 32.16817
0.9453434 | 811.4403 | 32.17448
0.9453434 | 811.5957 | 32.18064
0.9453434 | 811.7496 | 32.18674
0.9453434 | 811.909 | 32.19306
0.9453434 | 812.0527 | 32.19876
0.9416216 | 812.209 | 32.20496
0.9416216 | 812.3533 | 32.21068
0.9416216 | 812.5005 | 32.21652
0.9416216 | 812.6421 | 32.22213
0.9453434 | 812.7877 | 32.2279
0.9453434 | 812.9299 | 32.23354
0.9453434 | 813.0703 | 32.23911
0.9453434 | 813.217 | 32.24493
0.9453434 | 813.3612 | 32.25064
0.9453434 | 813.5085 | 32.25648
0.9490652 | 813.6451 | 32.2619
0.9490652 | 813.7963 | 32.26789
0.9490652 | 813.9456 | 32.27382
0.9490652 | 814.1008 | 32.27997
0.9490652 | 814.2513 | 32.28594
0.9490652 | 814.4035 | 32.29197
0.9490652 | 814.5628 | 32.29829
0.9490652 | 814.717 | 32.3044
0.9490652 | 814.8661 | 32.31032
0.9490652 | 815.0267 | 32.31668
0.9490652 | 815.1852 | 32.32297
0.9490652 | 815.3293 | 32.32868
0.9490652 | 815.4748 | 32.33445
0.9490652 | 815.6171875 | 32.34009
0.9490652 | 815.7626 | 32.34586
0.9490652 | 815.9056 | 32.35153
0.9490652 | 816.0397 | 32.35685
0.9490652 | 816.1841 | 32.36258
0.9490652 | 816.3268 | 32.36823
0.9490652 | 816.4651 | 32.37371
0.9490652 | 816.6118 | 32.37953
0.9490652 | 816.765 | 32.3856
0.9490652 | 816.9143 | 32.39153
0.9490652 | 817.0633 | 32.39743
0.9490652 | 817.2093 | 32.40322
0.9490652 | 817.3648 | 32.40939
0.952787 | 817.5231 | 32.41566
0.952787 | 817.6789 | 32.42184
0.952787 | 817.8416 | 32.42829
0.952787 | 818.0009 | 32.43461
0.952787 | 818.1489 | 32.44048
0.952787 | 818.2935 | 32.44621
0.952787 | 818.4478 | 32.45233
0.952787 | 818.6031 | 32.45849
0.952787 | 818.7596 | 32.4647
0.952787 | 818.9044 | 32.47044
0.952787 | 819.0482 | 32.47614
0.952787 | 819.1802 | 32.48137
0.952787 | 819.3144 | 32.48669
0.952787 | 819.4532 | 32.4922
0.952787 | 819.6019 | 32.49809
0.952787 | 819.7585 | 32.5043
0.952787 | 819.9046 | 32.5101
0.952787 | 820.0516 | 32.51593
0.952787 | 820.205 | 32.522
0.9565089 | 820.3611 | 32.5282
0.9565089 | 820.5098 | 32.53409
0.9565089 | 820.674 | 32.5406
0.9565089 | 820.8354 | 32.547
0.9565089 | 820.9929 | 32.55325
0.9602307 | 821.1527 | 32.55958
0.9602307 | 821.3022 | 32.56551
0.9565089 | 821.4539 | 32.57153
0.9565089 | 821.6014 | 32.57738
0.9565089 | 821.7452 | 32.58308
0.9565089 | 821.8873 | 32.58871
0.9565089 | 822.0423 | 32.59486
0.9565089 | 822.1921 | 32.6008
0.9565089 | 822.3347 | 32.60645
0.9565089 | 822.4734 | 32.61195
0.9565089 | 822.6171875 | 32.61765
0.9565089 | 822.7684 | 32.62365
0.9565089 | 822.9195 | 32.62964
0.9602307 | 823.0721 | 32.63569
0.9602307 | 823.2211 | 32.6416
0.9602307 | 823.3786 | 32.64784
0.9602307 | 823.5226 | 32.65355
0.9602307 | 823.6684 | 32.65933
0.9602307 | 823.8204 | 32.66536
0.9602307 | 823.9843 | 32.67186
0.9602307 | 824.1301 | 32.67764
0.9602307 | 824.2703 | 32.6832
0.9602307 | 824.4233 | 32.68927
0.9602307 | 824.5768 | 32.69535
0.9602307 | 824.7226 | 32.70113
0.9602307 | 824.8647 | 32.70677
0.9602307 | 825.0224 | 32.71302
0.9602307 | 825.171875 | 32.71895
0.9602307 | 825.3135 | 32.72456
0.9639525 | 825.4523 | 32.73007
0.9639525 | 825.6085 | 32.73626
0.9639525 | 825.7633 | 32.7424
0.9639525 | 825.9011 | 32.74786
0.9639525 | 826.0421 | 32.75345
0.9639525 | 826.1961 | 32.75956
0.9639525 | 826.3436 | 32.76541
0.9639525 | 826.4879 | 32.77113
0.9639525 | 826.6393 | 32.77713
0.9639525 | 826.802 | 32.78358
0.9639525 | 826.9604 | 32.78986
0.9639525 | 827.108 | 32.79572
0.9639525 | 827.2644 | 32.80192
0.9639525 | 827.4283 | 32.80842
0.9639525 | 827.5861 | 32.81467
0.9639525 | 827.7386 | 32.82072
0.9676743 | 827.8986 | 32.82706
0.9676743 | 828.0515 | 32.83313
0.9639525 | 828.207 | 32.83929
0.9676743 | 828.3631 | 32.84548
0.9639525 | 828.5085 | 32.85125
0.9639525 | 828.6475 | 32.85676
0.9639525 | 828.7957 | 32.86263
0.9639525 | 828.9449 | 32.86855
0.9639525 | 829.0929 | 32.87442
0.9639525 | 829.245 | 32.88045
0.9676743 | 829.3936 | 32.88634
0.9676743 | 829.5488 | 32.8925
0.9676743 | 829.6957 | 32.89832
0.9676743 | 829.8368 | 32.90392
0.9676743 | 829.9914 | 32.91005
0.9676743 | 830.1607 | 32.91676
0.9676743 | 830.3085 | 32.92262
0.9713962 | 830.4611 | 32.92867
0.9713962 | 830.6199 | 32.93497
0.9713962 | 830.7727 | 32.94103
0.9713962 | 830.9308 | 32.9473
0.9713962 | 831.0747 | 32.953
0.9713962 | 831.2259 | 32.959
0.9676743 | 831.3771 | 32.96499
0.9676743 | 831.529 | 32.97101
0.9676743 | 831.6699 | 32.9766
0.9676743 | 831.8235 | 32.98269
0.9676743 | 831.9711 | 32.98855
0.9676743 | 832.1181 | 32.99437
0.9676743 | 832.2573 | 32.99989
0.9676743 | 832.3964 | 33.00541
0.9713962 | 832.5556 | 33.01172
0.9713962 | 832.7047 | 33.01763
0.9713962 | 832.8427 | 33.0231
0.9713962 | 832.9834 | 33.02868
0.9713962 | 833.1372 | 33.03478
0.9713962 | 833.2775 | 33.04034
0.9713962 | 833.4135 | 33.04574
0.9713962 | 833.5573 | 33.05144
0.9713962 | 833.7148 | 33.05769
0.975118 | 833.8627 | 33.06355
0.975118 | 833.994 | 33.06875
0.9713962 | 834.1379 | 33.07446
0.975118 | 834.2964 | 33.08074
0.975118 | 834.4468 | 33.08671
0.9713962 | 834.5793 | 33.09196
0.975118 | 834.7308 | 33.09797
0.975118 | 834.8884 | 33.10422
0.975118 | 835.0297 | 33.10982
0.975118 | 835.166 | 33.11522
0.975118 | 835.311 | 33.12098
0.975118 | 835.4619 | 33.12696
0.975118 | 835.6085 | 33.13277
0.975118 | 835.7466 | 33.13825
0.975118 | 835.8901 | 33.14394
0.975118 | 836.048 | 33.1502
0.975118 | 836.1874 | 33.15573
0.975118 | 836.3229 | 33.1611
0.975118 | 836.4764 | 33.16718
0.975118 | 836.6276 | 33.17318
0.9788398 | 836.7714 | 33.17888
0.9788398 | 836.9178 | 33.18469
0.9788398 | 837.0581 | 33.19025
0.9788398 | 837.1992 | 33.19585
0.9788398 | 837.3412 | 33.20147
0.9788398 | 837.4775 | 33.20688
0.9788398 | 837.6261 | 33.21277
0.9788398 | 837.7733 | 33.21861
0.9788398 | 837.9113 | 33.22408
0.9788398 | 838.0474 | 33.22948
0.9788398 | 838.1906 | 33.23515
0.9788398 | 838.3377 | 33.24099
0.9788398 | 838.4865 | 33.24689
0.9788398 | 838.6314 | 33.25263
0.9788398 | 838.7772 | 33.25841
0.9788398 | 838.9249 | 33.26427
0.9788398 | 839.0643 | 33.2698
0.9788398 | 839.2079 | 33.27549
0.9788398 | 839.3503 | 33.28114
0.9825616 | 839.4999 | 33.28707
0.9825616 | 839.6472 | 33.29291
0.9825616 | 839.7841 | 33.29834
0.9825616 | 839.9271 | 33.30401
0.9825616 | 840.0753 | 33.30989
0.9825616 | 840.2161 | 33.31547
0.9788398 | 840.3558 | 33.32101
0.9788398 | 840.4946 | 33.32651
0.9788398 | 840.6332 | 33.33201
0.9825616 | 840.7711 | 33.33747
0.9825616 | 840.9085 | 33.34292
0.9825616 | 841.0465 | 33.34839
0.9825616 | 841.1862 | 33.35393
0.9825616 | 841.3176 | 33.35914
0.9825616 | 841.451 | 33.36443
0.9825616 | 841.5937 | 33.37009
0.9825616 | 841.7293 | 33.37547
0.9825616 | 841.8699 | 33.38104
0.9862835 | 842.0154 | 33.38681
0.9862835 | 842.1624 | 33.39264
0.9862835 | 842.3076 | 33.3984
0.9862835 | 842.4493 | 33.40402
0.9862835 | 842.6011 | 33.41003
0.9862835 | 842.7524 | 33.41603
0.9862835 | 842.8981 | 33.42181
0.9862835 | 843.0328 | 33.42715
0.9862835 | 843.1846 | 33.43317
0.9862835 | 843.3331 | 33.43906
0.9862835 | 843.4769 | 33.44476
0.9862835 | 843.6158 | 33.45027
0.9862835 | 843.7587 | 33.45594
0.9862835 | 843.9012 | 33.46159
0.9862835 | 844.0435 | 33.46723
0.9862835 | 844.1874 | 33.47293
0.9862835 | 844.3326 | 33.47869
0.9900053 | 844.4787 | 33.48448
0.9900053 | 844.6168 | 33.48996
0.9900053 | 844.7575 | 33.49554
0.9900053 | 844.9 | 33.50119
0.9900053 | 845.0505 | 33.50716
0.9900053 | 845.1962 | 33.51294
0.9900053 | 845.3403 | 33.51865
0.9900053 | 845.4828 | 33.5243
0.9900053 | 845.6289 | 33.53009
0.9900053 | 845.7775 | 33.53598
0.9900053 | 845.9286 | 33.54197
0.9900053 | 846.0807 | 33.54801
0.9900053 | 846.2358 | 33.55415
0.9900053 | 846.3829 | 33.55999
0.9900053 | 846.5317 | 33.56589
0.9900053 | 846.6818 | 33.57184
0.9900053 | 846.8368 | 33.57799
0.9900053 | 846.9777 | 33.58357
0.9900053 | 847.1215 | 33.58928
0.9900053 | 847.2677 | 33.59507
0.9900053 | 847.4155 | 33.60093
0.9937271 | 847.5544 | 33.60644
0.9937271 | 847.6937 | 33.61196
0.9900053 | 847.8401 | 33.61777
0.9937271 | 847.9834 | 33.62345
0.9937271 | 848.1275 | 33.62916
0.9937271 | 848.2694 | 33.63479
0.9937271 | 848.418 | 33.64068
0.9937271 | 848.5667 | 33.64658
0.9937271 | 848.7175 | 33.65256
0.9937271 | 848.8565 | 33.65807
0.9937271 | 849.0092 | 33.66412
0.9937271 | 849.1640625 | 33.67026
0.9937271 | 849.3102 | 33.67606
0.9937271 | 849.4447 | 33.68139
0.9937271 | 849.5903 | 33.68717
0.9937271 | 849.7379 | 33.69302
0.9937271 | 849.8784 | 33.69859
0.9937271 | 850.0117 | 33.70387
0.9937271 | 850.1521 | 33.70944
0.9937271 | 850.3052 | 33.71551
0.9937271 | 850.441 | 33.7209
0.9937271 | 850.5668 | 33.72588
0.9937271 | 850.7021 | 33.73125
0.9974489 | 850.8521 | 33.7372
0.9974489 | 850.9809 | 33.7423
0.9974489 | 851.1129 | 33.74754
0.9974489 | 851.2596 | 33.75336
0.9974489 | 851.40625 | 33.75917
0.9974489 | 851.543 | 33.76459
0.9974489 | 851.6755 | 33.76985
0.9974489 | 851.8192 | 33.77554
0.9974489 | 851.9664 | 33.78138
0.9974489 | 852.1047 | 33.78686
0.9974489 | 852.2369 | 33.7921
0.9974489 | 852.3763 | 33.79763
0.9974489 | 852.5184 | 33.80327
0.9974489 | 852.6476 | 33.80839
0.9974489 | 852.7847 | 33.81383
0.9974489 | 852.9241 | 33.81935
1.001171 | 853.0601 | 33.82475
1.001171 | 853.1971 | 33.83018
1.001171 | 853.3386 | 33.83579
1.001171 | 853.4808 | 33.84143
1.001171 | 853.6199 | 33.84694
1.001171 | 853.7687 | 33.85284
1.001171 | 853.9067 | 33.85832
1.001171 | 854.0527 | 33.8641
1.001171 | 854.1989 | 33.8699
1.001171 | 854.3376 | 33.8754
1.001171 | 854.4835 | 33.88119
1.001171 | 854.625 | 33.8868
1.001171 | 854.7612 | 33.8922
1.004893 | 854.9039 | 33.89785
1.004893 | 855.0541 | 33.90381
1.004893 | 855.1912 | 33.90925
1.004893 | 855.338 | 33.91507
1.004893 | 855.4869 | 33.92097
1.004893 | 855.6305 | 33.92667
1.004893 | 855.7731 | 33.93232
1.004893 | 855.9182 | 33.93807
1.004893 | 856.0614 | 33.94375
1.004893 | 856.2077 | 33.94955
1.004893 | 856.3505 | 33.95521
1.004893 | 856.4897 | 33.96074
1.004893 | 856.6335 | 33.96644
1.004893 | 856.7773 | 33.97214
1.004893 | 856.9157 | 33.97763
1.004893 | 857.0535 | 33.98309
1.004893 | 857.2013 | 33.98895
1.004893 | 857.3453 | 33.99466
1.008614 | 857.4887 | 34.00035
1.008614 | 857.6249 | 34.00575
1.008614 | 857.7714 | 34.01155
1.008614 | 857.9244 | 34.01762
1.008614 | 858.0701 | 34.0234
1.008614 | 858.2003 | 34.02856
1.008614 | 858.3354 | 34.03392
1.008614 | 858.4805 | 34.03967
1.004893 | 858.6173 | 34.0451
1.008614 | 858.746 | 34.0502
1.008614 | 858.8859 | 34.05575
1.008614 | 859.0361 | 34.0617
1.008614 | 859.1782 | 34.06734
1.008614 | 859.3053 | 34.07238
1.008614 | 859.4456 | 34.07794
1.008614 | 859.5994 | 34.08404
1.012336 | 859.7455 | 34.08983
1.012336 | 859.8755 | 34.09498
1.012336 | 860.0217 | 34.10078
1.012336 | 860.1732 | 34.10679
1.012336 | 860.3107 | 34.11224
1.012336 | 860.4482 | 34.11769
1.012336 | 860.5872 | 34.1232
1.012336 | 860.7372 | 34.12915
1.012336 | 860.8736 | 34.13456
1.012336 | 861.0119 | 34.14004
1.012336 | 861.1583 | 34.14585
1.012336 | 861.312 | 34.15194
1.012336 | 861.4579 | 34.15773
1.012336 | 861.6025 | 34.16346
1.012336 | 861.7554 | 34.16952
1.012336 | 861.9018 | 34.17533
1.012336 | 862.0482 | 34.18113
1.012336 | 862.1904 | 34.18677
1.016058 | 862.3417 | 34.19277
1.016058 | 862.4933 | 34.19878
1.016058 | 862.6455 | 34.20482
1.016058 | 862.7892 | 34.21051
1.016058 | 862.9352 | 34.21631
1.016058 | 863.0848 | 34.22224
1.016058 | 863.2363 | 34.22824
1.016058 | 863.3879 | 34.23425
1.016058 | 863.5349 | 34.24008
1.016058 | 863.6855 | 34.24605
1.016058 | 863.8368 | 34.25205
1.016058 | 863.9794 | 34.25771
1.016058 | 864.1221 | 34.26337
1.016058 | 864.2766 | 34.26949
1.016058 | 864.4233 | 34.27531
1.016058 | 864.5682 | 34.28106
1.01978 | 864.7108 | 34.28671
1.01978 | 864.8512 | 34.29228
1.01978 | 864.9965 | 34.29804
1.01978 | 865.1418 | 34.3038
1.016058 | 865.2848 | 34.30947
1.016058 | 865.431 | 34.31527
1.016058 | 865.5753 | 34.32099
1.01978 | 865.7135 | 34.32647
1.01978 | 865.8543 | 34.33205
1.01978 | 865.9973 | 34.33772
1.01978 | 866.1429 | 34.3435
1.01978 | 866.2934 | 34.34946
1.01978 | 866.4357 | 34.3551
1.01978 | 866.5822 | 34.36091
1.01978 | 866.7325 | 34.36687
1.01978 | 866.8794 | 34.3727
1.01978 | 867.0158 | 34.37811
1.023502 | 867.1649 | 34.38401
1.01978 | 867.3116 | 34.38983
1.01978 | 867.4483 | 34.39525
1.01978 | 867.5778 | 34.40039
1.01978 | 867.7229 | 34.40614
1.01978 | 867.864 | 34.41173
1.01978 | 867.9979 | 34.41704
1.01978 | 868.1318 | 34.42235
1.01978 | 868.2753 | 34.42805
1.01978 | 868.4118 | 34.43346
1.01978 | 868.5494 | 34.43892
1.023502 | 868.6893 | 34.44446
1.023502 | 868.843 | 34.45056
1.023502 | 868.9931 | 34.45651
1.023502 | 869.1252 | 34.46175
1.023502 | 869.2663 | 34.46734
1.023502 | 869.4152 | 34.47324
1.023502 | 869.553 | 34.47871
1.023502 | 869.6852 | 34.48395
1.023502 | 869.8354 | 34.4899
1.023502 | 869.9724 | 34.49534
1.023502 | 870.109375 | 34.50077
1.023502 | 870.239 | 34.50591
1.023502 | 870.3724 | 34.5112
1.023502 | 870.5087 | 34.5166
1.023502 | 870.6431 | 34.52193
1.023502 | 870.7744 | 34.52714
1.027224 | 870.9056 | 34.53234
1.027224 | 871.0461 | 34.53791
1.027224 | 871.1805 | 34.54324
1.027224 | 871.3226 | 34.54887
1.027224 | 871.4562 | 34.55417
1.027224 | 871.594 | 34.55963
1.027224 | 871.7332 | 34.56516
1.027224 | 871.868 | 34.5705
1.027224 | 872.0034 | 34.57587
1.027224 | 872.1391 | 34.58125
1.027224 | 872.2864 | 34.58709
1.027224 | 872.4205 | 34.59241
1.027224 | 872.553 | 34.59766
1.027224 | 872.6828 | 34.60281
1.027224 | 872.8143 | 34.60802
1.030945 | 872.9436 | 34.61315
1.030945 | 873.0743 | 34.61833
1.030945 | 873.2109375 | 34.62375
1.030945 | 873.3433 | 34.629
1.030945 | 873.472 | 34.6341
1.030945 | 873.6006 | 34.6392
1.030945 | 873.7313 | 34.64438
1.030945 | 873.8627 | 34.64959
1.030945 | 873.9929 | 34.65475
1.030945 | 874.1315 | 34.66025
1.030945 | 874.2596 | 34.66533
1.030945 | 874.3956 | 34.67072
1.030945 | 874.5298 | 34.67604
1.030945 | 874.6724 | 34.6817
1.030945 | 874.8005 | 34.68678
1.030945 | 874.9321 | 34.69199
1.030945 | 875.0721 | 34.69755
1.034667 | 875.2137 | 34.70316
1.034667 | 875.3369 | 34.70805
1.034667 | 875.4673 | 34.71322
1.034667 | 875.6126 | 34.71898
1.034667 | 875.744 | 34.72419
1.034667 | 875.8639 | 34.72894
1.034667 | 875.9866 | 34.73381
1.034667 | 876.1303 | 34.7395
1.034667 | 876.2595 | 34.74463
1.034667 | 876.3776 | 34.74931
1.034667 | 876.4969 | 34.75404
1.034667 | 876.6355 | 34.75954
1.034667 | 876.7664 | 34.76472
1.034667 | 876.8955 | 34.76985
1.034667 | 877.0271 | 34.77506
1.034667 | 877.1657 | 34.78056
1.034667 | 877.3064 | 34.78614
1.038389 | 877.4362 | 34.79128
1.038389 | 877.5665 | 34.79645
1.038389 | 877.7054 | 34.80196
1.038389 | 877.8489 | 34.80765
1.038389 | 877.9806 | 34.81287
1.038389 | 878.11 | 34.818
1.038389 | 878.2423 | 34.82325
1.038389 | 878.3763 | 34.82856
1.038389 | 878.5132 | 34.83399
1.038389 | 878.6395 | 34.839
1.038389 | 878.7819 | 34.84464
1.038389 | 878.9282 | 34.85044
1.038389 | 879.0673 | 34.85596
1.038389 | 879.2026 | 34.86132
1.038389 | 879.3408 | 34.8668
1.038389 | 879.4816 | 34.87239
1.038389 | 879.6214 | 34.87793
1.042111 | 879.7584 | 34.88336
1.042111 | 879.8969 | 34.88885
1.042111 | 880.044 | 34.89469
1.042111 | 880.1747 | 34.89987
1.042111 | 880.3053 | 34.90505
1.042111 | 880.4407 | 34.91042
1.042111 | 880.5742 | 34.91571
1.042111 | 880.7181 | 34.92142
1.042111 | 880.8521 | 34.92673
1.042111 | 880.9888 | 34.93215
1.042111 | 881.1284 | 34.93768
1.042111 | 881.2645 | 34.94308
1.042111 | 881.3917 | 34.94813
1.042111 | 881.5308 | 34.95364
1.042111 | 881.6669 | 34.95904
1.042111 | 881.8021 | 34.9644
1.042111 | 881.9384 | 34.9698
1.045833 | 882.0725 | 34.97512
1.045833 | 882.2162 | 34.98082
1.045833 | 882.3588 | 34.98647
1.045833 | 882.4962 | 34.99192
1.045833 | 882.6278 | 34.99714
1.045833 | 882.7701 | 35.00278
1.045833 | 882.9097 | 35.00832
1.045833 | 883.0516 | 35.01394
1.045833 | 883.1931 | 35.01955
1.045833 | 883.3356 | 35.0252
1.045833 | 883.4789 | 35.03089
1.045833 | 883.617 | 35.03636
1.045833 | 883.7505 | 35.04165
1.045833 | 883.8931 | 35.04731
1.045833 | 884.0441 | 35.0533
1.045833 | 884.1868 | 35.05895
1.045833 | 884.3241 | 35.0644
1.045833 | 884.4647 | 35.06997
1.045833 | 884.6011 | 35.07538
1.045833 | 884.7392 | 35.08086
1.049555 | 884.8763 | 35.08629
1.049555 | 885.0112 | 35.09164
1.049555 | 885.146 | 35.09699
1.049555 | 885.2786 | 35.10224
1.049555 | 885.4079 | 35.10737
1.049555 | 885.5391 | 35.11257
1.049555 | 885.6697 | 35.11775
1.049555 | 885.8051 | 35.12312
1.049555 | 885.9429 | 35.12858
1.049555 | 886.0699 | 35.13362
1.049555 | 886.2005 | 35.1388
1.049555 | 886.3361 | 35.14417
1.049555 | 886.4719 | 35.14956
1.053276 | 886.6097 | 35.15503
1.053276 | 886.7476 | 35.16049
1.053276 | 886.8893 | 35.16611
1.053276 | 887.0305 | 35.17171
1.053276 | 887.1622 | 35.17693
1.053276 | 887.2938 | 35.18215
1.053276 | 887.4394 | 35.18792
1.053276 | 887.5778 | 35.19341
1.049555 | 887.7155 | 35.19887
1.049555 | 887.8456 | 35.20403
1.049555 | 887.9825 | 35.20946
1.049555 | 888.1113 | 35.21456
1.049555 | 888.2409 | 35.2197
1.053276 | 888.3732 | 35.22495
1.053276 | 888.5123 | 35.23047
1.053276 | 888.65 | 35.23592
1.053276 | 888.7803 | 35.24109
1.053276 | 888.9092 | 35.2462
1.053276 | 889.0447 | 35.25157
1.056998 | 889.187 | 35.25721
1.053276 | 889.3213 | 35.26254
1.056998 | 889.4658 | 35.26827
1.056998 | 889.6041 | 35.27376
1.056998 | 889.7448 | 35.27933
1.056998 | 889.8832 | 35.28482
1.056998 | 890.0188 | 35.2902
1.056998 | 890.1569 | 35.29567
1.056998 | 890.2919 | 35.30103
1.056998 | 890.4292 | 35.30647
1.056998 | 890.5611 | 35.3117
1.056998 | 890.6942 | 35.31698
1.056998 | 890.8311 | 35.32241
1.056998 | 890.9692 | 35.32788
1.056998 | 891.1057 | 35.33329
1.056998 | 891.2372 | 35.33851
1.056998 | 891.3708 | 35.34381
1.056998 | 891.5063 | 35.34918
1.056998 | 891.6441 | 35.35464
1.056998 | 891.7757 | 35.35986
1.06072 | 891.9152 | 35.36539
1.06072 | 892.0513 | 35.37079
1.06072 | 892.1826 | 35.376
1.06072 | 892.3134 | 35.38118
1.06072 | 892.441 | 35.38624
1.06072 | 892.5785 | 35.39169
1.06072 | 892.7106 | 35.39693
1.06072 | 892.8469 | 35.40233
1.06072 | 892.9835 | 35.40775
1.06072 | 893.116 | 35.413
1.06072 | 893.2426 | 35.41803
1.06072 | 893.3782 | 35.4234
1.06072 | 893.509 | 35.42859
1.06072 | 893.6356 | 35.43361
1.06072 | 893.7688 | 35.43889
1.06072 | 893.8941 | 35.44386
1.064442 | 894.0275 | 35.44915
1.064442 | 894.1619 | 35.45448
1.064442 | 894.2917 | 35.45962
1.064442 | 894.4194 | 35.46469
1.064442 | 894.5518 | 35.46994
1.064442 | 894.6755 | 35.47484
1.064442 | 894.8087 | 35.48012
1.064442 | 894.9442 | 35.4855
1.064442 | 895.0737 | 35.49063
1.064442 | 895.2034 | 35.49577
1.064442 | 895.3346 | 35.50098
1.064442 | 895.4604 | 35.50597
1.064442 | 895.5956 | 35.51133
1.064442 | 895.7354 | 35.51687
1.064442 | 895.8658 | 35.52204
1.068164 | 895.9965 | 35.52722
1.068164 | 896.129 | 35.53247
1.068164 | 896.2676 | 35.53797
1.068164 | 896.405 | 35.54342
1.068164 | 896.5387 | 35.54872
1.068164 | 896.6732 | 35.55405
1.068164 | 896.8098 | 35.55947
1.068164 | 896.9432 | 35.56476
1.068164 | 897.0765 | 35.57005
1.068164 | 897.2138 | 35.57549
1.068164 | 897.354 | 35.58105
1.068164 | 897.4871 | 35.58633
1.068164 | 897.6139 | 35.59135
1.068164 | 897.7476 | 35.59665
1.068164 | 897.8927 | 35.60241
1.068164 | 898.0359 | 35.60809
1.068164 | 898.1661 | 35.61325
1.068164 | 898.3048 | 35.61875
1.068164 | 898.4404 | 35.62412
1.068164 | 898.5834 | 35.6298
1.068164 | 898.7184 | 35.63515
1.068164 | 898.856 | 35.6406
1.068164 | 898.9948 | 35.6461
1.071885 | 899.1323 | 35.65156
1.071885 | 899.2568 | 35.65649
1.071885 | 899.3853 | 35.66159
1.071885 | 899.5245 | 35.66711
1.071885 | 899.6571 | 35.67237
1.071885 | 899.7847 | 35.67743
1.071885 | 899.9153 | 35.68261
1.071885 | 900.0542 | 35.68811
1.071885 | 900.1879 | 35.69342
1.071885 | 900.3235 | 35.69879
1.071885 | 900.4622 | 35.70429
1.071885 | 900.6033 | 35.70989
1.075607 | 900.7393 | 35.71528
1.075607 | 900.8771 | 35.72074
1.075607 | 901.0092 | 35.72598
1.075607 | 901.1469 | 35.73144
1.075607 | 901.286 | 35.73696
1.075607 | 901.4186 | 35.74221
1.075607 | 901.5531 | 35.74755
1.075607 | 901.6873 | 35.75287
1.075607 | 901.8115 | 35.75779
1.075607 | 901.9437 | 35.76303
1.075607 | 902.072 | 35.76812
1.075607 | 902.1982 | 35.77313
1.075607 | 902.3347 | 35.77854
1.075607 | 902.4668 | 35.78377
1.075607 | 902.5935 | 35.7888
1.075607 | 902.7269 | 35.79409
1.075607 | 902.8646 | 35.79955
1.075607 | 902.9982 | 35.80485
1.075607 | 903.1367 | 35.81034
1.075607 | 903.2673 | 35.81552
1.079329 | 903.4073 | 35.82107
1.079329 | 903.5458 | 35.82656
1.079329 | 903.6809 | 35.83192
1.079329 | 903.8182 | 35.83736
1.079329 | 903.9548 | 35.84278
1.079329 | 904.0873 | 35.84803
1.079329 | 904.2115 | 35.85295
1.079329 | 904.343 | 35.85817
1.079329 | 904.4744 | 35.86338
1.079329 | 904.6121 | 35.86884
1.079329 | 904.7355 | 35.87373
1.079329 | 904.8624 | 35.87876
1.079329 | 904.9881 | 35.88375
1.079329 | 905.1161 | 35.88882
1.079329 | 905.236 | 35.89358
1.079329 | 905.3569 | 35.89837
1.079329 | 905.4891 | 35.90361
1.079329 | 905.6235 | 35.90894
1.083051 | 905.7432 | 35.91369
1.083051 | 905.8661 | 35.91856
1.083051 | 906.0112 | 35.92432
1.083051 | 906.1461 | 35.92966
1.083051 | 906.275 | 35.93477
1.083051 | 906.4045 | 35.93991
1.083051 | 906.5461 | 35.94552
1.083051 | 906.6943 | 35.9514
1.086773 | 906.8206 | 35.95641
1.083051 | 906.9459 | 35.96137
1.083051 | 907.0906 | 35.96711
1.086773 | 907.2252 | 35.97245
1.086773 | 907.3419 | 35.97708
1.083051 | 907.472 | 35.98224
1.083051 | 907.6007 | 35.98734
1.083051 | 907.7355 | 35.99269
1.083051 | 907.8585 | 35.99756
1.083051 | 907.9791 | 36.00234
1.086773 | 908.1117 | 36.0076
1.083051 | 908.2409 | 36.01272
1.086773 | 908.3611 | 36.01749
1.086773 | 908.4875 | 36.0225
1.086773 | 908.6165 | 36.02762
1.086773 | 908.7445 | 36.03269
1.086773 | 908.8719 | 36.03775
1.086773 | 908.9965 | 36.04268
1.086773 | 909.1223 | 36.04767
1.086773 | 909.247 | 36.05262
1.086773 | 909.3687 | 36.05744
1.086773 | 909.4945 | 36.06243
1.086773 | 909.6229 | 36.06752
1.086773 | 909.7514 | 36.07262
1.086773 | 909.8711 | 36.07736
1.086773 | 909.9901 | 36.08208
1.086773 | 910.121 | 36.08727
1.086773 | 910.2452 | 36.0922
1.086773 | 910.3705 | 36.09716
1.086773 | 910.4936 | 36.10205
1.086773 | 910.6275 | 36.10736
1.090495 | 910.7522 | 36.1123
1.090495 | 910.8711 | 36.11701
1.090495 | 910.9924 | 36.12182
1.090495 | 911.1269 | 36.12716
1.094216 | 911.2598 | 36.13243
1.094216 | 911.3832 | 36.13732
1.094216 | 911.5065 | 36.14221
1.094216 | 911.6362 | 36.14735
1.094216 | 911.7668 | 36.15253
1.094216 | 911.8838 | 36.15717
1.094216 | 912.0092 | 36.16214
1.094216 | 912.1447 | 36.16751
1.094216 | 912.2692 | 36.17245
1.094216 | 912.3957 | 36.17747
1.094216 | 912.5184 | 36.18233
1.094216 | 912.6458 | 36.18738
1.094216 | 912.7692 | 36.19227
1.094216 | 912.8904 | 36.19708
1.094216 | 913.0148 | 36.20202
1.094216 | 913.1535 | 36.20751
1.094216 | 913.2827 | 36.21263
1.094216 | 913.4042 | 36.21745
1.094216 | 913.5344 | 36.22262
1.094216 | 913.6674 | 36.22789
1.094216 | 913.7924 | 36.23285
1.094216 | 913.9171 | 36.23779
1.094216 | 914.0495 | 36.24304
1.097938 | 914.1818 | 36.24829
1.097938 | 914.3083 | 36.2533
1.097938 | 914.4293 | 36.2581
1.097938 | 914.5587 | 36.26323
1.097938 | 914.6886 | 36.26838
1.097938 | 914.8166 | 36.27346
1.097938 | 914.9374 | 36.27825
1.097938 | 915.066 | 36.28335
1.097938 | 915.1932 | 36.28839
1.097938 | 915.3154 | 36.29324
1.097938 | 915.4401 | 36.29818
1.097938 | 915.5641 | 36.3031
1.097938 | 915.6959 | 36.30832
1.097938 | 915.8179 | 36.31316
1.097938 | 915.9498 | 36.31839
1.097938 | 916.0799 | 36.32355
1.10166 | 916.2117 | 36.32877
1.10166 | 916.3394 | 36.33384
1.10166 | 916.4759 | 36.33925
1.10166 | 916.6112 | 36.34462
1.10166 | 916.7445 | 36.3499
1.10166 | 916.8792 | 36.35524
1.10166 | 917.006 | 36.36027
1.10166 | 917.1444 | 36.36576
1.10166 | 917.2686 | 36.37068
1.10166 | 917.3962 | 36.37574
1.10166 | 917.5252 | 36.38086
1.10166 | 917.6608 | 36.38623
1.10166 | 917.7881 | 36.39128
1.10166 | 917.9178 | 36.39643
1.10166 | 918.0511 | 36.40171
1.10166 | 918.1804 | 36.40683
1.10166 | 918.3078 | 36.41189
1.105382 | 918.4292 | 36.4167
1.10166 | 918.5613 | 36.42194
1.105382 | 918.6882 | 36.42697
1.105382 | 918.8139 | 36.43195
1.105382 | 918.9371 | 36.43684
1.105382 | 919.0601 | 36.44172
1.105382 | 919.1891 | 36.44683
1.105382 | 919.31 | 36.45163
1.105382 | 919.4334 | 36.45652
1.105382 | 919.5669 | 36.46181
1.105382 | 919.6999 | 36.46709
1.105382 | 919.8276 | 36.47215
1.105382 | 919.9561 | 36.47724
1.105382 | 920.0853 | 36.48237
1.105382 | 920.2077 | 36.48722
1.109104 | 920.3286 | 36.49201
1.109104 | 920.4484 | 36.49677
1.109104 | 920.5739 | 36.50174
1.109104 | 920.697 | 36.50662
1.109104 | 920.8167 | 36.51137
1.109104 | 920.932 | 36.51594
1.109104 | 921.0524 | 36.52071
1.109104 | 921.1676 | 36.52528
1.109104 | 921.2853 | 36.52995
1.109104 | 921.4138 | 36.53504
1.109104 | 921.5441 | 36.54021
1.109104 | 921.6687 | 36.54515
1.109104 | 921.7908 | 36.54999
1.109104 | 921.9224 | 36.55521
1.112825 | 922.0518 | 36.56034
1.112825 | 922.1862 | 36.56567
1.112825 | 922.3136 | 36.57072
1.112825 | 922.4537 | 36.57628
1.112825 | 922.5894 | 36.58166
1.112825 | 922.7139 | 36.5866
1.112825 | 922.8472 | 36.59188
1.112825 | 922.9812 | 36.59719
1.112825 | 923.118 | 36.60262
1.112825 | 923.2459 | 36.60769
1.112825 | 923.3718 | 36.61268
1.112825 | 923.4987 | 36.61771
1.112825 | 923.6313 | 36.62297
1.112825 | 923.7506 | 36.6277
1.112825 | 923.8799 | 36.63283
1.112825 | 924.0174 | 36.63828
1.112825 | 924.1458 | 36.64337
1.112825 | 924.2742 | 36.64846
1.112825 | 924.4048 | 36.65364
1.112825 | 924.5416 | 36.65907
1.112825 | 924.6621 | 36.66384
1.112825 | 924.7919 | 36.66899
1.116547 | 924.933 | 36.67458
1.116547 | 925.0768 | 36.68028
1.116547 | 925.1967 | 36.68504
1.116547 | 925.322 | 36.69001
1.116547 | 925.4574 | 36.69538
1.116547 | 925.5819 | 36.70031
1.116547 | 925.7007 | 36.70502
1.116547 | 925.8248 | 36.70994
1.116547 | 925.9678 | 36.71561
1.116547 | 926.0933 | 36.72059
1.116547 | 926.1979 | 36.72474
1.116547 | 926.3142 | 36.72935
1.116547 | 926.452 | 36.73481
1.116547 | 926.5703 | 36.7395
1.116547 | 926.688 | 36.74417
1.120269 | 926.8247 | 36.74959
1.120269 | 926.9587 | 36.7549
1.120269 | 927.0764 | 36.75957
1.120269 | 927.1924 | 36.76417
1.120269 | 927.3231 | 36.76935
1.120269 | 927.4603 | 36.77479
1.120269 | 927.5951 | 36.78014
1.120269 | 927.7135 | 36.78483
1.120269 | 927.8505 | 36.79027
1.120269 | 927.9781 | 36.79532
1.120269 | 928.1028 | 36.80027
1.120269 | 928.2352 | 36.80552
1.120269 | 928.3685 | 36.81081
1.120269 | 928.5042 | 36.81618
1.120269 | 928.6329 | 36.82129
1.120269 | 928.7582 | 36.82626
1.120269 | 928.8948 | 36.83167
1.123991 | 929.0291 | 36.837
1.123991 | 929.1565 | 36.84205
1.123991 | 929.2839 | 36.8471
1.123991 | 929.4205 | 36.85252
1.123991 | 929.5472 | 36.85754
1.123991 | 929.6818 | 36.86288
1.123991 | 929.8181 | 36.86828
1.123991 | 929.9513 | 36.87356
1.123991 | 930.0807 | 36.8787
1.127713 | 930.2001 | 36.88343
1.127713 | 930.3397 | 36.88896
1.127713 | 930.475 | 36.89433
1.127713 | 930.6106 | 36.89971
1.127713 | 930.738 | 36.90476
1.127713 | 930.8651 | 36.9098
1.127713 | 930.9933 | 36.91488
1.127713 | 931.1206 | 36.91993
1.127713 | 931.2518 | 36.92513
1.127713 | 931.387 | 36.93049
1.127713 | 931.5237 | 36.93591
1.127713 | 931.6465 | 36.94078
1.127713 | 931.779 | 36.94603
1.127713 | 931.9079 | 36.95115
1.127713 | 932.0454 | 36.9566
1.127713 | 932.178 | 36.96186
1.131435 | 932.3131 | 36.96721
1.131435 | 932.4437 | 36.97239
1.127713 | 932.5781 | 36.97772
1.127713 | 932.7089 | 36.9829
1.127713 | 932.8297 | 36.9877
1.131435 | 932.9667 | 36.99313
1.131435 | 933.098 | 36.99834
1.131435 | 933.2207 | 37.0032
1.131435 | 933.3427 | 37.00804
1.131435 | 933.4834 | 37.01362
1.131435 | 933.6082 | 37.01857
1.131435 | 933.7276 | 37.0233
1.131435 | 933.8515625 | 37.02821
1.131435 | 933.9818 | 37.03338
1.131435 | 934.1127 | 37.03857
1.131435 | 934.226 | 37.04306
1.131435 | 934.3491 | 37.04794
1.131435 | 934.4865 | 37.05339
1.131435 | 934.6038 | 37.05804
1.131435 | 934.7144 | 37.06243
1.131435 | 934.8452 | 37.06761
1.131435 | 934.978 | 37.07288
1.135156 | 935.0991 | 37.07768
1.135156 | 935.221 | 37.08251
1.135156 | 935.3466 | 37.08749
1.135156 | 935.4822 | 37.09287
1.135156 | 935.6055 | 37.09776
1.135156 | 935.7239 | 37.10245
1.135156 | 935.8538 | 37.1076
1.135156 | 935.9769 | 37.11249
1.135156 | 936.0916 | 37.11703
1.135156 | 936.2158 | 37.12196
1.135156 | 936.3352 | 37.12669
1.135156 | 936.4606 | 37.13167
1.135156 | 936.5806 | 37.13642
1.135156 | 936.6998 | 37.14115
1.135156 | 936.8255 | 37.14613
1.138878 | 936.9524 | 37.15117
1.138878 | 937.0793 | 37.1562
1.138878 | 937.2043 | 37.16116
1.138878 | 937.3324 | 37.16623
1.138878 | 937.459 | 37.17125
1.138878 | 937.5861 | 37.17629
1.138878 | 937.7125 | 37.18131
1.138878 | 937.8383 | 37.18629
1.138878 | 937.968 | 37.19144
1.138878 | 938.0881 | 37.1962
1.138878 | 938.2105 | 37.20105
1.138878 | 938.3375 | 37.20608
1.1426 | 938.4686 | 37.21129
1.1426 | 938.5914 | 37.21616
1.1426 | 938.7107 | 37.22088
1.1426 | 938.8379 | 37.22593
1.1426 | 938.9537 | 37.23052
1.1426 | 939.0848 | 37.23572
1.1426 | 939.2015 | 37.24035
1.1426 | 939.3174 | 37.24494
1.1426 | 939.4391 | 37.24977
1.1426 | 939.5502 | 37.25417
1.1426 | 939.6711 | 37.25897
1.1426 | 939.7899 | 37.26368
1.1426 | 939.9185 | 37.26877
1.1426 | 940.0365 | 37.27345
1.1426 | 940.1623 | 37.27844
1.1426 | 940.2809 | 37.28314
1.1426 | 940.4041 | 37.28803
1.1426 | 940.5314 | 37.29308
1.1426 | 940.6522 | 37.29787
1.146322 | 940.7791 | 37.3029
1.146322 | 940.902 | 37.30777
1.146322 | 941.0219 | 37.31253
1.146322 | 941.1337 | 37.31696
1.146322 | 941.2507 | 37.3216
1.146322 | 941.3727 | 37.32644
1.146322 | 941.4926 | 37.33119
1.146322 | 941.6146 | 37.33603
1.146322 | 941.7363 | 37.34085
1.150044 | 941.8629 | 37.34587
1.150044 | 941.9872 | 37.3508
1.150044 | 942.0995 | 37.35525
1.150044 | 942.2246 | 37.36021
1.146322 | 942.3468 | 37.36506
1.150044 | 942.4739 | 37.3701
1.150044 | 942.5898 | 37.3747
1.150044 | 942.7007 | 37.37909
1.150044 | 942.8174 | 37.38372
1.150044 | 942.9398 | 37.38857
1.150044 | 943.0535 | 37.39308
1.150044 | 943.1633 | 37.39743
1.150044 | 943.289 | 37.40242
1.150044 | 943.4161 | 37.40746
1.150044 | 943.5422 | 37.41246
1.150044 | 943.6617 | 37.4172
1.150044 | 943.7874 | 37.42218
1.150044 | 943.9138 | 37.42719
1.150044 | 944.0373 | 37.43209
1.150044 | 944.1557 | 37.43678
1.150044 | 944.2755 | 37.44153
1.150044 | 944.4037 | 37.44662
1.150044 | 944.5278 | 37.45154
1.153766 | 944.6425 | 37.45608
1.153766 | 944.7609 | 37.46078
1.153766 | 944.8818 | 37.46557
1.153766 | 945.0052 | 37.47047
1.153766 | 945.1339 | 37.47557
1.153766 | 945.2537 | 37.48032
1.153766 | 945.3768 | 37.4852
1.157487 | 945.5085 | 37.49042
1.157487 | 945.6317 | 37.49531
1.157487 | 945.7498 | 37.49999
1.157487 | 945.877 | 37.50504
1.157487 | 946.0062 | 37.51016
1.157487 | 946.1297 | 37.51506
1.157487 | 946.2552 | 37.52003
1.157487 | 946.3804 | 37.525
1.157487 | 946.5115 | 37.5302
1.157487 | 946.6382 | 37.53522
1.157487 | 946.7578 | 37.53996
1.157487 | 946.8854 | 37.54502
1.157487 | 947.0208 | 37.55039
1.157487 | 947.1445 | 37.55529
1.157487 | 947.2674 | 37.56017
1.157487 | 947.3918 | 37.5651
1.157487 | 947.511 | 37.56983
1.157487 | 947.6235 | 37.57429
1.161209 | 947.7432 | 37.57903
1.161209 | 947.8717 | 37.58413
1.161209 | 947.9993 | 37.58919
1.161209 | 948.1204 | 37.59399
1.157487 | 948.2395 | 37.59871
1.157487 | 948.3655 | 37.60371
1.157487 | 948.4903 | 37.60866
1.161209 | 948.611 | 37.61344
1.161209 | 948.7417 | 37.61862
1.161209 | 948.8746 | 37.6239
1.161209 | 948.9982 | 37.6288
1.161209 | 949.1146 | 37.63341
1.161209 | 949.2377 | 37.63829
1.161209 | 949.3649 | 37.64333
1.164931 | 949.4841 | 37.64806
1.164931 | 949.5982 | 37.65259
1.164931 | 949.7184 | 37.65735
1.164931 | 949.8458 | 37.6624
1.164931 | 949.9637 | 37.66708
1.164931 | 950.085 | 37.67189
1.164931 | 950.2109 | 37.67688
1.161209 | 950.3382 | 37.68193
1.161209 | 950.459 | 37.68672
1.164931 | 950.5794 | 37.69149
1.164931 | 950.709 | 37.69663
1.164931 | 950.8373 | 37.70172
1.164931 | 950.9601 | 37.70659
1.164931 | 951.0859 | 37.71157
1.168653 | 951.2079 | 37.71641
1.168653 | 951.3224 | 37.72095
1.168653 | 951.4465 | 37.72587
1.168653 | 951.5662 | 37.73062
1.168653 | 951.6835 | 37.73527
1.168653 | 951.8011 | 37.73993
1.168653 | 951.9183 | 37.74458
1.164931 | 952.0425 | 37.7495
1.164931 | 952.158 | 37.75408
1.164931 | 952.2629 | 37.75824
1.164931 | 952.3807 | 37.76292
1.164931 | 952.5004 | 37.76766
1.168653 | 952.6171 | 37.77229
1.168653 | 952.7394 | 37.77714
1.168653 | 952.8652 | 37.78212
1.168653 | 952.9845 | 37.78686
1.168653 | 953.0991 | 37.7914
1.172375 | 953.2124 | 37.79589
1.172375 | 953.3353 | 37.80077
1.172375 | 953.4705 | 37.80612
1.172375 | 953.5911 | 37.81091
1.172375 | 953.7222 | 37.81611
1.172375 | 953.8409 | 37.82081
1.172375 | 953.9592 | 37.8255
1.172375 | 954.0825 | 37.83039
1.168653 | 954.2054 | 37.83527
1.168653 | 954.3253 | 37.84002
1.168653 | 954.4473 | 37.84486
1.172375 | 954.561 | 37.84937
1.172375 | 954.668 | 37.85361
1.172375 | 954.7866 | 37.85831
1.172375 | 954.8962 | 37.86266
1.172375 | 955.0139 | 37.86732
1.176097 | 955.129 | 37.87189
1.176097 | 955.2375 | 37.87619
1.176097 | 955.3514 | 37.8807
1.176097 | 955.4716 | 37.88547
1.176097 | 955.582 | 37.88985
1.176097 | 955.7035 | 37.89467
1.176097 | 955.8278 | 37.89959
1.176097 | 955.9462 | 37.90429
1.176097 | 956.0643 | 37.90897
1.176097 | 956.1809 | 37.9136
1.176097 | 956.3 | 37.91832
1.176097 | 956.4182 | 37.923
1.176097 | 956.543 | 37.92796
1.176097 | 956.6567 | 37.93246
1.176097 | 956.7791 | 37.93731
1.176097 | 956.8995 | 37.94209
1.176097 | 957.0234 | 37.947
1.179818 | 957.1454 | 37.95184
1.179818 | 957.2647 | 37.95657
1.179818 | 957.3801 | 37.96114
1.179818 | 957.4958 | 37.96573
1.179818 | 957.6201 | 37.97066
1.179818 | 957.7382 | 37.97535
1.179818 | 957.855 | 37.97998
1.179818 | 957.9763 | 37.98479
1.179818 | 958.0899 | 37.98929
1.179818 | 958.2057 | 37.99388
1.179818 | 958.318 | 37.99833
1.179818 | 958.4374 | 38.00307
1.179818 | 958.5657 | 38.00816
1.179818 | 958.6894 | 38.01306
1.179818 | 958.8001 | 38.01745
1.18354 | 958.92 | 38.02221
1.18354 | 959.0482 | 38.02729
1.18354 | 959.1672 | 38.03201
1.18354 | 959.2938 | 38.03703
1.18354 | 959.409 | 38.04159
1.18354 | 959.5394 | 38.04676
1.18354 | 959.6639 | 38.0517
1.18354 | 959.7802 | 38.05631
1.18354 | 959.8994 | 38.06104
1.18354 | 960.0325 | 38.06632
1.18354 | 960.1555 | 38.07119
1.18354 | 960.2856 | 38.07635
1.18354 | 960.4155 | 38.0815
1.18354 | 960.5406 | 38.08646
1.18354 | 960.6786 | 38.09194
1.18354 | 960.8051 | 38.09695
1.187262 | 960.9346 | 38.10208
1.187262 | 961.0645 | 38.10724
1.187262 | 961.1973 | 38.1125
1.187262 | 961.3219 | 38.11744
1.187262 | 961.4479 | 38.12244
1.187262 | 961.5689 | 38.12724
1.187262 | 961.6968 | 38.13231
1.187262 | 961.8252 | 38.1374
1.187262 | 961.9439 | 38.14211
1.187262 | 962.0637 | 38.14686
1.187262 | 962.192 | 38.15194
1.187262 | 962.3149 | 38.15682
1.187262 | 962.4357 | 38.1616
1.187262 | 962.5616 | 38.1666
1.187262 | 962.6837 | 38.17144
1.190984 | 962.8077 | 38.17636
1.190984 | 962.9218 | 38.18088
1.190984 | 963.0292 | 38.18514
1.190984 | 963.1565 | 38.19019
1.190984 | 963.2737 | 38.19483
1.194706 | 963.3867 | 38.19931
1.194706 | 963.5076 | 38.20411
1.194706 | 963.6326 | 38.20907
1.194706 | 963.7451 | 38.21352
1.194706 | 963.8707 | 38.21851
1.194706 | 963.9844 | 38.22301
1.194706 | 964.1171 | 38.22828
1.194706 | 964.2448 | 38.23334
1.194706 | 964.3609 | 38.23794
1.194706 | 964.4866 | 38.24293
1.194706 | 964.6176 | 38.24812
1.194706 | 964.74 | 38.25297
1.194706 | 964.8527 | 38.25744
1.194706 | 964.9765 | 38.26235
1.194706 | 965.0964 | 38.26711
1.194706 | 965.2221 | 38.27209
1.194706 | 965.3351 | 38.27657
1.194706 | 965.4602 | 38.28153
1.194706 | 965.5829 | 38.2864
1.198427 | 965.7078 | 38.29135
1.198427 | 965.8231 | 38.29592
1.198427 | 965.9356 | 38.30038
1.194706 | 966.0623 | 38.3054
1.194706 | 966.1871 | 38.31035
1.194706 | 966.3038 | 38.31498
1.194706 | 966.4201 | 38.31959
1.194706 | 966.5398 | 38.32434
1.194706 | 966.6567 | 38.32897
1.194706 | 966.7784 | 38.3338
1.198427 | 966.8933 | 38.33835
1.198427 | 967.0022 | 38.34267
1.198427 | 967.1239 | 38.3475
1.198427 | 967.2352 | 38.35191
1.198427 | 967.3458 | 38.3563
1.198427 | 967.461 | 38.36086
1.202149 | 967.5798 | 38.36557
1.202149 | 967.6914 | 38.37
1.202149 | 967.8029 | 38.37442
1.202149 | 967.9121 | 38.37875
1.202149 | 968.0234375 | 38.38317
1.198427 | 968.1357 | 38.38762
1.198427 | 968.2509 | 38.39219
1.198427 | 968.3689 | 38.39686
1.202149 | 968.4866 | 38.40153
1.202149 | 968.6007 | 38.40606
1.202149 | 968.7145 | 38.41057
1.202149 | 968.8365 | 38.4154
1.202149 | 968.9602 | 38.42031
1.205871 | 969.0733 | 38.42479
1.205871 | 969.1894 | 38.4294
1.205871 | 969.314 | 38.43434
1.205871 | 969.4312 | 38.43898
1.205871 | 969.5409 | 38.44333
1.205871 | 969.656 | 38.4479
1.205871 | 969.7711 | 38.45246
1.205871 | 969.8815 | 38.45684
1.202149 | 969.9889 | 38.4611
1.202149 | 970.0936 | 38.46525
1.202149 | 970.2074 | 38.46976
1.202149 | 970.3164 | 38.47408
1.202149 | 970.426 | 38.47843
1.205871 | 970.5351 | 38.48276
1.205871 | 970.6562 | 38.48756
1.205871 | 970.7748 | 38.49226
1.205871 | 970.8912 | 38.49687
1.209593 | 971.0092 | 38.50155
1.205871 | 971.1265 | 38.5062
1.209593 | 971.248 | 38.51102
1.209593 | 971.3687 | 38.51581
1.209593 | 971.4919 | 38.52069
1.209593 | 971.6079 | 38.52529
1.209593 | 971.7292 | 38.5301
1.209593 | 971.8422 | 38.53458
1.209593 | 971.9459 | 38.5387
1.209593 | 972.0549 | 38.54302
1.209593 | 972.168 | 38.5475
1.209593 | 972.278 | 38.55186
1.209593 | 972.3872 | 38.55619
1.209593 | 972.4885 | 38.56021
1.209593 | 972.5933 | 38.56437
1.209593 | 972.7017 | 38.56866
1.209593 | 972.8024 | 38.57266
1.213315 | 973.0105 | 38.58091
1.213315 | 973.1194 | 38.58523
1.213315 | 973.225 | 38.58941
1.213315 | 973.3362 | 38.59382
1.213315 | 973.4447 | 38.59812
1.213315 | 973.5618 | 38.60277
1.213315 | 973.6783 | 38.60739
1.213315 | 973.7881 | 38.61174
1.213315 | 973.9049 | 38.61637
1.213315 | 974.029 | 38.62129
1.213315 | 974.1487 | 38.62604
1.213315 | 974.2567 | 38.63032
1.213315 | 974.3699 | 38.63481
1.213315 | 974.4864 | 38.63943
1.213315 | 974.6024 | 38.64403
1.213315 | 974.7112 | 38.64834
1.213315 | 974.8248 | 38.65285
1.213315 | 974.9465 | 38.65767
1.213315 | 975.0585 | 38.66211
1.213315 | 975.1599 | 38.66613
1.213315 | 975.2698 | 38.67049
1.213315 | 975.3857 | 38.67509
1.213315 | 975.5027 | 38.67973
1.213315 | 975.6104 | 38.68399
1.213315 | 975.7196 | 38.68833
1.217037 | 975.8329 | 38.69282
1.217037 | 975.9367 | 38.69694
1.217037 | 976.0477 | 38.70133
1.217037 | 976.1661 | 38.70603
1.217037 | 976.2934 | 38.71108
1.217037 | 976.4106 | 38.71572
1.220758 | 976.5344 | 38.72063
1.220758 | 976.6517 | 38.72528
1.220758 | 976.7687 | 38.72992
1.220758 | 976.8871 | 38.73462
1.220758 | 977.0057 | 38.73932
1.220758 | 977.1287 | 38.7442
1.217037 | 977.2455 | 38.74883
1.217037 | 977.3615 | 38.75343
1.217037 | 977.4776 | 38.75803
1.220758 | 977.5955 | 38.76271
1.220758 | 977.7087 | 38.7672
1.220758 | 977.8226 | 38.77171
1.220758 | 977.9424 | 38.77646
1.220758 | 978.0521 | 38.78081
1.220758 | 978.1674 | 38.78539
1.220758 | 978.2834 | 38.78998
1.22448 | 978.3977 | 38.79452
1.22448 | 978.5072 | 38.79886
1.22448 | 978.6177 | 38.80324
1.22448 | 978.7339 | 38.80785
1.22448 | 978.8525 | 38.81255
1.22448 | 978.9697 | 38.8172
1.22448 | 979.0784 | 38.82151
1.22448 | 979.2062 | 38.82657
1.22448 | 979.3269 | 38.83136
1.22448 | 979.4384 | 38.83578
1.22448 | 979.5444 | 38.83998
1.22448 | 979.6678 | 38.84488
1.22448 | 979.7864 | 38.84958
1.22448 | 979.8935 | 38.85383
1.22448 | 979.9986 | 38.85799
1.22448 | 980.11 | 38.86241
1.22448 | 980.2312 | 38.86722
1.22448 | 980.3365 | 38.87139
1.228202 | 980.4391 | 38.87546
1.228202 | 980.5507 | 38.87989
1.228202 | 980.6689 | 38.88457
1.228202 | 980.771 | 38.88862
1.22448 | 980.986 | 38.89714
1.228202 | 981.1079 | 38.90198
1.228202 | 981.2163 | 38.90628
1.228202 | 981.3189 | 38.91035
1.228202 | 981.432 | 38.91483
1.228202 | 981.5513 | 38.91956
1.228202 | 981.6669 | 38.92414
1.228202 | 981.7731 | 38.92836
1.228202 | 981.8882 | 38.93292
1.231924 | 982.0104 | 38.93776
1.231924 | 982.1231 | 38.94223
1.231924 | 982.2305 | 38.94649
1.231924 | 982.3436 | 38.95097
1.231924 | 982.4637 | 38.95574
1.231924 | 982.5718 | 38.96002
1.228202 | 982.6797 | 38.9643
1.228202 | 982.793 | 38.9688
1.228202 | 982.9158 | 38.97366
1.228202 | 983.0225 | 38.97789
1.231924 | 983.1362 | 38.9824
1.231924 | 983.2477 | 38.98682
1.231924 | 983.3617 | 38.99134
1.231924 | 983.4776 | 38.99594
1.231924 | 983.5884 | 39.00033
1.231924 | 983.7092 | 39.00512
1.231924 | 983.8348 | 39.0101
1.235646 | 983.9485 | 39.01461
1.235646 | 984.0591 | 39.019
1.235646 | 984.1826 | 39.02389
1.235646 | 984.2974 | 39.02844
1.235646 | 984.4140625 | 39.03307
1.235646 | 984.5277 | 39.03758
1.235646 | 984.6448 | 39.04222
1.235646 | 984.7659 | 39.04702
1.235646 | 984.885 | 39.05175
1.235646 | 984.9907 | 39.05594
1.235646 | 985.1053 | 39.06048
1.235646 | 985.2227 | 39.06514
1.235646 | 985.34 | 39.06978
1.235646 | 985.4518 | 39.07422
1.235646 | 985.5611 | 39.07855
1.235646 | 985.676 | 39.08311
1.239368 | 985.7891 | 39.08759
1.239368 | 985.899 | 39.09195
1.239368 | 986.0015 | 39.09601
1.239368 | 986.1204 | 39.10073
1.239368 | 986.2356 | 39.1053
1.239368 | 986.3433 | 39.10957
1.239368 | 986.4478 | 39.11371
1.239368 | 986.5613 | 39.11821
1.239368 | 986.6779 | 39.12283
1.239368 | 986.79 | 39.12728
1.239368 | 986.9023 | 39.13173
1.239368 | 987.0141 | 39.13617
1.239368 | 987.1315 | 39.14082
1.239368 | 987.2402 | 39.14513
1.239368 | 987.3523 | 39.14958
1.239368 | 987.4651 | 39.15405
1.239368 | 987.5839 | 39.15876
1.243089 | 987.6973 | 39.16326
1.243089 | 987.8131 | 39.16785
1.243089 | 987.9298 | 39.17247
1.243089 | 988.0435 | 39.17698
1.243089 | 988.1605 | 39.18162
1.243089 | 988.2787 | 39.18631
1.243089 | 988.3912 | 39.19077
1.243089 | 988.5122 | 39.19557
1.243089 | 988.6375 | 39.20053
1.243089 | 988.7556 | 39.20522
1.243089 | 988.8657 | 39.20958
1.243089 | 988.9795 | 39.2141
1.243089 | 989.0991 | 39.21884
1.243089 | 989.2164 | 39.22349
1.243089 | 989.3309 | 39.22803
1.246811 | 989.4456 | 39.23258
1.246811 | 989.5714 | 39.23756
1.246811 | 989.6813 | 39.24192
1.246811 | 989.7899 | 39.24623
1.246811 | 989.9088 | 39.25094
1.246811 | 990.0371 | 39.25603
1.246811 | 990.1575 | 39.26081
1.246811 | 990.2669 | 39.26514
1.246811 | 990.3861 | 39.26987
1.246811 | 990.5068 | 39.27465
1.246811 | 990.625 | 39.27934
1.246811 | 990.7287 | 39.28345
1.246811 | 990.8487 | 39.28821
1.246811 | 990.9734 | 39.29316
1.246811 | 991.0879 | 39.2977
1.250533 | 991.1982 | 39.30207
1.250533 | 991.3156 | 39.30673
1.250533 | 991.4381 | 39.31158
1.250533 | 991.5496 | 39.316
1.250533 | 991.6625 | 39.32048
1.250533 | 991.7725 | 39.32484
1.250533 | 991.897 | 39.32978
1.250533 | 992.0091 | 39.33422
1.250533 | 992.1208 | 39.33865
1.250533 | 992.2296 | 39.34296
1.250533 | 992.3514 | 39.3478
1.250533 | 992.4675 | 39.3524
1.250533 | 992.5776 | 39.35677
1.250533 | 992.6906 | 39.36124
1.250533 | 992.803 | 39.3657
1.250533 | 992.9206 | 39.37036
1.254255 | 993.0258 | 39.37453
1.254255 | 993.1418 | 39.37914
1.254255 | 993.2502 | 39.38343
1.254255 | 993.3643 | 39.38796
1.254255 | 993.4672 | 39.39204
1.254255 | 993.5724 | 39.39621
1.254255 | 993.6824 | 39.40057
1.254255 | 993.798 | 39.40515
1.254255 | 993.9117 | 39.40966
1.254255 | 994.0235 | 39.4141
1.254255 | 994.144 | 39.41888
1.254255 | 994.2484 | 39.42301
1.254255 | 994.3557 | 39.42727
1.254255 | 994.4661 | 39.43165
1.254255 | 994.5814 | 39.43622
1.254255 | 994.6852 | 39.44033
1.257977 | 994.7888 | 39.44444
1.257977 | 994.8891 | 39.44842
1.257977 | 994.9951 | 39.45262
1.257977 | 995.099 | 39.45674
1.257977 | 995.2015 | 39.46081
1.257977 | 995.3148 | 39.4653
1.257977 | 995.4297 | 39.46986
1.257977 | 995.5343 | 39.474
1.257977 | 995.637 | 39.47807
1.257977 | 995.7582 | 39.48288
1.257977 | 995.8759 | 39.48754
1.257977 | 995.9907 | 39.4921
1.257977 | 996.0929 | 39.49615
1.257977 | 996.2022 | 39.50048
1.257977 | 996.3096 | 39.50474
1.257977 | 996.4149 | 39.50892
1.261699 | 996.5201 | 39.51309
1.261699 | 996.6344 | 39.51762
1.261699 | 996.7467 | 39.52207
1.261699 | 996.8502 | 39.52618
1.261699 | 996.9536 | 39.53028
1.261699 | 997.0603 | 39.53451
1.261699 | 997.1694 | 39.53883
1.261699 | 997.2781 | 39.54315
1.261699 | 997.3861 | 39.54743
1.261699 | 997.4882 | 39.55148
1.261699 | 997.6006 | 39.55593
1.261699 | 997.705 | 39.56007
1.261699 | 997.8091 | 39.5642
1.261699 | 998.0129 | 39.57228
1.26542 | 998.1138 | 39.57628
1.26542 | 998.2213 | 39.58054
1.26542 | 998.3251 | 39.58466
1.26542 | 998.4271 | 39.5887
1.26542 | 998.5389 | 39.59314
1.26542 | 998.6463 | 39.59739
1.26542 | 998.7469 | 39.60139
1.26542 | 998.8507 | 39.6055
1.26542 | 998.9511 | 39.60948
1.26542 | 999.059 | 39.61376
1.26542 | 999.1655 | 39.61798
1.26542 | 999.2723 | 39.62222
1.26542 | 999.379 | 39.62645
1.26542 | 999.4961 | 39.63109
1.26542 | 999.6002 | 39.63522
1.26542 | 999.8006 | 39.64316
1.269142 | 999.9065 | 39.64736
1.269142 | 1000.023 | 39.65197
1.26542 | 1000.233 | 39.66032
1.269142 | 1000.339 | 39.66451
1.269142 | 1000.446 | 39.66876
1.269142 | 1000.653 | 39.67697
1.269142 | 1000.763 | 39.68134
1.269142 | 1000.875 | 39.68577
1.269142 | 1000.982 | 39.69001
1.269142 | 1001.087 | 39.69417
1.269142 | 1001.206 | 39.69888
1.269142 | 1001.31 | 39.703
1.269142 | 1001.515 | 39.71115
1.272864 | 1001.627 | 39.71557
1.272864 | 1001.733 | 39.7198
1.272864 | 1001.838 | 39.72397
1.269142 | 1001.952 | 39.72846
1.272864 | 1002.059 | 39.7327
1.272864 | 1002.169 | 39.73708
1.272864 | 1002.275 | 39.74128
1.272864 | 1002.383 | 39.74555
1.272864 | 1002.504 | 39.75034
1.272864 | 1002.613 | 39.75469
1.272864 | 1002.822 | 39.76295
1.272864 | 1002.937 | 39.76751
1.272864 | 1003.042 | 39.7717
1.272864 | 1003.155 | 39.77616
1.272864 | 1003.266 | 39.78057
1.272864 | 1003.375 | 39.7849
1.272864 | 1003.49 | 39.78945
1.272864 | 1003.596 | 39.79364
1.272864 | 1003.706 | 39.798
1.272864 | 1003.827 | 39.80281
1.276586 | 1003.942 | 39.80739
1.276586 | 1004.05 | 39.81165
1.276586 | 1004.162 | 39.81609
1.276586 | 1004.274 | 39.82055
1.276586 | 1004.383 | 39.82487
1.276586 | 1004.49 | 39.82912
1.276586 | 1004.598 | 39.83339
1.276586 | 1004.711 | 39.83787
1.276586 | 1004.824 | 39.84234
1.276586 | 1004.926 | 39.84638
1.276586 | 1005.04 | 39.8509
1.276586 | 1005.152 | 39.85534
1.276586 | 1005.265 | 39.85982
1.276586 | 1005.377 | 39.86428
1.276586 | 1005.489 | 39.8687
1.280308 | 1005.608 | 39.87344
1.280308 | 1005.725 | 39.87807
1.280308 | 1005.835 | 39.88244
1.280308 | 1005.945 | 39.88678
1.280308 | 1006.063 | 39.89146
1.280308 | 1006.168 | 39.89566
1.280308 | 1006.279 | 39.90006
1.280308 | 1006.382 | 39.90413
1.280308 | 1006.492 | 39.9085
1.280308 | 1006.601 | 39.91281
1.280308 | 1006.702 | 39.91683
1.280308 | 1006.911 | 39.92509
1.280308 | 1007.02 | 39.92941
1.284029 | 1007.12 | 39.93339
1.284029 | 1007.228 | 39.93765
1.284029 | 1007.33 | 39.9417
1.284029 | 1007.44 | 39.94607
1.280308 | 1007.541 | 39.95009
1.280308 | 1007.645 | 39.95422
1.284029 | 1007.752 | 39.95843
1.284029 | 1007.861 | 39.96276
1.284029 | 1007.966 | 39.96692
1.284029 | 1008.068 | 39.97099
1.284029 | 1008.174 | 39.97517
1.284029 | 1008.281 | 39.97941
1.284029 | 1008.381 | 39.98338
1.284029 | 1008.573 | 39.99102
1.284029 | 1008.678 | 39.99516
1.284029 | 1008.782 | 39.99929
1.284029 | 1008.887 | 40.00345
1.284029 | 1009.087 | 40.01136
1.284029 | 1009.189 | 40.01541
1.284029 | 1009.383 | 40.0231
1.287751 | 1009.493 | 40.02749
1.287751 | 1009.605 | 40.03192
1.287751 | 1009.706 | 40.03592
1.287751 | 1009.81 | 40.04005
1.287751 | 1009.913 | 40.04415
1.287751 | 1010.025 | 40.04858
1.287751 | 1010.133 | 40.05285
1.287751 | 1010.238 | 40.05701
1.287751 | 1010.352 | 40.06155
1.287751 | 1010.466 | 40.06605
1.287751 | 1010.577 | 40.07045
1.287751 | 1010.679 | 40.07452
1.287751 | 1010.79 | 40.07889
1.287751 | 1010.891 | 40.08292
1.287751 | 1011.002 | 40.08733
1.287751 | 1011.105 | 40.09139
1.287751 | 1011.208 | 40.09547
1.291473 | 1011.318 | 40.09985
1.287751 | 1011.42 | 40.10388
1.287751 | 1011.523 | 40.10795
1.291473 | 1011.631 | 40.11225
1.291473 | 1011.742 | 40.11665
1.291473 | 1011.85 | 40.12093
1.291473 | 1011.957 | 40.12517
1.291473 | 1012.061 | 40.12932
1.291473 | 1012.174 | 40.1338
1.291473 | 1012.292 | 40.13847
1.291473 | 1012.4 | 40.14276
1.291473 | 1012.506 | 40.14695
1.291473 | 1012.614 | 40.15121
1.291473 | 1012.716 | 40.15527
1.291473 | 1012.817 | 40.15926
1.291473 | 1012.921 | 40.16341
1.291473 | 1013.03 | 40.16774
1.291473 | 1013.139 | 40.17205
1.291473 | 1013.333 | 40.17974
1.295195 | 1013.4375 | 40.18388
1.295195 | 1013.546 | 40.18818
1.295195 | 1013.65625 | 40.19256
1.295195 | 1013.768 | 40.19697
1.295195 | 1013.875 | 40.20123
1.295195 | 1013.985 | 40.20561
1.295195 | 1014.088 | 40.20968
1.295195 | 1014.297 | 40.21797
1.295195 | 1014.403 | 40.22215
1.295195 | 1014.511 | 40.22645
1.298917 | 1014.622 | 40.23086
1.298917 | 1014.735 | 40.23532
1.298917 | 1014.838 | 40.23941
1.298917 | 1014.95 | 40.24384
1.298917 | 1015.053 | 40.24795
1.298917 | 1015.173 | 40.25269
1.298917 | 1015.294 | 40.25749
1.298917 | 1015.406 | 40.26194
1.298917 | 1015.522 | 40.26655
1.298917 | 1015.626 | 40.27067
1.298917 | 1015.739 | 40.27512
1.298917 | 1015.85 | 40.27952
1.298917 | 1015.963 | 40.28403
1.298917 | 1016.073 | 40.28837
1.298917 | 1016.185 | 40.29283
1.298917 | 1016.294 | 40.29714
1.298917 | 1016.397 | 40.30124
1.298917 | 1016.507 | 40.30559
1.298917 | 1016.619 | 40.31003
1.302639 | 1016.734375 | 40.31461
1.302639 | 1016.838 | 40.31873
1.302639 | 1016.947 | 40.32305
1.302639 | 1017.063 | 40.32762
1.302639 | 1017.175 | 40.33209
1.302639 | 1017.289 | 40.33661
1.302639 | 1017.4 | 40.34099
1.302639 | 1017.513 | 40.34547
1.302639 | 1017.629 | 40.35006
1.302639 | 1017.741 | 40.35451
1.302639 | 1017.857 | 40.35911
1.302639 | 1017.971 | 40.36364
1.302639 | 1018.081 | 40.36801
1.302639 | 1018.193 | 40.37244
1.302639 | 1018.308 | 40.37698
1.302639 | 1018.419 | 40.3814
1.302639 | 1018.527 | 40.38568
1.302639 | 1018.628 | 40.3897
1.30636 | 1018.738 | 40.39406
1.30636 | 1018.845 | 40.39828
1.30636 | 1018.95 | 40.40246
1.30636 | 1019.062 | 40.40691
1.30636 | 1019.179 | 40.41155
1.30636 | 1019.283 | 40.41565
1.30636 | 1019.391 | 40.41992
1.30636 | 1019.493 | 40.42399
1.30636 | 1019.608 | 40.42856
1.30636 | 1019.727 | 40.43325
1.30636 | 1019.834 | 40.43751
1.30636 | 1019.94 | 40.44172
1.30636 | 1020.048 | 40.44598
1.30636 | 1020.15 | 40.45005
1.30636 | 1020.254 | 40.45415
1.30636 | 1020.36 | 40.45836
1.30636 | 1020.465 | 40.46251
1.310082 | 1020.579 | 40.46706
1.310082 | 1020.685 | 40.47124
1.310082 | 1020.791 | 40.47545
1.310082 | 1020.897 | 40.47966
1.310082 | 1021.005 | 40.48395
1.310082 | 1021.113 | 40.48821
1.310082 | 1021.219 | 40.49245
1.310082 | 1021.329 | 40.49679
1.313804 | 1021.438 | 40.50113
1.310082 | 1021.541 | 40.50518
1.310082 | 1021.641 | 40.50917
1.310082 | 1021.745 | 40.51327
1.310082 | 1021.85 | 40.51746
1.310082 | 1021.955 | 40.52161
1.313804 | 1022.06 | 40.52576
1.313804 | 1022.163 | 40.52987
1.313804 | 1022.279 | 40.53447
1.313804 | 1022.474 | 40.54219
1.313804 | 1022.586 | 40.54662
1.313804 | 1022.694 | 40.5509
1.313804 | 1022.894 | 40.55885
1.317526 | 1022.997 | 40.56292
1.313804 | 1023.102 | 40.56707
1.313804 | 1023.202 | 40.57104
1.313804 | 1023.412 | 40.57939
1.313804 | 1023.518 | 40.58357
1.313804 | 1023.703 | 40.59091
1.317526 | 1023.811 | 40.59519
1.317526 | 1023.911 | 40.59917
1.317526 | 1024.019 | 40.60343
1.317526 | 1024.123 | 40.60758
1.317526 | 1024.228 | 40.61175
1.317526 | 1024.425 | 40.61954
1.317526 | 1024.624 | 40.62743
1.317526 | 1024.727 | 40.63153
1.317526 | 1024.828 | 40.63552
1.317526 | 1025.015 | 40.64295
1.317526 | 1025.208 | 40.65059
1.317526 | 1025.3125 | 40.65474
1.321248 | 1025.501 | 40.66222
1.321248 | 1025.707 | 40.67036
1.321248 | 1025.808 | 40.6744
1.321248 | 1025.912 | 40.67851
1.321248 | 1026.107 | 40.68625
1.321248 | 1026.209 | 40.69028
1.321248 | 1026.41 | 40.69824
1.321248 | 1026.517 | 40.70249
1.321248 | 1026.71 | 40.71015
1.324969 | 1026.915 | 40.71829
1.324969 | 1027.022 | 40.72252
1.324969 | 1027.122 | 40.7265
1.324969 | 1027.223 | 40.73049
1.324969 | 1027.416 | 40.73815
1.324969 | 1027.611 | 40.74589
1.324969 | 1027.805 | 40.75356
1.324969 | 1027.995 | 40.76111
1.324969 | 1028.099 | 40.76522
1.324969 | 1028.289 | 40.77276
1.324969 | 1028.393 | 40.77689
1.324969 | 1028.497 | 40.78102
1.324969 | 1028.6 | 40.78509
1.324969 | 1028.71 | 40.78944
1.324969 | 1028.811 | 40.79346
1.324969 | 1028.922 | 40.79786
1.328691 | 1029.119 | 40.80566
1.328691 | 1029.219 | 40.80963
1.328691 | 1029.323 | 40.81375
1.328691 | 1029.518 | 40.8215
1.328691 | 1029.621 | 40.82557
1.328691 | 1029.814 | 40.83324
1.332413 | 1030.011 | 40.84104
1.332413 | 1030.117 | 40.84524
1.332413 | 1030.222 | 40.8494
1.332413 | 1030.327 | 40.85358
1.332413 | 1030.433 | 40.85776
1.332413 | 1030.542 | 40.86208
1.332413 | 1030.741 | 40.86997
1.332413 | 1030.849 | 40.87427
1.332413 | 1030.955 | 40.87846
1.332413 | 1031.055 | 40.88245
1.332413 | 1031.25 | 40.89016
1.332413 | 1031.351 | 40.89418
1.336135 | 1031.548 | 40.902
1.336135 | 1031.655 | 40.90623
1.336135 | 1031.76 | 40.9104
1.332413 | 1031.861 | 40.9144
1.332413 | 1031.965 | 40.91852
1.332413 | 1032.071 | 40.92272
1.332413 | 1032.179 | 40.92702
1.336135 | 1032.281 | 40.93103
1.336135 | 1032.384 | 40.93514
1.336135 | 1032.498 | 40.93964
1.336135 | 1032.6 | 40.94369
1.336135 | 1032.709 | 40.94801
1.336135 | 1032.818 | 40.95235
1.336135 | 1032.931 | 40.95684
1.336135 | 1033.037 | 40.96103
1.336135 | 1033.145 | 40.96532
1.336135 | 1033.249 | 40.96942
1.336135 | 1033.351 | 40.97349
1.336135 | 1033.538 | 40.98088
1.336135 | 1033.64 | 40.98493
1.336135 | 1033.831 | 40.99251
1.336135 | 1034.014 | 40.99976
1.339857 | 1034.198 | 41.00706
1.339857 | 1034.39 | 41.01467
1.339857 | 1034.588 | 41.02252
1.339857 | 1034.782 | 41.03023
1.339857 | 1034.885 | 41.03431
1.339857 | 1034.985 | 41.03828
1.339857 | 1035.087 | 41.0423
1.339857 | 1035.193 | 41.04653
1.339857 | 1035.301 | 41.05078
1.339857 | 1035.405 | 41.05493
1.339857 | 1035.507 | 41.05897
1.339857 | 1035.706 | 41.06687
1.343579 | 1035.909 | 41.0749
1.343579 | 1036.117 | 41.08316
1.343579 | 1036.218 | 41.08714
1.343579 | 1036.325 | 41.0914
1.343579 | 1036.427 | 41.09545
1.343579 | 1036.535 | 41.09972
1.343579 | 1036.642 | 41.10395
1.343579 | 1036.748 | 41.10815
1.343579 | 1036.853 | 41.11232
1.343579 | 1036.954 | 41.11633
1.343579 | 1037.06 | 41.12056
1.343579 | 1037.25 | 41.12808
1.343579 | 1037.355 | 41.13225
1.3473 | 1037.462 | 41.13647
1.3473 | 1037.564 | 41.14054
1.3473 | 1037.767 | 41.14859
1.3473 | 1037.868 | 41.15256
1.3473 | 1037.969 | 41.15659
1.3473 | 1038.169 | 41.16452
1.351022 | 1038.277 | 41.16881
1.351022 | 1038.467 | 41.17631
1.351022 | 1038.677 | 41.18467
1.351022 | 1038.778 | 41.18865
1.351022 | 1038.977 | 41.19655
1.351022 | 1039.085 | 41.20085
1.351022 | 1039.281 | 41.20859
1.351022 | 1039.48 | 41.2165
1.351022 | 1039.67 | 41.22403
1.351022 | 1039.871 | 41.23202
1.351022 | 1039.973 | 41.23604
1.351022 | 1040.164 | 41.24362
1.351022 | 1040.361 | 41.25144
1.351022 | 1040.462 | 41.25545
1.351022 | 1040.563 | 41.25945
1.351022 | 1040.667 | 41.26357
1.354744 | 1040.865 | 41.2714
1.354744 | 1040.966 | 41.27541
1.354744 | 1041.073 | 41.27965
1.354744 | 1041.278 | 41.28778
1.354744 | 1041.385 | 41.29201
1.354744 | 1041.485 | 41.29598
1.354744 | 1041.694 | 41.30428
1.354744 | 1041.796 | 41.30831
1.354744 | 1042.001 | 41.31644
1.354744 | 1042.108 | 41.3207
1.354744 | 1042.213 | 41.32487
1.354744 | 1042.403 | 41.33239
1.358466 | 1042.509 | 41.33661
1.358466 | 1042.615 | 41.34081
1.358466 | 1042.799 | 41.34809
1.358466 | 1042.908 | 41.35242
1.358466 | 1043.106 | 41.36026
1.358466 | 1043.21 | 41.36438
1.358466 | 1043.325 | 41.36895
1.358466 | 1043.431 | 41.37314
1.358466 | 1043.625 | 41.38084
1.362188 | 1043.735 | 41.3852
1.362188 | 1043.837 | 41.38927
1.362188 | 1044.038 | 41.39721
1.362188 | 1044.14 | 41.40127
1.362188 | 1044.328 | 41.40873
1.362188 | 1044.434 | 41.41292
1.362188 | 1044.545 | 41.41732
1.362188 | 1044.74 | 41.42505
1.362188 | 1044.849 | 41.42938
1.362188 | 1044.953125 | 41.43351
1.362188 | 1045.147 | 41.44118
1.36591 | 1045.346 | 41.44909
1.36591 | 1045.531 | 41.4564
1.36591 | 1045.727 | 41.46419
1.36591 | 1045.913 | 41.47157
1.36591 | 1046.106 | 41.47922
1.36591 | 1046.291 | 41.48656
1.36591 | 1046.481 | 41.49408
1.36591 | 1046.665 | 41.50138
1.36591 | 1046.851 | 41.50875
1.36591 | 1047.036 | 41.5161
1.36591 | 1047.137 | 41.5201
1.369631 | 1047.331 | 41.5278
1.369631 | 1047.432 | 41.5318
1.369631 | 1047.622 | 41.53935
1.369631 | 1047.815 | 41.54697
1.369631 | 1048.012 | 41.55479
1.369631 | 1048.207 | 41.56255
1.369631 | 1048.393 | 41.56989
1.369631 | 1048.589 | 41.57769
1.373353 | 1048.778 | 41.58517
1.373353 | 1048.971 | 41.59281
1.373353 | 1049.149 | 41.59988
1.373353 | 1049.337 | 41.60735
1.373353 | 1049.522 | 41.61468
1.377075 | 1049.715 | 41.62233
1.377075 | 1049.898 | 41.62957
1.377075 | 1050.091 | 41.63724
1.377075 | 1050.273 | 41.64446
1.377075 | 1050.459 | 41.65184
1.377075 | 1050.643 | 41.65914
1.377075 | 1050.831 | 41.66658
1.380797 | 1051.019 | 41.67404
1.377075 | 1051.218 | 41.68193
1.380797 | 1051.406 | 41.68937
1.380797 | 1051.601 | 41.6971
1.380797 | 1051.787 | 41.70447
1.380797 | 1051.98 | 41.71212
1.380797 | 1052.153 | 41.71899
1.380797 | 1052.347 | 41.7267
1.380797 | 1052.527 | 41.73384
1.380797 | 1052.715 | 41.74129
1.384519 | 1052.889 | 41.74817
1.384519 | 1053.075 | 41.75555
1.384519 | 1053.255 | 41.7627
1.384519 | 1053.451 | 41.77045
1.384519 | 1053.641 | 41.77798
1.384519 | 1053.835 | 41.78568
1.38824 | 1054.033 | 41.79353
1.38824 | 1054.218 | 41.80087
1.38824 | 1054.403 | 41.80819
1.38824 | 1054.589 | 41.81557
1.38824 | 1054.782 | 41.82323
1.38824 | 1054.964 | 41.83044
1.38824 | 1055.162 | 41.8383
1.38824 | 1055.345 | 41.84556
1.38824 | 1055.528 | 41.85281
1.391962 | 1055.715 | 41.86023
1.391962 | 1055.817 | 41.86428
1.391962 | 1055.92 | 41.86837
1.391962 | 1056.103 | 41.87561
1.391962 | 1056.291 | 41.88306
1.391962 | 1056.483 | 41.89067
1.391962 | 1056.668 | 41.89801
1.391962 | 1056.839 | 41.90482
1.395684 | 1057.028 | 41.9123
1.395684 | 1057.221 | 41.91995
1.395684 | 1057.418 | 41.92774
1.395684 | 1057.606 | 41.93521
1.395684 | 1057.801 | 41.94295
1.395684 | 1057.989 | 41.95038
1.395684 | 1058.173 | 41.95768
1.399406 | 1058.365 | 41.9653
1.399406 | 1058.468 | 41.96939
1.399406 | 1058.65 | 41.97661
1.399406 | 1058.837 | 41.98402
1.399406 | 1059.028 | 41.99158
1.399406 | 1059.205 | 41.99861
1.399406 | 1059.371 | 42.00519
1.399406 | 1059.558 | 42.01261
1.403128 | 1059.737 | 42.01971
1.403128 | 1059.914 | 42.02673
1.403128 | 1060.103 | 42.03422
1.403128 | 1060.291 | 42.04165
1.403128 | 1060.475 | 42.04899
1.40685 | 1060.67 | 42.0567
1.40685 | 1060.87 | 42.06463
1.40685 | 1061.06 | 42.07216
1.40685 | 1061.251 | 42.07976
1.40685 | 1061.449 | 42.08757
1.40685 | 1061.634 | 42.09491
1.40685 | 1061.82 | 42.10228
1.40685 | 1062.003 | 42.10954
1.410572 | 1062.191 | 42.11703
1.410572 | 1062.373 | 42.12422
1.410572 | 1062.554 | 42.13142
1.410572 | 1062.735 | 42.13857
1.410572 | 1062.921 | 42.14597
1.410572 | 1063.108 | 42.15338
1.410572 | 1063.299 | 42.16096
1.414293 | 1063.477 | 42.16801
1.414293 | 1063.661 | 42.17529
1.414293 | 1063.837 | 42.18228
1.414293 | 1064.004 | 42.18891
1.414293 | 1064.18 | 42.19586
1.414293 | 1064.372 | 42.20347
1.414293 | 1064.557 | 42.21082
1.414293 | 1064.74 | 42.2181
1.418015 | 1064.938 | 42.22592
1.418015 | 1065.13 | 42.23353
1.418015 | 1065.312 | 42.24075
1.418015 | 1065.501 | 42.24827
1.418015 | 1065.695 | 42.25596
1.418015 | 1065.889 | 42.26364
1.418015 | 1066.078 | 42.27113
1.418015 | 1066.27 | 42.27873
1.421737 | 1066.452 | 42.28595
1.421737 | 1066.553 | 42.28998
1.421737 | 1066.746 | 42.29764
1.421737 | 1066.931 | 42.30495
1.421737 | 1067.128 | 42.31275
1.421737 | 1067.321 | 42.32042
1.421737 | 1067.511 | 42.32797
1.421737 | 1067.699 | 42.33542
1.425459 | 1067.885 | 42.34277
1.425459 | 1068.076 | 42.35037
1.425459 | 1068.265 | 42.35785
1.425459 | 1068.458 | 42.36549
1.425459 | 1068.64 | 42.37272
1.425459 | 1068.839 | 42.38062
1.425459 | 1069.028 | 42.38812
1.429181 | 1069.221 | 42.39576
1.429181 | 1069.399 | 42.40281
1.429181 | 1069.587 | 42.41026
1.429181 | 1069.764 | 42.41727
1.429181 | 1069.948 | 42.4246
1.432902 | 1070.134 | 42.43195
1.432902 | 1070.334 | 42.43989
1.432902 | 1070.524 | 42.44741
1.432902 | 1070.708 | 42.45473
1.432902 | 1070.891 | 42.46198
1.432902 | 1071.078 | 42.46938
1.432902 | 1071.249 | 42.47616
1.432902 | 1071.418 | 42.48287
1.436624 | 1071.608 | 42.49041
1.432902 | 1071.783 | 42.49734
1.432902 | 1071.951 | 42.50401
1.436624 | 1072.135 | 42.51128
1.436624 | 1072.319 | 42.51859
1.436624 | 1072.497 | 42.52564
1.436624 | 1072.672 | 42.5326
1.436624 | 1072.858 | 42.53997
1.436624 | 1073.037 | 42.54707
1.436624 | 1073.212 | 42.554
1.436624 | 1073.379 | 42.56063
1.440346 | 1073.552 | 42.5675
1.440346 | 1073.714 | 42.57391
1.440346 | 1073.873 | 42.58021
1.440346 | 1074.051 | 42.58725
1.444068 | 1074.221 | 42.59401
1.444068 | 1074.399 | 42.60109
1.444068 | 1074.584 | 42.60842
1.444068 | 1074.76 | 42.6154
1.444068 | 1074.932 | 42.62221
1.444068 | 1075.104 | 42.62903
1.444068 | 1075.265625 | 42.63543
1.444068 | 1075.432 | 42.64202
1.444068 | 1075.596 | 42.64854
1.444068 | 1075.763 | 42.65515
1.44779 | 1075.933 | 42.66189
1.44779 | 1076.104 | 42.6687
1.44779 | 1076.272 | 42.67536
1.44779 | 1076.453 | 42.6825
1.44779 | 1076.621 | 42.68919
1.44779 | 1076.784 | 42.69565
1.44779 | 1076.961 | 42.70264
1.44779 | 1077.136 | 42.70959
1.451511 | 1077.307 | 42.71636
1.451511 | 1077.48 | 42.72324
1.451511 | 1077.661 | 42.7304
1.451511 | 1077.827 | 42.73698
1.451511 | 1077.998 | 42.74377
1.455233 | 1078.166 | 42.75045
1.455233 | 1078.341 | 42.75737
1.455233 | 1078.519 | 42.76443
1.455233 | 1078.708 | 42.77193
1.455233 | 1078.884 | 42.7789
1.455233 | 1079.064 | 42.78605
1.455233 | 1079.165 | 42.79005
1.455233 | 1079.341 | 42.79702
1.455233 | 1079.521 | 42.80414
1.455233 | 1079.686 | 42.81072
1.458955 | 1079.874 | 42.81815
1.458955 | 1080.044 | 42.82488
1.458955 | 1080.225 | 42.8321
1.458955 | 1080.402 | 42.8391
1.458955 | 1080.589 | 42.8465
1.462677 | 1080.758 | 42.85322
1.462677 | 1080.938 | 42.86036
1.462677 | 1081.11 | 42.86717
1.462677 | 1081.284 | 42.87407
1.462677 | 1081.456 | 42.8809
1.462677 | 1081.64 | 42.88818
1.462677 | 1081.812 | 42.89499
1.466399 | 1081.981 | 42.90172
1.466399 | 1082.159 | 42.90876
1.466399 | 1082.335 | 42.91575
1.466399 | 1082.503 | 42.9224
1.470121 | 1082.684 | 42.9296
1.466399 | 1082.865 | 42.93677
1.466399 | 1083.043 | 42.94383
1.466399 | 1083.23 | 42.95124
1.470121 | 1083.413 | 42.95848
1.470121 | 1083.585 | 42.9653
1.470121 | 1083.768 | 42.97254
1.470121 | 1083.938 | 42.97929
1.470121 | 1084.108 | 42.98604
1.470121 | 1084.291 | 42.9933
1.470121 | 1084.474 | 43.00054
1.470121 | 1084.656 | 43.00776
1.470121 | 1084.838 | 43.01497
1.473842 | 1085.019 | 43.02218
1.473842 | 1085.198 | 43.02928
1.473842 | 1085.376 | 43.03632
1.473842 | 1085.545 | 43.04303
1.473842 | 1085.722 | 43.05002
1.473842 | 1085.88 | 43.0563
1.473842 | 1086.049 | 43.06301
1.473842 | 1086.218 | 43.0697
1.477564 | 1086.394 | 43.07667
1.477564 | 1086.565 | 43.08347
1.477564 | 1086.745 | 43.09061
1.477564 | 1086.917 | 43.09743
1.477564 | 1087.087 | 43.10418
1.477564 | 1087.265 | 43.11121
1.477564 | 1087.443 | 43.11828
1.477564 | 1087.619 | 43.12525
1.481286 | 1087.797 | 43.13233
1.481286 | 1087.986 | 43.13983
1.481286 | 1088.169 | 43.14705
1.485008 | 1088.353 | 43.15437
1.485008 | 1088.544 | 43.16195
1.485008 | 1088.731 | 43.16935
1.481286 | 1088.912 | 43.17655
1.481286 | 1089.09 | 43.18358
1.485008 | 1089.276 | 43.19094
1.485008 | 1089.46 | 43.19825
1.485008 | 1089.633 | 43.20512
1.485008 | 1089.815 | 43.21235
1.48873 | 1089.995 | 43.21947
1.48873 | 1090.164 | 43.22616
1.485008 | 1090.335 | 43.23296
1.485008 | 1090.52 | 43.2403
1.48873 | 1090.698 | 43.24735
1.48873 | 1090.883 | 43.25466
1.492452 | 1091.06 | 43.26171
1.492452 | 1091.234375 | 43.26861
1.492452 | 1091.407 | 43.27547
1.48873 | 1091.577 | 43.28221
1.48873 | 1091.75 | 43.28908
1.48873 | 1091.933 | 43.29631
1.492452 | 1092.111 | 43.30336
1.492452 | 1092.285 | 43.31026
1.492452 | 1092.457 | 43.3171
1.492452 | 1092.62 | 43.32354
1.492452 | 1092.783 | 43.33003
1.496173 | 1092.956 | 43.33689
1.496173 | 1093.124 | 43.34354
1.496173 | 1093.289 | 43.35007
1.496173 | 1093.46 | 43.35686
1.496173 | 1093.632 | 43.36368
1.499895 | 1093.794 | 43.3701
1.499895 | 1093.961 | 43.37674
1.499895 | 1094.131 | 43.38347
1.499895 | 1094.301 | 43.3902
1.499895 | 1094.466 | 43.39674
1.499895 | 1094.627 | 43.40312
1.499895 | 1094.794 | 43.40977
1.499895 | 1094.958 | 43.41625
1.499895 | 1095.122 | 43.42275
1.499895 | 1095.289 | 43.42939
1.499895 | 1095.462 | 43.43622
1.499895 | 1095.619 | 43.44247
1.503617 | 1095.787 | 43.44913
1.503617 | 1095.944 | 43.45534
1.503617 | 1096.104 | 43.46171
1.503617 | 1096.258 | 43.46782
1.503617 | 1096.413 | 43.47396
1.503617 | 1096.571 | 43.48023
1.507339 | 1096.738 | 43.48684
1.507339 | 1096.892 | 43.49293
1.507339 | 1097.064 | 43.49975
1.507339 | 1097.23 | 43.50634
1.507339 | 1097.397 | 43.51298
1.507339 | 1097.551 | 43.51906
1.507339 | 1097.709 | 43.52534
1.507339 | 1097.859375 | 43.5313
1.507339 | 1098.022 | 43.53775
1.507339 | 1098.179 | 43.54399
1.511061 | 1098.346 | 43.5506
1.511061 | 1098.509 | 43.55704
1.511061 | 1098.683 | 43.56398
1.511061 | 1098.849 | 43.57055
1.511061 | 1099.008 | 43.57684
1.511061 | 1099.164 | 43.58303
1.511061 | 1099.329 | 43.58957
1.511061 | 1099.474 | 43.59531
1.514783 | 1099.637 | 43.60178
1.514783 | 1099.796 | 43.60808
1.514783 | 1099.969 | 43.61497
1.518504 | 1100.14 | 43.62173
1.518504 | 1100.327 | 43.62913
1.514783 | 1100.503 | 43.6361
1.514783 | 1100.677 | 43.64301
1.514783 | 1100.846 | 43.64973
1.514783 | 1101.008 | 43.65616
1.518504 | 1101.157 | 43.66206
1.518504 | 1101.305 | 43.66791
1.518504 | 1101.467 | 43.67435
1.522226 | 1101.617 | 43.6803
1.522226 | 1101.786 | 43.68699
1.522226 | 1101.963 | 43.694
1.522226 | 1102.137 | 43.70091
1.522226 | 1102.311 | 43.7078
1.522226 | 1102.48 | 43.71452
1.522226 | 1102.634 | 43.72062
1.522226 | 1102.787 | 43.72667
1.522226 | 1102.938 | 43.73266
1.522226 | 1103.078 | 43.73824
1.522226 | 1103.232 | 43.74433
1.525948 | 1103.389 | 43.75055
1.525948 | 1103.543 | 43.75665
1.525948 | 1103.711 | 43.76333
1.525948 | 1103.882 | 43.77012
1.525948 | 1104.05 | 43.77677
1.525948 | 1104.214 | 43.78325
1.525948 | 1104.373 | 43.78957
1.525948 | 1104.525 | 43.7956
1.525948 | 1104.683 | 43.80186
1.525948 | 1104.845 | 43.80829
1.52967 | 1105.009 | 43.81479
1.52967 | 1105.178 | 43.82151
1.52967 | 1105.351 | 43.82835
1.533392 | 1105.521 | 43.83508
1.533392 | 1105.69 | 43.84178
1.533392 | 1105.853 | 43.84825
1.52967 | 1106.031 | 43.85532
1.52967 | 1106.191 | 43.86167
1.52967 | 1106.349 | 43.86793
1.533392 | 1106.509 | 43.87426
1.537113 | 1106.681 | 43.88109
1.537113 | 1106.825 | 43.88681
1.537113 | 1106.995 | 43.89355
1.537113 | 1107.161 | 43.90011
1.537113 | 1107.33 | 43.9068
1.533392 | 1107.494 | 43.9133
1.533392 | 1107.683 | 43.9208
1.537113 | 1107.843 | 43.92714
1.537113 | 1108.015625 | 43.93401
1.540835 | 1108.171 | 43.94018
1.540835 | 1108.329 | 43.94642
1.537113 | 1108.483 | 43.95255
1.537113 | 1108.65 | 43.95916
1.540835 | 1108.807 | 43.96539
1.540835 | 1108.993 | 43.97277
1.540835 | 1109.172 | 43.97984
1.540835 | 1109.35 | 43.98693
1.540835 | 1109.521 | 43.99371
1.540835 | 1109.698 | 44.0007
1.540835 | 1109.857 | 44.00703
1.540835 | 1110.016 | 44.01334
1.540835 | 1110.169 | 44.01938
1.540835 | 1110.341 | 44.02621
1.544557 | 1110.509 | 44.03286
1.544557 | 1110.672 | 44.03935
1.548279 | 1110.857 | 44.04667
1.548279 | 1111.026 | 44.05339
1.548279 | 1111.194 | 44.06005
1.544557 | 1111.365 | 44.06683
1.544557 | 1111.537 | 44.07363
1.544557 | 1111.687 | 44.07958
1.544557 | 1111.852 | 44.08611
1.548279 | 1112.003 | 44.0921
1.548279 | 1112.159 | 44.09831
1.552001 | 1112.309 | 44.10425
1.552001 | 1112.472 | 44.11071
1.552001 | 1112.619 | 44.11654
1.548279 | 1112.777 | 44.12278
1.548279 | 1112.923 | 44.12858
1.548279 | 1113.086 | 44.13504
1.552001 | 1113.231 | 44.14079
1.552001 | 1113.393 | 44.14722
1.555723 | 1113.545 | 44.15324
1.555723 | 1113.708 | 44.1597
1.555723 | 1113.855 | 44.16553
1.555723 | 1114.02 | 44.1721
1.555723 | 1114.167 | 44.17793
1.555723 | 1114.337 | 44.18465
1.555723 | 1114.487 | 44.19061
1.555723 | 1114.643 | 44.19678
1.555723 | 1114.787 | 44.20248
1.555723 | 1114.939 | 44.20854
1.555723 | 1115.073 | 44.21385
1.555723 | 1115.217 | 44.21956
1.555723 | 1115.367 | 44.22549
1.559444 | 1115.521 | 44.23161
1.559444 | 1115.677 | 44.23777
1.559444 | 1115.838 | 44.24415
1.559444 | 1115.99 | 44.25019
1.559444 | 1116.141 | 44.25617
1.559444 | 1116.277 | 44.26158
1.559444 | 1116.427 | 44.26752
1.559444 | 1116.565 | 44.273
1.559444 | 1116.715 | 44.27896
1.559444 | 1116.854 | 44.28446
1.563166 | 1117.015 | 44.29082
1.563166 | 1117.16 | 44.29657
1.563166 | 1117.313 | 44.30266
1.566888 | 1117.46 | 44.30848
1.563166 | 1117.617 | 44.31469
1.563166 | 1117.755 | 44.32019
1.563166 | 1117.898 | 44.32587
1.563166 | 1118.046 | 44.33171
1.563166 | 1118.194 | 44.3376
1.566888 | 1118.339 | 44.34334
1.566888 | 1118.491 | 44.34935
1.566888 | 1118.647 | 44.35554
1.566888 | 1118.804 | 44.36179
1.566888 | 1118.96 | 44.36797
1.566888 | 1119.113 | 44.37404
1.566888 | 1119.262 | 44.37994
1.566888 | 1119.408 | 44.38573
1.566888 | 1119.555 | 44.39157
1.57061 | 1119.707 | 44.39758
1.57061 | 1119.866 | 44.40389
1.57061 | 1120.027 | 44.41026
1.57061 | 1120.195 | 44.41693
1.57061 | 1120.36 | 44.42346
1.57061 | 1120.526 | 44.43005
1.57061 | 1120.683 | 44.43627
1.574332 | 1120.844 | 44.44268
1.574332 | 1120.991 | 44.44851
1.574332 | 1121.136 | 44.45424
1.574332 | 1121.286 | 44.46021
1.574332 | 1121.445 | 44.46648
1.574332 | 1121.598 | 44.47256
1.574332 | 1121.761 | 44.47903
1.574332 | 1121.91 | 44.48494
1.578054 | 1122.052 | 44.49056
1.578054 | 1122.188 | 44.49596
1.578054 | 1122.328 | 44.5015
1.578054 | 1122.46 | 44.50675
1.578054 | 1122.603 | 44.51242
1.578054 | 1122.738 | 44.51775
1.578054 | 1122.881 | 44.52345
1.578054 | 1123.026 | 44.52919
1.578054 | 1123.178 | 44.53519
1.581775 | 1123.329 | 44.5412
1.581775 | 1123.49 | 44.54759
1.581775 | 1123.637 | 44.55342
1.581775 | 1123.787 | 44.55936
1.581775 | 1123.928 | 44.56496
1.581775 | 1124.074 | 44.57074
1.581775 | 1124.22 | 44.57652
1.581775 | 1124.373 | 44.5826
1.581775 | 1124.523 | 44.58853
1.585497 | 1124.689 | 44.59511
1.585497 | 1124.841 | 44.60113
1.585497 | 1124.994 | 44.60723
1.585497 | 1125.147 | 44.61327
1.585497 | 1125.299 | 44.61932
1.585497 | 1125.433 | 44.62461
1.585497 | 1125.578 | 44.63037
1.585497 | 1125.714 | 44.63575
1.589219 | 1125.858 | 44.64147
1.589219 | 1126.002 | 44.64718
1.589219 | 1126.151 | 44.65307
1.589219 | 1126.3 | 44.659
1.589219 | 1126.446 | 44.66481
1.589219 | 1126.593 | 44.67061
1.589219 | 1126.74 | 44.67646
1.589219 | 1126.885 | 44.68219
1.592941 | 1127.032 | 44.68802
1.592941 | 1127.199 | 44.69463
1.592941 | 1127.351 | 44.70069
1.592941 | 1127.51 | 44.70698
1.592941 | 1127.677 | 44.7136
1.592941 | 1127.838 | 44.71999
1.592941 | 1127.984 | 44.72579
1.596663 | 1128.144 | 44.7321
1.596663 | 1128.296875 | 44.73818
1.596663 | 1128.459 | 44.7446
1.596663 | 1128.613 | 44.75073
1.596663 | 1128.775 | 44.75712
1.596663 | 1128.933 | 44.76341
1.596663 | 1129.09 | 44.76963
1.596663 | 1129.237 | 44.77546
1.596663 | 1129.403 | 44.78206
1.600384 | 1129.561 | 44.78829
1.600384 | 1129.719 | 44.79455
1.600384 | 1129.875 | 44.80073
1.600384 | 1130.036 | 44.80713
1.600384 | 1130.175 | 44.81266
1.600384 | 1130.327 | 44.81867
1.600384 | 1130.475 | 44.82455
1.600384 | 1130.629 | 44.83066
1.600384 | 1130.77 | 44.83624
1.604106 | 1130.918 | 44.8421
1.604106 | 1131.059 | 44.84772
1.604106 | 1131.209 | 44.85366
1.604106 | 1131.356 | 44.85949
1.604106 | 1131.499 | 44.86515
1.604106 | 1131.649 | 44.8711
1.604106 | 1131.786 | 44.87655
1.604106 | 1131.922 | 44.88193
1.607828 | 1132.058 | 44.88732
1.607828 | 1132.211 | 44.89338
1.607828 | 1132.355 | 44.89908
1.607828 | 1132.509 | 44.90518
1.607828 | 1132.659 | 44.91116
1.607828 | 1132.8 | 44.91673
1.607828 | 1132.935 | 44.9221
1.61155 | 1133.069 | 44.9274
1.61155 | 1133.209 | 44.93295
1.61155 | 1133.355 | 44.93873
1.61155 | 1133.494 | 44.94425
1.61155 | 1133.635 | 44.94985
1.61155 | 1133.78 | 44.95561
1.61155 | 1133.921 | 44.96118
1.61155 | 1134.04 | 44.96592
1.615272 | 1134.183 | 44.97156
1.61155 | 1134.311 | 44.97666
1.61155 | 1134.448 | 44.9821
1.61155 | 1134.584 | 44.98748
1.615272 | 1134.734 | 44.9934
1.615272 | 1134.87 | 44.99882
1.615272 | 1135.007 | 45.00426
1.615272 | 1135.148 | 45.00984
1.615272 | 1135.274 | 45.01484
1.615272 | 1135.399 | 45.01977
1.615272 | 1135.534 | 45.02514
1.615272 | 1135.677 | 45.03083
1.615272 | 1135.809 | 45.03603
1.615272 | 1135.949 | 45.04161
1.618994 | 1136.09 | 45.0472
1.618994 | 1136.232 | 45.05282
1.618994 | 1136.37 | 45.0583
1.618994 | 1136.502 | 45.06352
1.618994 | 1136.639 | 45.06895
1.618994 | 1136.776 | 45.0744
1.618994 | 1136.9 | 45.07931
1.618994 | 1137.032 | 45.08452
1.618994 | 1137.171 | 45.09003
1.618994 | 1137.309 | 45.09551
1.622715 | 1137.446 | 45.10094
1.622715 | 1137.595 | 45.10685
1.622715 | 1137.74 | 45.11263
1.622715 | 1137.884 | 45.11833
1.622715 | 1138.037 | 45.12438
1.622715 | 1138.185 | 45.13027
1.622715 | 1138.331 | 45.13604
1.622715 | 1138.478 | 45.14185
1.622715 | 1138.63 | 45.14791
1.626437 | 1138.772 | 45.15353
1.626437 | 1138.924 | 45.15954
1.626437 | 1139.076 | 45.16559
1.626437 | 1139.215 | 45.17111
1.626437 | 1139.362 | 45.17691
1.626437 | 1139.507 | 45.18268
1.626437 | 1139.648 | 45.18828
1.626437 | 1139.782 | 45.19359
1.630159 | 1139.926 | 45.19929
1.630159 | 1140.059 | 45.20456
1.630159 | 1140.193 | 45.20988
1.630159 | 1140.325 | 45.21512
1.630159 | 1140.464 | 45.22062
1.630159 | 1140.595 | 45.22581
1.630159 | 1140.724 | 45.23092
1.633881 | 1140.855 | 45.23614
1.633881 | 1140.994 | 45.24165
1.633881 | 1141.129 | 45.24699
1.633881 | 1141.278 | 45.25288
1.633881 | 1141.417 | 45.25839
1.633881 | 1141.566 | 45.2643
1.633881 | 1141.701 | 45.26968
1.633881 | 1141.846 | 45.27541
1.633881 | 1141.99 | 45.28115
1.637603 | 1142.144 | 45.28725
1.637603 | 1142.289 | 45.29299
1.637603 | 1142.434 | 45.29875
1.637603 | 1142.573 | 45.30426
1.637603 | 1142.708 | 45.30962
1.637603 | 1142.842 | 45.3149
1.637603 | 1142.978 | 45.32031
1.637603 | 1143.127 | 45.32623
1.641325 | 1143.267 | 45.33175
1.641325 | 1143.42 | 45.33783
1.641325 | 1143.573 | 45.34389
1.641325 | 1143.72 | 45.34971
1.641325 | 1143.857 | 45.35514
1.641325 | 1144.004 | 45.36099
1.641325 | 1144.125 | 45.36579
1.641325 | 1144.261 | 45.37118
1.641325 | 1144.402 | 45.37675
1.645046 | 1144.541 | 45.38226
1.645046 | 1144.679 | 45.38776
1.645046 | 1144.831 | 45.39378
1.645046 | 1144.974 | 45.39946
1.645046 | 1145.115 | 45.40504
1.645046 | 1145.254 | 45.41054
1.645046 | 1145.391 | 45.41597
1.645046 | 1145.533 | 45.42161
1.645046 | 1145.679 | 45.42742
1.648768 | 1145.823 | 45.43309
1.648768 | 1145.973 | 45.43905
1.648768 | 1146.125 | 45.44507
1.648768 | 1146.278 | 45.45116
1.648768 | 1146.427 | 45.45705
1.648768 | 1146.581 | 45.46316
1.648768 | 1146.734 | 45.46922
1.648768 | 1146.887 | 45.47529
1.648768 | 1147.032 | 45.48105
1.65249 | 1147.172 | 45.4866
1.65249 | 1147.316 | 45.4923
1.65249 | 1147.458 | 45.49794
1.65249 | 1147.595 | 45.50337
1.65249 | 1147.745 | 45.5093
1.65249 | 1147.894 | 45.51522
1.65249 | 1148.035 | 45.5208
1.656212 | 1148.177 | 45.52643
1.656212 | 1148.316 | 45.53197
1.656212 | 1148.445 | 45.53706
1.656212 | 1148.582 | 45.5425
1.656212 | 1148.722 | 45.54804
1.656212 | 1148.854 | 45.55329
1.656212 | 1148.991 | 45.55874
1.656212 | 1149.122 | 45.56392
1.659934 | 1149.252 | 45.56907
1.659934 | 1149.383 | 45.57425
1.659934 | 1149.516 | 45.57952
1.659934 | 1149.653 | 45.58497
1.659934 | 1149.788 | 45.59033
1.659934 | 1149.921 | 45.59559
1.659934 | 1150.056 | 45.60095
1.659934 | 1150.2 | 45.60667
1.659934 | 1150.332 | 45.61188
1.663656 | 1150.462 | 45.61706
1.663656 | 1150.592 | 45.6222
1.663656 | 1150.718 | 45.62719
1.663656 | 1150.84375 | 45.63219
1.663656 | 1150.967 | 45.63709
1.663656 | 1151.108 | 45.64267
1.663656 | 1151.238 | 45.64782
1.667377 | 1151.364 | 45.6528
1.667377 | 1151.489 | 45.65778
1.667377 | 1151.623 | 45.6631
1.667377 | 1151.741 | 45.66777
1.667377 | 1151.868 | 45.67281
1.667377 | 1152 | 45.67804
1.667377 | 1152.13 | 45.68319
1.667377 | 1152.254 | 45.68809
1.667377 | 1152.385 | 45.69328
1.667377 | 1152.514 | 45.6984
1.667377 | 1152.642 | 45.70349
1.671099 | 1152.761 | 45.7082
1.671099 | 1152.889 | 45.7133
1.671099 | 1153.012 | 45.71816
1.671099 | 1153.135 | 45.72305
1.671099 | 1153.253 | 45.7277
1.674821 | 1153.376 | 45.7326
1.674821 | 1153.506 | 45.73776
1.674821 | 1153.633 | 45.74278
1.674821 | 1153.753 | 45.74753
1.674821 | 1153.883 | 45.7527
1.674821 | 1154.006 | 45.75759
1.674821 | 1154.128 | 45.76241
1.674821 | 1154.261 | 45.76769
1.674821 | 1154.396 | 45.77304
1.674821 | 1154.534 | 45.7785
1.674821 | 1154.675 | 45.7841
1.674821 | 1154.808 | 45.78936
1.678543 | 1154.934 | 45.79438
1.678543 | 1155.072 | 45.79984
1.678543 | 1155.201 | 45.80496
1.678543 | 1155.333 | 45.81019
1.678543 | 1155.465 | 45.81543
1.678543 | 1155.603 | 45.8209
1.678543 | 1155.738 | 45.82623
1.678543 | 1155.864 | 45.83123
1.682265 | 1156.002 | 45.8367
1.682265 | 1156.135 | 45.84201
1.682265 | 1156.269 | 45.84729
1.682265 | 1156.399 | 45.85246
1.682265 | 1156.544 | 45.85821
1.685986 | 1156.665 | 45.86301
1.685986 | 1156.793 | 45.8681
1.685986 | 1156.925 | 45.87333
1.685986 | 1157.055 | 45.87845
1.685986 | 1157.178 | 45.88335
1.685986 | 1157.307 | 45.88845
1.685986 | 1157.434 | 45.89349
1.685986 | 1157.552 | 45.89816
1.685986 | 1157.664 | 45.90262
1.685986 | 1157.787 | 45.90749
1.685986 | 1157.917 | 45.91263
1.689708 | 1158.031 | 45.91718
1.689708 | 1158.149 | 45.92183
1.689708 | 1158.282 | 45.92713
1.689708 | 1158.394 | 45.93157
1.689708 | 1158.514 | 45.9363
1.689708 | 1158.642 | 45.94141
1.689708 | 1158.77 | 45.94647
1.69343 | 1158.897 | 45.9515
1.69343 | 1159.037 | 45.95708
1.69343 | 1159.174 | 45.9625
1.69343 | 1159.305 | 45.9677
1.69343 | 1159.433 | 45.97274
1.69343 | 1159.557 | 45.9777
1.69343 | 1159.688 | 45.98287
1.69343 | 1159.805 | 45.98753
1.697152 | 1159.94 | 45.99287
1.697152 | 1160.073 | 45.99815
1.697152 | 1160.209 | 46.00354
1.697152 | 1160.335 | 46.00854
1.697152 | 1160.466 | 46.0137
1.700874 | 1160.593 | 46.01875
1.700874 | 1160.717 | 46.02368
1.700874 | 1160.84 | 46.02854
1.700874 | 1160.96 | 46.03332
1.700874 | 1161.085 | 46.03826
1.700874 | 1161.207 | 46.0431
1.700874 | 1161.332 | 46.04807
1.704596 | 1161.459 | 46.05309
1.704596 | 1161.586 | 46.05813
1.704596 | 1161.72 | 46.06345
1.704596 | 1161.849 | 46.06854
1.704596 | 1161.98 | 46.07376
1.704596 | 1162.099 | 46.07846
1.704596 | 1162.221 | 46.08331
1.708317 | 1162.336 | 46.08787
1.708317 | 1162.466 | 46.093
1.708317 | 1162.602 | 46.09841
1.708317 | 1162.744 | 46.10403
1.708317 | 1162.885 | 46.10963
1.708317 | 1163.03125 | 46.11543
1.708317 | 1163.162 | 46.12063
1.708317 | 1163.296 | 46.12594
1.712039 | 1163.425 | 46.13103
1.712039 | 1163.561 | 46.13645
1.712039 | 1163.685 | 46.14134
1.712039 | 1163.821 | 46.14675
1.712039 | 1163.946 | 46.15169
1.712039 | 1164.071 | 46.15668
1.712039 | 1164.186 | 46.16122
1.715761 | 1164.309 | 46.16611
1.715761 | 1164.423 | 46.17061
1.715761 | 1164.538 | 46.1752
1.715761 | 1164.671 | 46.18046
1.715761 | 1164.8 | 46.18556
1.715761 | 1164.929 | 46.19069
1.715761 | 1165.064 | 46.19603
1.719483 | 1165.196 | 46.20127
1.719483 | 1165.312 | 46.20586
1.719483 | 1165.441 | 46.21099
1.719483 | 1165.564 | 46.21588
1.719483 | 1165.684 | 46.22063
1.719483 | 1165.804 | 46.22537
1.719483 | 1165.93 | 46.23038
1.719483 | 1166.046 | 46.23498
1.723205 | 1166.178 | 46.24022
1.723205 | 1166.301 | 46.24507
1.723205 | 1166.423 | 46.24993
1.723205 | 1166.537 | 46.25446
1.723205 | 1166.653 | 46.25905
1.723205 | 1166.763 | 46.26342
1.723205 | 1166.881 | 46.26808
1.723205 | 1166.998 | 46.27273
1.726927 | 1167.119 | 46.27752
1.726927 | 1167.239 | 46.28226
1.726927 | 1167.358 | 46.28701
1.726927 | 1167.472 | 46.29152
1.726927 | 1167.586 | 46.29605
1.726927 | 1167.698 | 46.30047
1.726927 | 1167.812 | 46.30501
1.730648 | 1167.968 | 46.31118
1.730648 | 1168.08 | 46.31564
1.730648 | 1168.192 | 46.32007
1.730648 | 1168.305 | 46.32456
1.730648 | 1168.415 | 46.3289
1.730648 | 1168.522 | 46.33316
1.730648 | 1168.631 | 46.33748
1.730648 | 1168.74 | 46.34179
1.73437 | 1168.842 | 46.34585
1.73437 | 1168.954 | 46.35029
1.73437 | 1169.057 | 46.35438
1.73437 | 1169.168 | 46.35876
1.73437 | 1169.284 | 46.36335
1.73437 | 1169.399 | 46.3679
1.73437 | 1169.505 | 46.37212
1.73437 | 1169.627 | 46.37696
1.73437 | 1169.735 | 46.38123
1.738092 | 1169.837 | 46.38527
1.738092 | 1169.948 | 46.38967
1.738092 | 1170.068 | 46.39445
1.738092 | 1170.179 | 46.39883
1.741814 | 1170.285 | 46.40306
1.741814 | 1170.401 | 46.40767
1.741814 | 1170.521 | 46.41242
1.741814 | 1170.637 | 46.417
1.741814 | 1170.76 | 46.42188
1.741814 | 1170.88 | 46.42666
1.741814 | 1171 | 46.43138
1.741814 | 1171.118 | 46.43609
1.745536 | 1171.232 | 46.4406
1.745536 | 1171.348 | 46.4452
1.745536 | 1171.471 | 46.45006
1.745536 | 1171.586 | 46.45465
1.745536 | 1171.709 | 46.45952
1.745536 | 1171.828 | 46.46422
1.745536 | 1171.948 | 46.46899
1.749257 | 1172.066 | 46.47368
1.749257 | 1172.191 | 46.47862
1.749257 | 1172.303 | 46.48306
1.749257 | 1172.417 | 46.4876
1.749257 | 1172.525 | 46.49188
1.749257 | 1172.634 | 46.49619
1.749257 | 1172.741 | 46.50044
1.749257 | 1172.849 | 46.5047
1.752979 | 1172.953 | 46.50882
1.752979 | 1173.065 | 46.51328
1.752979 | 1173.175 | 46.51766
1.756701 | 1173.279 | 46.52178
1.752979 | 1173.393 | 46.52628
1.752979 | 1173.514 | 46.53108
1.752979 | 1173.624 | 46.53545
1.756701 | 1173.742 | 46.54014
1.756701 | 1173.858 | 46.54474
1.756701 | 1173.982 | 46.54964
1.756701 | 1174.089 | 46.5539
1.756701 | 1174.212 | 46.55875
1.756701 | 1174.333 | 46.56357
1.756701 | 1174.452 | 46.56828
1.756701 | 1174.567 | 46.57284
1.760423 | 1174.688 | 46.57765
1.760423 | 1174.81 | 46.58247
1.760423 | 1174.928 | 46.58717
1.760423 | 1175.054 | 46.59214
1.764145 | 1175.164 | 46.5965
1.764145 | 1175.277 | 46.60098
1.760423 | 1175.38 | 46.60506
1.760423 | 1175.484 | 46.6092
1.764145 | 1175.588 | 46.61332
1.764145 | 1175.707 | 46.61804
1.764145 | 1175.825 | 46.62272
1.764145 | 1175.943 | 46.6274
1.767867 | 1176.052 | 46.63173
1.764145 | 1176.178 | 46.63673
1.764145 | 1176.287 | 46.64103
1.764145 | 1176.405 | 46.6457
1.767867 | 1176.515625 | 46.6501
1.767867 | 1176.646 | 46.65525
1.767867 | 1176.759 | 46.65977
1.771588 | 1176.88 | 46.66453
1.771588 | 1176.993 | 46.66902
1.771588 | 1177.115 | 46.67385
1.771588 | 1177.226 | 46.67827
1.771588 | 1177.344 | 46.68297
1.771588 | 1177.465 | 46.68774
1.771588 | 1177.583 | 46.69242
1.771588 | 1177.703125 | 46.69719
1.77531 | 1177.823 | 46.70193
1.77531 | 1177.947 | 46.70685
1.77531 | 1178.059 | 46.71131
1.77531 | 1178.18 | 46.71609
1.779032 | 1178.303 | 46.72097
1.779032 | 1178.418 | 46.72553
1.77531 | 1178.532 | 46.73005
1.779032 | 1178.664 | 46.73529
1.779032 | 1178.782 | 46.73996
1.779032 | 1178.903 | 46.74476
1.779032 | 1179.013 | 46.74912
1.779032 | 1179.125 | 46.75358
1.782754 | 1179.284 | 46.75987
1.779032 | 1179.389 | 46.76402
1.782754 | 1179.492 | 46.76812
1.782754 | 1179.6 | 46.77241
1.782754 | 1179.71 | 46.77677
1.782754 | 1179.83 | 46.78153
1.782754 | 1179.938 | 46.78579
1.782754 | 1180.059 | 46.79062
1.786476 | 1180.174 | 46.79517
1.786476 | 1180.289 | 46.79972
1.786476 | 1180.448 | 46.80603
1.786476 | 1180.552 | 46.81013
1.786476 | 1180.659 | 46.81439
1.786476 | 1180.807 | 46.82027
1.790198 | 1180.915 | 46.82456
1.790198 | 1181.062 | 46.83037
1.790198 | 1181.214 | 46.83638
1.790198 | 1181.317 | 46.84048
1.790198 | 1181.47 | 46.84656
1.793919 | 1181.574 | 46.85069
1.793919 | 1181.689 | 46.85524
1.793919 | 1181.835 | 46.86102
1.793919 | 1181.944 | 46.86533
1.793919 | 1182.047 | 46.86942
1.793919 | 1182.188 | 46.87501
1.793919 | 1182.295 | 46.87926
1.793919 | 1182.438 | 46.88495
1.797641 | 1182.572 | 46.89025
1.797641 | 1182.676 | 46.89439
1.797641 | 1182.823 | 46.9002
1.797641 | 1182.93 | 46.90445
1.801363 | 1183.036 | 46.90866
1.801363 | 1183.144 | 46.91292
1.801363 | 1183.248 | 46.91707
1.801363 | 1183.35 | 46.92109
1.801363 | 1183.452 | 46.92515
1.801363 | 1183.558 | 46.92935
1.801363 | 1183.707 | 46.93524
1.805085 | 1183.815 | 46.93953
1.805085 | 1183.92 | 46.94369
1.805085 | 1184.026 | 46.94789
1.805085 | 1184.137 | 46.9523
1.805085 | 1184.243 | 46.9565
1.805085 | 1184.352 | 46.96084
1.805085 | 1184.46 | 46.9651
1.805085 | 1184.571 | 46.96952
1.808807 | 1184.724 | 46.97558
1.808807 | 1184.834 | 46.97993
1.808807 | 1184.99 | 46.98612
1.808807 | 1185.101 | 46.99053
1.808807 | 1185.223 | 46.99537
1.812528 | 1185.328 | 46.9995
1.812528 | 1185.434 | 47.00374
1.812528 | 1185.544 | 47.00808
1.812528 | 1185.691 | 47.0139
1.812528 | 1185.844 | 47.01998
1.812528 | 1185.95 | 47.02419
1.812528 | 1186.057 | 47.02845
1.81625 | 1186.2 | 47.03412
1.81625 | 1186.302 | 47.03815
1.81625 | 1186.448 | 47.04393
1.81625 | 1186.592 | 47.04964
1.81625 | 1186.703 | 47.05403
1.81625 | 1186.851 | 47.05992
1.819972 | 1186.999 | 47.06576
1.819972 | 1187.099 | 47.06976
1.819972 | 1187.199 | 47.07373
1.819972 | 1187.305 | 47.0779
1.819972 | 1187.406 | 47.08193
1.819972 | 1187.517 | 47.08633
1.819972 | 1187.63 | 47.09079
1.823694 | 1187.731 | 47.09481
1.823694 | 1187.839 | 47.0991
1.823694 | 1187.948 | 47.1034
1.823694 | 1188.063 | 47.10797
1.823694 | 1188.17 | 47.11219
1.823694 | 1188.283 | 47.11669
1.823694 | 1188.391 | 47.12099
1.823694 | 1188.499 | 47.12524
1.827416 | 1188.635 | 47.13067
1.827416 | 1188.739 | 47.13479
1.827416 | 1188.884 | 47.14053
1.827416 | 1188.989 | 47.1447
1.827416 | 1189.145 | 47.15088
1.831138 | 1189.249 | 47.15498
1.831138 | 1189.355 | 47.15918
1.831138 | 1189.505 | 47.16515
1.831138 | 1189.619 | 47.16967
1.831138 | 1189.76 | 47.17526
1.831138 | 1189.865 | 47.17944
1.831138 | 1189.967 | 47.18345
1.834859 | 1190.114 | 47.18928
1.834859 | 1190.217 | 47.19338
1.834859 | 1190.329 | 47.1978
1.834859 | 1190.437 | 47.2021
1.834859 | 1190.556 | 47.20682
1.834859 | 1190.678 | 47.21164
1.834859 | 1190.8 | 47.2165
1.838581 | 1190.913 | 47.22098
1.838581 | 1191.026 | 47.22544
1.838581 | 1191.134 | 47.22973
1.838581 | 1191.238 | 47.23388
1.838581 | 1191.348 | 47.23821
1.838581 | 1191.457 | 47.24255
1.838581 | 1191.568 | 47.24694
1.842303 | 1191.674 | 47.25115
1.842303 | 1191.786 | 47.25561
1.842303 | 1191.934 | 47.26147
1.842303 | 1192.039 | 47.26564
1.842303 | 1192.140625 | 47.26965
1.842303 | 1192.245 | 47.2738
1.842303 | 1192.345 | 47.27776
1.846025 | 1192.453 | 47.28204
1.846025 | 1192.593 | 47.28757
1.846025 | 1192.728 | 47.29294
1.846025 | 1192.829 | 47.29695
1.846025 | 1192.952 | 47.30184
1.849747 | 1193.055 | 47.3059
1.849747 | 1193.201 | 47.31168
1.849747 | 1193.349 | 47.31757
1.849747 | 1193.486 | 47.32298
1.849747 | 1193.622 | 47.32839
1.853468 | 1193.744 | 47.33324
1.853468 | 1193.866 | 47.33805
1.853468 | 1193.99 | 47.34298
1.853468 | 1194.109 | 47.34772
1.853468 | 1194.234 | 47.35265
1.853468 | 1194.364 | 47.35781
1.85719 | 1194.493 | 47.36292
1.85719 | 1194.605 | 47.36738
1.85719 | 1194.708 | 47.37147
1.85719 | 1194.814 | 47.37567
1.860912 | 1194.944 | 47.38083
1.860912 | 1195.046 | 47.38486
1.860912 | 1195.147 | 47.38885
1.860912 | 1195.247 | 47.39284
1.860912 | 1195.353 | 47.39703
1.860912 | 1195.455 | 47.40106

## C63_07
C63_07 | C63_07 |  | L0 | h | b | SM | eM | E
Deformazione | Forza standard | Stress | mm | mm | mm | MPa | % | GPa
% | N | Mpa | 41.14669 | 2.4 | 9.7 | 37.50376 | 1.462727 | 3.9342
0 | 1.345275 | 0.05778674
0.003647699 | 1.344868 | 0.05776926
0 | 1.343919 | 0.05772848
0.003647699 | 1.337742 | 0.05746313
0 | 1.35128 | 0.05804468
0.003647699 | 1.357507 | 0.05831215
0 | 1.359406 | 0.05839371
0 | 1.360367 | 0.05843502
0 | 1.371427 | 0.05891011
0 | 1.376063 | 0.05910926
0 | 1.379269 | 0.05924696
0 | 1.39536 | 0.05993814
0 | 1.398233 | 0.06006155
0 | 1.38324 | 0.0594175
0 | 1.426296 | 0.06126701
0 | 1.42452 | 0.06119074
0 | 1.439797 | 0.06184697
0 | 1.56184 | 0.06708935
0 | 1.678692 | 0.07210876
0 | 1.803645 | 0.07747614
0 | 1.945243 | 0.08355854
0 | 2.098579 | 0.09014515
0 | 2.210684 | 0.09496065
0 | 2.34513 | 0.1007358
0 | 2.485039 | 0.1067457
0 | 2.657007 | 0.1141326
0 | 2.841427 | 0.1220544
0 | 3.032493 | 0.1302617
0 | 3.232523 | 0.1388541
0 | 3.340017 | 0.1434715
0 | 3.449347 | 0.1481678
0 | 3.558049 | 0.1528371
0 | 3.669845 | 0.1576394
0 | 3.786043 | 0.1626307
0 | 3.913955 | 0.1681252
0 | 4.048846 | 0.1739195
0 | 4.188952 | 0.1799378
0 | 4.337147 | 0.1863036
0 | 4.482419 | 0.1925438
0 | 4.640552 | 0.1993364
0.003647699 | 4.809153 | 0.2065787
0.003647699 | 4.988037 | 0.2142628
0.003647699 | 5.175577 | 0.2223186
0.003647699 | 5.373413 | 0.2308167
0.003647699 | 5.574405 | 0.2394504
0.003647699 | 5.785779 | 0.24853
0.003647699 | 6.003589 | 0.2578861
0.003647699 | 6.222632 | 0.2672952
0.003647699 | 6.446767 | 0.276923
0.003647699 | 6.68015 | 0.286948
0.003647699 | 6.912313 | 0.2969206
0.003647699 | 7.142847 | 0.3068233
0.003647699 | 7.372839 | 0.3167027
0.003647699 | 7.603584 | 0.3266144
0.003647699 | 7.839211 | 0.3367359
0.003647699 | 8.072544 | 0.3467588
0.003647699 | 8.299861 | 0.3565232
0.003647699 | 8.534872 | 0.3666182
0.003647699 | 8.778538 | 0.377085
0.007295398 | 9.015521 | 0.3872646
0.007295398 | 9.254107 | 0.3975132
0.007295398 | 9.495838 | 0.4078968
0.007295398 | 9.744485 | 0.4185775
0.007295398 | 9.991974 | 0.4292085
0.007295398 | 10.23151 | 0.4394978
0.007295398 | 10.47609 | 0.4500038
0.007295398 | 10.7271 | 0.4607862
0.007295398 | 10.97888 | 0.4716015
0.007295398 | 11.22823 | 0.4823124
0.007295398 | 11.47943 | 0.4931028
0.007295398 | 11.72908 | 0.5038264
0.007295398 | 11.97744 | 0.514495
0.007295398 | 12.21727 | 0.524797
0.007295398 | 12.45379 | 0.5349566
0.0109431 | 12.69646 | 0.5453805
0.0109431 | 12.94253 | 0.5559505
0.0109431 | 13.17357 | 0.5658749
0.0109431 | 13.40731 | 0.5759153
0.0109431 | 13.63996 | 0.5859091
0.0109431 | 13.85956 | 0.595342
0.0109431 | 14.08769 | 0.6051414
0.0109431 | 14.31342 | 0.6148376
0.0109431 | 14.53937 | 0.6245432
0.0109431 | 14.76941 | 0.6344247
0.0109431 | 14.99471 | 0.6441029
0.0109431 | 15.21079 | 0.6533843
0.0109431 | 15.43156 | 0.6628675
0.0109431 | 15.64753 | 0.6721447
0.0109431 | 15.86751 | 0.681594
0.0109431 | 16.09529 | 0.6913786
0.0145908 | 16.31363 | 0.7007575
0.0145908 | 16.53064 | 0.7100792
0.0145908 | 16.74832 | 0.7194295
0.0145908 | 16.96376 | 0.7286839
0.0145908 | 17.18254 | 0.7380818
0.0145908 | 17.3989 | 0.7473754
0.0145908 | 17.62078 | 0.7569063
0.0145908 | 17.84105 | 0.7663683
0.0145908 | 18.05243 | 0.775448
0.0145908 | 18.2673 | 0.784678
0.0145908 | 18.48312 | 0.7939483
0.0145908 | 18.70031 | 0.8032779
0.0145908 | 18.91837 | 0.8126446
0.0145908 | 19.13309 | 0.8218683
0.0145908 | 19.33923 | 0.8307228
0.0145908 | 19.55566 | 0.8400197
0.0145908 | 19.76517 | 0.8490193
0.01823849 | 19.98316 | 0.8583833
0.01823849 | 20.20111 | 0.8677453
0.01823849 | 20.42161 | 0.8772168
0.01823849 | 20.63615 | 0.8864326
0.01823849 | 20.84625 | 0.8954577
0.01823849 | 21.05574 | 0.9044563
0.01823849 | 21.27207 | 0.9137488
0.01823849 | 21.49082 | 0.9231452
0.01823849 | 21.69647 | 0.931979
0.01823849 | 21.91697 | 0.9414507
0.01823849 | 22.12911 | 0.9505631
0.01823849 | 22.34 | 0.9596221
0.01823849 | 22.54201 | 0.9682992
0.01823849 | 22.75419 | 0.9774138
0.01823849 | 22.96777 | 0.9865882
0.01823849 | 23.17815 | 0.9956249
0.02188619 | 23.38754 | 1.004619
0.02188619 | 23.59617 | 1.013581
0.02188619 | 23.81068 | 1.022796
0.02188619 | 24.01811 | 1.031706
0.02188619 | 24.22144 | 1.04044
0.02188619 | 24.42923 | 1.049365
0.02188619 | 24.64293 | 1.058545
0.02188619 | 24.8558 | 1.067689
0.02188619 | 25.0666 | 1.076744
0.02188619 | 25.28354 | 1.086063
0.02553389 | 25.49682 | 1.095224
0.02553389 | 25.71446 | 1.104573
0.02553389 | 25.92372 | 1.113562
0.02553389 | 26.13984 | 1.122845
0.02553389 | 26.36381 | 1.132466
0.02553389 | 26.5842 | 1.141933
0.02553389 | 26.80009 | 1.151206
0.02553389 | 27.00918 | 1.160188
0.02553389 | 27.22556 | 1.169483
0.02553389 | 27.43866 | 1.178637
0.02553389 | 27.65399 | 1.187886
0.02553389 | 27.86376 | 1.196897
0.02553389 | 28.08187 | 1.206266
0.02553389 | 28.29498 | 1.21542
0.02918159 | 28.50812 | 1.224575
0.02918159 | 28.71658 | 1.23353
0.02918159 | 28.93368 | 1.242855
0.02918159 | 29.15066 | 1.252176
0.02918159 | 29.36725 | 1.26148
0.02918159 | 29.57788 | 1.270528
0.02918159 | 29.7904 | 1.279657
0.02918159 | 30.00888 | 1.289041
0.02918159 | 30.22452 | 1.298304
0.02918159 | 30.43957 | 1.307542
0.02918159 | 30.65278 | 1.3167
0.02918159 | 30.87066 | 1.326059
0.02918159 | 31.08059 | 1.335077
0.02918159 | 31.30064 | 1.344529
0.02918159 | 31.50653 | 1.353373
0.03282929 | 31.72393 | 1.362712
0.03282929 | 31.93049 | 1.371585
0.03282929 | 32.13751 | 1.380477
0.03282929 | 32.34965 | 1.38959
0.03282929 | 32.55827 | 1.398551
0.03282929 | 32.76043 | 1.407235
0.03282929 | 32.96854 | 1.416175
0.02918159 | 33.17965 | 1.425243
0.02918159 | 33.38714 | 1.434155
0.03282929 | 33.61024 | 1.443739
0.03282929 | 33.82297 | 1.452877
0.03282929 | 34.04372 | 1.462359
0.03282929 | 34.26049 | 1.47167
0.03282929 | 34.478 | 1.481014
0.03282929 | 34.69234 | 1.490221
0.03282929 | 34.91378 | 1.499733
0.03647699 | 35.1287 | 1.508965
0.03647699 | 35.3461 | 1.518303
0.03647699 | 35.55307 | 1.527194
0.03647699 | 35.75527 | 1.535879
0.03647699 | 35.9585 | 1.544609
0.03647699 | 36.16068 | 1.553294
0.03647699 | 36.36553 | 1.562093
0.03647699 | 36.56617 | 1.570712
0.03647699 | 36.76965 | 1.579452
0.03282929 | 36.97196 | 1.588143
0.03282929 | 37.1726 | 1.596761
0.03282929 | 37.36699 | 1.605111
0.03647699 | 37.57458 | 1.614028
0.03647699 | 37.78601 | 1.623111
0.03647699 | 37.99493 | 1.632085
0.03647699 | 38.20085 | 1.64093
0.04012469 | 38.40943 | 1.64989
0.04012469 | 38.62154 | 1.659001
0.04012469 | 38.83407 | 1.66813
0.04012469 | 39.04622 | 1.677243
0.04012469 | 39.26814 | 1.686776
0.04012469 | 39.48522 | 1.6961
0.04012469 | 39.69347 | 1.705046
0.04012469 | 39.9024 | 1.714021
0.04012469 | 40.11862 | 1.723308
0.04012469 | 40.34249 | 1.732925
0.04012469 | 40.56065 | 1.742296
0.04012469 | 40.77003 | 1.75129
0.04012469 | 40.98568 | 1.760553
0.04012469 | 41.19732 | 1.769644
0.04012469 | 41.40451 | 1.778544
0.04012469 | 41.61511 | 1.787591
0.04012469 | 41.82329 | 1.796533
0.04377239 | 42.03105 | 1.805457
0.04377239 | 42.23946 | 1.81441
0.04377239 | 42.44155 | 1.823091
0.04377239 | 42.64955 | 1.832025
0.04377239 | 42.85865 | 1.841007
0.04377239 | 43.06342 | 1.849803
0.04377239 | 43.27905 | 1.859066
0.04742008 | 43.49236 | 1.868228
0.04742008 | 43.70221 | 1.877243
0.04742008 | 43.92007 | 1.886601
0.04742008 | 44.13643 | 1.895895
0.04377239 | 44.34838 | 1.904999
0.04377239 | 44.56503 | 1.914306
0.04377239 | 44.77795 | 1.923451
0.04377239 | 44.99398 | 1.932731
0.04742008 | 45.20917 | 1.941975
0.04742008 | 45.41593 | 1.950856
0.04742008 | 45.62512 | 1.959842
0.04742008 | 45.8385 | 1.969008
0.04742008 | 46.04718 | 1.977971
0.04742008 | 46.25532 | 1.986912
0.04742008 | 46.46452 | 1.995899
0.05106778 | 46.67126 | 2.004779
0.05106778 | 46.88147 | 2.013809
0.05106778 | 47.09534 | 2.022996
0.05106778 | 47.30911 | 2.032178
0.05106778 | 47.51755 | 2.041132
0.04742008 | 47.72715 | 2.050135
0.04742008 | 47.94415 | 2.059457
0.04742008 | 48.15971 | 2.068716
0.05106778 | 48.37498 | 2.077963
0.05106778 | 48.5908 | 2.087234
0.05106778 | 48.80687 | 2.096515
0.05106778 | 49.01566 | 2.105484
0.05106778 | 49.228 | 2.114605
0.05106778 | 49.43669 | 2.123569
0.05106778 | 49.6527 | 2.132848
0.05106778 | 49.87093 | 2.142222
0.05471549 | 50.07979 | 2.151194
0.05471549 | 50.2829 | 2.159918
0.05471549 | 50.49286 | 2.168937
0.05471549 | 50.70445 | 2.178026
0.05471549 | 50.9192 | 2.187251
0.05471549 | 51.1284 | 2.196237
0.05471549 | 51.32862 | 2.204838
0.05471549 | 51.5422 | 2.214012
0.05471549 | 51.75815 | 2.223288
0.05471549 | 51.96343 | 2.232106
0.05471549 | 52.16967 | 2.240965
0.05471549 | 52.39137 | 2.250488
0.05836318 | 52.60854 | 2.259817
0.05836318 | 52.81662 | 2.268755
0.05836318 | 53.03065 | 2.277949
0.05836318 | 53.25341 | 2.287518
0.05836318 | 53.47668 | 2.297108
0.05836318 | 53.68403 | 2.306015
0.05836318 | 53.88919 | 2.314828
0.05836318 | 54.10728 | 2.324196
0.05836318 | 54.33292 | 2.333888
0.05836318 | 54.55103 | 2.343257
0.05836318 | 54.75857 | 2.352172
0.05836318 | 54.97978 | 2.361674
0.05836318 | 55.18913 | 2.370667
0.05836318 | 55.39909 | 2.379686
0.05836318 | 55.611 | 2.388789
0.05836318 | 55.83754 | 2.39852
0.06201088 | 56.05663 | 2.407931
0.06201088 | 56.26847 | 2.417031
0.06201088 | 56.47425 | 2.42587
0.06201088 | 56.68484 | 2.434916
0.06201088 | 56.90278 | 2.444278
0.06201088 | 57.10646 | 2.453026
0.06201088 | 57.31831 | 2.462127
0.06201088 | 57.53422 | 2.471401
0.06201088 | 57.75834 | 2.481028
0.06201088 | 57.96755 | 2.490015
0.06201088 | 58.17598 | 2.498968
0.06201088 | 58.3872 | 2.508041
0.06201088 | 58.60243 | 2.517286
0.06201088 | 58.80546 | 2.526008
0.06201088 | 59.01304 | 2.534924
0.06201088 | 59.22762 | 2.544142
0.06565858 | 59.43361 | 2.55299
0.06565858 | 59.6348 | 2.561632
0.06565858 | 59.82642 | 2.569863
0.06565858 | 60.03039 | 2.578625
0.06930628 | 60.23222 | 2.587295
0.06565858 | 60.43466 | 2.595991
0.06565858 | 60.63378 | 2.604544
0.06565858 | 60.84011 | 2.613407
0.06565858 | 61.04649 | 2.622272
0.06565858 | 61.2514 | 2.631074
0.06565858 | 61.45103 | 2.639649
0.06930628 | 61.66389 | 2.648793
0.06930628 | 61.87167 | 2.657718
0.06930628 | 62.07321 | 2.666375
0.06930628 | 62.28178 | 2.675334
0.06930628 | 62.49238 | 2.684381
0.06930628 | 62.70177 | 2.693375
0.06930628 | 62.91251 | 2.702428
0.06930628 | 63.12444 | 2.711531
0.06930628 | 63.33445 | 2.720552
0.06930628 | 63.55219 | 2.729905
0.06930628 | 63.75565 | 2.738645
0.06930628 | 63.96364 | 2.747579
0.06930628 | 64.16383 | 2.756178
0.06930628 | 64.3687 | 2.764978
0.06930628 | 64.56797 | 2.773538
0.06930628 | 64.76603 | 2.782046
0.06930628 | 64.96804 | 2.790723
0.06930628 | 65.16415 | 2.799148
0.06930628 | 65.36889 | 2.807942
0.06930628 | 65.5684 | 2.816512
0.07295398 | 65.76636 | 2.825015
0.07295398 | 65.96739 | 2.833651
0.07295398 | 66.1789 | 2.842736
0.07295398 | 66.38441 | 2.851564
0.07295398 | 66.59338 | 2.86054
0.07295398 | 66.80105 | 2.869461
0.07295398 | 67.00718 | 2.878315
0.07295398 | 67.21342 | 2.887174
0.07295398 | 67.40958 | 2.895601
0.07295398 | 67.6127 | 2.904326
0.07660167 | 67.81889 | 2.913182
0.07660167 | 68.0211 | 2.921869
0.07660167 | 68.21793 | 2.930324
0.07660167 | 68.42175 | 2.939079
0.07660167 | 68.62044 | 2.947613
0.07660167 | 68.82278 | 2.956305
0.07660167 | 69.01945 | 2.964753
0.07660167 | 69.21868 | 2.973311
0.07660167 | 69.42833 | 2.982317
0.07660167 | 69.63377 | 2.991141
0.07660167 | 69.83876 | 2.999947
0.07660167 | 70.04387 | 3.008757
0.08024937 | 70.2527 | 3.017728
0.08024937 | 70.45664 | 3.026488
0.08024937 | 70.65984 | 3.035216
0.08024937 | 70.85855 | 3.043752
0.08024937 | 71.06299 | 3.052534
0.08024937 | 71.2693 | 3.061396
0.08024937 | 71.46693 | 3.069885
0.08024937 | 71.66817 | 3.07853
0.08024937 | 71.8675 | 3.087092
0.08024937 | 72.07585 | 3.096042
0.08024937 | 72.2766 | 3.104665
0.08024937 | 72.47805 | 3.113318
0.08024937 | 72.68423 | 3.122175
0.08024937 | 72.88906 | 3.130973
0.08024937 | 73.09413 | 3.139782
0.08389707 | 73.29886 | 3.148576
0.08389707 | 73.50072 | 3.157248
0.08389707 | 73.70124 | 3.165861
0.08389707 | 73.90542 | 3.174631
0.08389707 | 74.1079 | 3.183329
0.08389707 | 74.31506 | 3.192228
0.08389707 | 74.51427 | 3.200785
0.08389707 | 74.7155 | 3.209429
0.08389707 | 74.92737 | 3.21853
0.08389707 | 75.13748 | 3.227555
0.08389707 | 75.33363 | 3.235981
0.08389707 | 75.54144 | 3.244907
0.08389707 | 75.7439 | 3.253604
0.08754478 | 75.95116 | 3.262507
0.08754478 | 76.16 | 3.271477
0.08754478 | 76.36635 | 3.280341
0.08754478 | 76.57755 | 3.289413
0.08754478 | 76.78301 | 3.298239
0.08754478 | 76.98105 | 3.306746
0.08754478 | 77.17932 | 3.315263
0.08754478 | 77.39024 | 3.324323
0.08754478 | 77.59303 | 3.333034
0.08754478 | 77.79933 | 3.341896
0.08754478 | 77.99986 | 3.35051
0.08754478 | 78.19714 | 3.358984
0.08754478 | 78.39895 | 3.367652
0.08754478 | 78.60033 | 3.376303
0.08754478 | 78.79935 | 3.384852
0.08754478 | 79.00587 | 3.393723
0.08754478 | 79.21202 | 3.402578
0.08754478 | 79.41747 | 3.411403
0.08754478 | 79.62676 | 3.420394
0.08754478 | 79.83105 | 3.429169
0.09119248 | 80.03702 | 3.438016
0.09119248 | 80.24106 | 3.446781
0.09119248 | 80.44044 | 3.455346
0.09119248 | 80.64156 | 3.463984
0.09119248 | 80.85225 | 3.473035
0.09119248 | 81.05663 | 3.481814
0.09119248 | 81.26105 | 3.490595
0.09119248 | 81.46276 | 3.499259
0.09119248 | 81.66268 | 3.507847
0.09119248 | 81.86887 | 3.516704
0.09119248 | 82.07214 | 3.525435
0.09119248 | 82.27074 | 3.533966
0.09119248 | 82.48061 | 3.542981
0.09119248 | 82.69175 | 3.552051
0.09119248 | 82.89569 | 3.560811
0.09484017 | 83.0999 | 3.569583
0.09484017 | 83.30441 | 3.578368
0.09484017 | 83.51266 | 3.587313
0.09484017 | 83.71475 | 3.595995
0.09484017 | 83.91955 | 3.604792
0.09484017 | 84.12865 | 3.613773
0.09484017 | 84.34182 | 3.62293
0.09484017 | 84.54603 | 3.631702
0.09484017 | 84.74188 | 3.640115
0.09848787 | 84.94336 | 3.64877
0.09848787 | 85.14767 | 3.657546
0.09848787 | 85.34655 | 3.666089
0.09848787 | 85.5495 | 3.674807
0.09848787 | 85.75249 | 3.683526
0.09848787 | 85.96108 | 3.692486
0.09848787 | 86.1557 | 3.700846
0.09848787 | 86.35403 | 3.709366
0.09848787 | 86.55315 | 3.717919
0.09848787 | 86.75642 | 3.72665
0.09848787 | 86.9557 | 3.735211
0.09848787 | 87.15722 | 3.743867
0.09848787 | 87.35951 | 3.752556
0.09848787 | 87.55371 | 3.760898
0.1021356 | 87.75528 | 3.769557
0.1021356 | 87.94258 | 3.777602
0.1021356 | 88.14758 | 3.786408
0.1021356 | 88.34543 | 3.794907
0.1021356 | 88.5415 | 3.803329
0.1021356 | 88.74042 | 3.811874
0.1021356 | 88.94111 | 3.820494
0.1021356 | 89.1418 | 3.829115
0.1021356 | 89.34477 | 3.837834
0.1021356 | 89.54403 | 3.846393
0.1021356 | 89.742 | 3.854897
0.1021356 | 89.94714 | 3.863709
0.1021356 | 90.14616 | 3.872258
0.1021356 | 90.35233 | 3.881114
0.1021356 | 90.55222 | 3.8897
0.1057833 | 90.75513 | 3.898416
0.1057833 | 90.95114 | 3.906836
0.1057833 | 91.14999 | 3.915378
0.1057833 | 91.33799 | 3.923453
0.1057833 | 91.54027 | 3.932142
0.1057833 | 91.73572 | 3.940538
0.1057833 | 91.93928 | 3.949282
0.1057833 | 92.14248 | 3.95801
0.1057833 | 92.34515 | 3.966716
0.1057833 | 92.55129 | 3.975571
0.1057833 | 92.75898 | 3.984492
0.1057833 | 92.97258 | 3.993668
0.1057833 | 93.1751 | 4.002367
0.1057833 | 93.38663 | 4.011453
0.1057833 | 93.59133 | 4.020246
0.1057833 | 93.80959 | 4.029621
0.109431 | 94.00967 | 4.038216
0.109431 | 94.21478 | 4.047027
0.109431 | 94.41827 | 4.055768
0.109431 | 94.62399 | 4.064605
0.109431 | 94.82725 | 4.073335
0.109431 | 95.02926 | 4.082013
0.109431 | 95.2402 | 4.091074
0.109431 | 95.45011 | 4.100091
0.109431 | 95.65698 | 4.108977
0.109431 | 95.85056 | 4.117292
0.109431 | 96.05527 | 4.126086
0.109431 | 96.25671 | 4.134738
0.109431 | 96.45362 | 4.143197
0.109431 | 96.6507 | 4.151662
0.109431 | 96.84728 | 4.160107
0.109431 | 97.05074 | 4.168846
0.1130787 | 97.24403 | 4.177149
0.1130787 | 97.43736 | 4.185453
0.1130787 | 97.63696 | 4.194028
0.1130787 | 97.84519 | 4.202972
0.1130787 | 98.05105 | 4.211815
0.1130787 | 98.24852 | 4.220297
0.1130787 | 98.45499 | 4.229166
0.1130787 | 98.65585 | 4.237794
0.1130787 | 98.86024 | 4.246574
0.1130787 | 99.05392 | 4.254893
0.1130787 | 99.26099 | 4.263788
0.1130787 | 99.46558 | 4.272576
0.1130787 | 99.66573 | 4.281174
0.1130787 | 99.86614 | 4.289783
0.1130787 | 100.0698 | 4.298529
0.1130787 | 100.2722 | 4.307224
0.1167264 | 100.4668 | 4.315585
0.1167264 | 100.6753 | 4.324541
0.1167264 | 100.8788 | 4.33328
0.1167264 | 101.0852 | 4.342149
0.1167264 | 101.2845 | 4.35071
0.1203741 | 101.4913 | 4.359591
0.1203741 | 101.7002 | 4.368565
0.1203741 | 101.9058 | 4.377399
0.1203741 | 102.1058 | 4.385988
0.1203741 | 102.3203 | 4.395202
0.1167264 | 102.5323 | 4.40431
0.1167264 | 102.741 | 4.413274
0.1167264 | 102.9517 | 4.422322
0.1167264 | 103.1607 | 4.431299
0.1203741 | 103.3685 | 4.440226
0.1203741 | 103.5741 | 4.449057
0.1203741 | 103.7808 | 4.457936
0.1203741 | 103.9902 | 4.466932
0.1203741 | 104.2002 | 4.475956
0.1203741 | 104.4 | 4.484537
0.1203741 | 104.6042 | 4.493307
0.1203741 | 104.807 | 4.502018
0.1240218 | 105.0101 | 4.510741
0.1240218 | 105.2134 | 4.519476
0.1240218 | 105.4267 | 4.528639
0.1240218 | 105.6337 | 4.53753
0.1240218 | 105.842 | 4.546478
0.1240218 | 106.0427 | 4.555097
0.1240218 | 106.2483 | 4.563929
0.1240218 | 106.4572 | 4.572904
0.1240218 | 106.6613 | 4.581673
0.1240218 | 106.8651 | 4.590425
0.1240218 | 107.0724 | 4.599332
0.1240218 | 107.2784 | 4.608177
0.1240218 | 107.4791 | 4.616799
0.1276695 | 107.6874 | 4.625747
0.1276695 | 107.8888 | 4.634399
0.1276695 | 108.0969 | 4.643336
0.1276695 | 108.3033 | 4.652206
0.1276695 | 108.5084 | 4.661014
0.1276695 | 108.7194 | 4.670076
0.1276695 | 108.9321 | 4.679212
0.1276695 | 109.1383 | 4.688069
0.1276695 | 109.3466 | 4.697019
0.1276695 | 109.5455 | 4.705563
0.1276695 | 109.7505 | 4.71437
0.1276695 | 109.9578 | 4.723272
0.1276695 | 110.1602 | 4.731966
0.1276695 | 110.3612 | 4.740603
0.1276695 | 110.5618 | 4.749218
0.1276695 | 110.766 | 4.757991
0.1313172 | 110.9648 | 4.766529
0.1313172 | 111.163 | 4.775044
0.1313172 | 111.364 | 4.783676
0.1313172 | 111.5719 | 4.792608
0.1313172 | 111.7748 | 4.801325
0.1313172 | 111.9752 | 4.809933
0.1313172 | 112.178 | 4.818641
0.1313172 | 112.382 | 4.827408
0.1313172 | 112.5816 | 4.83598
0.1313172 | 112.772 | 4.84416
0.1313172 | 112.9676 | 4.852559
0.1313172 | 113.1714 | 4.861315
0.1313172 | 113.3689 | 4.869796
0.1313172 | 113.5632 | 4.878145
0.1313172 | 113.754 | 4.886338
0.1349649 | 113.9503 | 4.894771
0.1349649 | 114.1466 | 4.903205
0.1349649 | 114.3422 | 4.911608
0.1349649 | 114.5407 | 4.920135
0.1349649 | 114.746 | 4.928953
0.1349649 | 114.9415 | 4.937349
0.1349649 | 115.1334 | 4.945592
0.1349649 | 115.3257 | 4.953853
0.1386126 | 115.5231 | 4.962331
0.1386126 | 115.7214 | 4.970851
0.1349649 | 115.9128 | 4.97907
0.1349649 | 116.1073 | 4.987425
0.1349649 | 116.2996 | 4.995688
0.1349649 | 116.4967 | 5.004156
0.1349649 | 116.6827 | 5.012145
0.1386126 | 116.883 | 5.020747
0.1386126 | 117.0779 | 5.029117
0.1386126 | 117.2724 | 5.037475
0.1386126 | 117.4687 | 5.045907
0.1386126 | 117.6648 | 5.05433
0.1386126 | 117.8652 | 5.062938
0.1422603 | 118.061 | 5.071349
0.1422603 | 118.2567 | 5.079757
0.1422603 | 118.4514 | 5.088118
0.1422603 | 118.6561 | 5.096911
0.1386126 | 118.8516 | 5.105311
0.1386126 | 119.0464 | 5.113679
0.1386126 | 119.2515 | 5.122485
0.1386126 | 119.4432 | 5.130723
0.1386126 | 119.6392 | 5.139139
0.1386126 | 119.836 | 5.147596
0.1422603 | 120.0281 | 5.155848
0.1422603 | 120.2264 | 5.164364
0.1422603 | 120.4195 | 5.172658
0.1422603 | 120.6111 | 5.180888
0.1422603 | 120.8036 | 5.189158
0.1422603 | 120.9972 | 5.197474
0.145908 | 121.1927 | 5.205874
0.145908 | 121.3869 | 5.214215
0.145908 | 121.5792 | 5.222473
0.145908 | 121.7716 | 5.230741
0.145908 | 121.9688 | 5.23921
0.1422603 | 122.1602 | 5.24743
0.1422603 | 122.3478 | 5.255491
0.1422603 | 122.5355 | 5.263551
0.1422603 | 122.7416 | 5.272407
0.145908 | 122.9354 | 5.280728
0.145908 | 123.127 | 5.288962
0.145908 | 123.3306 | 5.297706
0.145908 | 123.529 | 5.306228
0.145908 | 123.7213 | 5.314489
0.145908 | 123.9181 | 5.322941
0.1495557 | 124.1136 | 5.331342
0.1495557 | 124.3174 | 5.340093
0.1495557 | 124.5132 | 5.348503
0.1495557 | 124.6975 | 5.356422
0.1495557 | 124.9012 | 5.365171
0.1495557 | 125.0952 | 5.373505
0.1495557 | 125.2884 | 5.381805
0.145908 | 125.4772 | 5.389913
0.145908 | 125.674 | 5.398367
0.1495557 | 125.8742 | 5.406966
0.1495557 | 126.0686 | 5.41532
0.1495557 | 126.2583 | 5.423468
0.1495557 | 126.4645 | 5.432324
0.1495557 | 126.6609 | 5.44076
0.1495557 | 126.8514 | 5.448943
0.1495557 | 127.0476 | 5.457372
0.1532033 | 127.2466 | 5.465917
0.1532033 | 127.4468 | 5.47452
0.1532033 | 127.6421 | 5.482906
0.1532033 | 127.8298 | 5.490971
0.1532033 | 128.0329 | 5.499697
0.1532033 | 128.2367 | 5.508448
0.1532033 | 128.4311 | 5.516799
0.1532033 | 128.6334 | 5.52549
0.1532033 | 128.834 | 5.534107
0.1532033 | 129.0335 | 5.542676
0.1532033 | 129.2271 | 5.550991
0.1532033 | 129.4343 | 5.559891
0.1532033 | 129.6381 | 5.568648
0.1532033 | 129.842 | 5.577405
0.1568511 | 130.0383 | 5.585838
0.1568511 | 130.2418 | 5.594578
0.1568511 | 130.4483 | 5.60345
0.1568511 | 130.6597 | 5.612532
0.1568511 | 130.8612 | 5.621185
0.1568511 | 131.0663 | 5.629998
0.1568511 | 131.2748 | 5.638951
0.1568511 | 131.479 | 5.647725
0.1568511 | 131.6828 | 5.65648
0.1568511 | 131.8922 | 5.66547
0.1568511 | 132.0987 | 5.674344
0.1568511 | 132.3104 | 5.683436
0.1568511 | 132.517 | 5.692312
0.1568511 | 132.7115 | 5.700667
0.1568511 | 132.9149 | 5.709404
0.1568511 | 133.1215 | 5.718276
0.1568511 | 133.3211 | 5.726852
0.1604987 | 133.5134 | 5.735112
0.1604987 | 133.7134 | 5.743704
0.1604987 | 133.9122 | 5.75224
0.1604987 | 134.1117 | 5.760813
0.1604987 | 134.3033 | 5.769043
0.1604987 | 134.4955 | 5.777297
0.1604987 | 134.6938 | 5.785814
0.1604987 | 134.8972 | 5.794553
0.1604987 | 135.0878 | 5.802741
0.1641465 | 135.2839 | 5.811162
0.1604987 | 135.488 | 5.81993
0.1604987 | 135.6893 | 5.828577
0.1604987 | 135.887 | 5.837071
0.1604987 | 136.082 | 5.845446
0.1641465 | 136.2777 | 5.853855
0.1641465 | 136.4753 | 5.862342
0.1641465 | 136.6699 | 5.870698
0.1641465 | 136.8581 | 5.878783
0.1641465 | 137.0589 | 5.88741
0.1677941 | 137.2526 | 5.895731
0.1677941 | 137.4468 | 5.904073
0.1677941 | 137.6335 | 5.912093
0.1677941 | 137.8285 | 5.920468
0.1677941 | 138.0286 | 5.929063
0.1677941 | 138.2275 | 5.937609
0.1677941 | 138.4223 | 5.945973
0.1677941 | 138.6195 | 5.954447
0.1677941 | 138.8206 | 5.963086
0.1677941 | 139.0134 | 5.971367
0.1677941 | 139.21 | 5.979811
0.1677941 | 139.4076 | 5.988298
0.1677941 | 139.6089 | 5.996946
0.1677941 | 139.8085 | 6.005519
0.1677941 | 139.9991 | 6.013706
0.1677941 | 140.1945 | 6.022103
0.1714418 | 140.3925 | 6.030605
0.1714418 | 140.5882 | 6.039013
0.1714418 | 140.7848 | 6.047457
0.1714418 | 140.9838 | 6.056005
0.1714418 | 141.1816 | 6.0645
0.1714418 | 141.3809 | 6.073063
0.1714418 | 141.581 | 6.08166
0.1714418 | 141.7733 | 6.08992
0.1714418 | 141.9774 | 6.098687
0.1714418 | 142.1727 | 6.107073
0.1714418 | 142.3777 | 6.115879
0.1714418 | 142.5727 | 6.124256
0.1714418 | 142.7686 | 6.132674
0.1714418 | 142.9696 | 6.141305
0.1714418 | 143.18 | 6.150343
0.1714418 | 143.3687 | 6.158447
0.1750896 | 143.5605 | 6.16669
0.1750896 | 143.7627 | 6.175375
0.1750896 | 143.9678 | 6.184185
0.1750896 | 144.1638 | 6.192603
0.1750896 | 144.3484 | 6.200531
0.1750896 | 144.5528 | 6.209313
0.1750896 | 144.7475 | 6.217675
0.1750896 | 144.9375 | 6.225837
0.1750896 | 145.1227 | 6.233793
0.1750896 | 145.333 | 6.242827
0.1750896 | 145.5334 | 6.251436
0.1750896 | 145.7306 | 6.259904
0.1750896 | 145.9209 | 6.26808
0.1787372 | 146.126 | 6.27689
0.1787372 | 146.3306 | 6.285677
0.1787372 | 146.5293 | 6.294212
0.1787372 | 146.7336 | 6.30299
0.1787372 | 146.9384 | 6.311789
0.1787372 | 147.1326 | 6.320129
0.1787372 | 147.3218 | 6.328257
0.1787372 | 147.5222 | 6.336865
0.1787372 | 147.7197 | 6.345349
0.1787372 | 147.9108 | 6.353558
0.1787372 | 148.1014 | 6.361744
0.1787372 | 148.2969 | 6.370143
0.1787372 | 148.4844 | 6.378194
0.1787372 | 148.6789 | 6.386551
0.1787372 | 148.8687 | 6.394703
0.1787372 | 149.0751 | 6.40357
0.1787372 | 149.2742 | 6.412121
0.1787372 | 149.4674 | 6.420421
0.182385 | 149.653 | 6.428392
0.182385 | 149.8544 | 6.437044
0.182385 | 150.0519 | 6.445529
0.182385 | 150.2481 | 6.453955
0.182385 | 150.4469 | 6.462496
0.182385 | 150.6446 | 6.470987
0.182385 | 150.8426 | 6.479495
0.182385 | 151.032 | 6.487631
0.182385 | 151.2307 | 6.496162
0.182385 | 151.4302 | 6.504735
0.182385 | 151.64 | 6.513748
0.182385 | 151.8344 | 6.522094
0.182385 | 152.0314 | 6.530559
0.182385 | 152.2271 | 6.538967
0.182385 | 152.4265 | 6.547531
0.1860326 | 152.6186 | 6.55578
0.1860326 | 152.8165 | 6.564284
0.1860326 | 153.0116 | 6.572664
0.1896803 | 153.2091 | 6.581147
0.1896803 | 153.4033 | 6.589488
0.1896803 | 153.5943 | 6.597691
0.1896803 | 153.7937 | 6.606257
0.1896803 | 153.995 | 6.614904
0.1896803 | 154.199 | 6.623669
0.1896803 | 154.3999 | 6.6323
0.1896803 | 154.6047 | 6.641096
0.1896803 | 154.8055 | 6.64972
0.1896803 | 155.0168 | 6.658797
0.1896803 | 155.2134 | 6.667241
0.1896803 | 155.4222 | 6.676212
0.1896803 | 155.623 | 6.684836
0.1896803 | 155.8251 | 6.693517
0.1896803 | 156.0235 | 6.70204
0.1896803 | 156.2229 | 6.710604
0.1896803 | 156.4204 | 6.719088
0.1896803 | 156.6176 | 6.727562
0.193328 | 156.8221 | 6.736346
0.193328 | 157.0134 | 6.744564
0.193328 | 157.2098 | 6.752997
0.193328 | 157.4016 | 6.761236
0.193328 | 157.6046 | 6.769957
0.193328 | 157.8022 | 6.778447
0.193328 | 157.9989 | 6.786896
0.193328 | 158.1893 | 6.795074
0.193328 | 158.3961 | 6.803958
0.193328 | 158.5978 | 6.812622
0.193328 | 158.7996 | 6.821288
0.193328 | 159.0013 | 6.829952
0.193328 | 159.2074 | 6.838804
0.193328 | 159.4071 | 6.847383
0.1969757 | 159.6015625 | 6.855737
0.1969757 | 159.798 | 6.864173
0.1969757 | 159.9981 | 6.87277
0.1969757 | 160.2082 | 6.881796
0.1969757 | 160.3967 | 6.889893
0.1969757 | 160.5928 | 6.898315
0.1969757 | 160.781 | 6.906401
0.1969757 | 160.979 | 6.914905
0.1969757 | 161.1643 | 6.922865
0.1969757 | 161.3564 | 6.931119
0.1969757 | 161.5494 | 6.939406
0.1969757 | 161.7502 | 6.948033
0.1969757 | 161.9484 | 6.956547
0.1969757 | 162.1403 | 6.96479
0.2006234 | 162.3399 | 6.973364
0.2006234 | 162.5414 | 6.982019
0.2006234 | 162.7474 | 6.990866
0.2006234 | 162.9453 | 6.99937
0.2006234 | 163.1532 | 7.0083
0.2006234 | 163.359 | 7.017139
0.2006234 | 163.5646 | 7.025972
0.2006234 | 163.7614 | 7.034423
0.2006234 | 163.9583 | 7.042884
0.2006234 | 164.1581 | 7.051463
0.2006234 | 164.3563 | 7.05998
0.2006234 | 164.5502 | 7.068308
0.2006234 | 164.7462 | 7.076727
0.2006234 | 164.9432 | 7.085189
0.2006234 | 165.1401 | 7.093646
0.2006234 | 165.3344 | 7.101992
0.2006234 | 165.5288 | 7.110342
0.2042711 | 165.7219 | 7.118638
0.2042711 | 165.9197 | 7.127134
0.2042711 | 166.1079 | 7.135218
0.2042711 | 166.3081 | 7.143817
0.2079188 | 166.5067 | 7.152348
0.2079188 | 166.7003 | 7.160665
0.2079188 | 166.8961 | 7.169076
0.2079188 | 167.0947 | 7.177606
0.2079188 | 167.2916 | 7.186064
0.2079188 | 167.4862 | 7.194425
0.2042711 | 167.685 | 7.202964
0.2042711 | 167.8766 | 7.211194
0.2042711 | 168.0807 | 7.21996
0.2042711 | 168.2708 | 7.228128
0.2079188 | 168.4568 | 7.236116
0.2079188 | 168.6532 | 7.244552
0.2079188 | 168.8472 | 7.252885
0.2079188 | 169.0344 | 7.260928
0.2079188 | 169.2232 | 7.269037
0.2079188 | 169.4127 | 7.277177
0.2079188 | 169.603 | 7.285352
0.2115665 | 169.7991 | 7.293777
0.2115665 | 169.9829 | 7.301669
0.2115665 | 170.1816 | 7.310207
0.2115665 | 170.3769 | 7.318596
0.2115665 | 170.5649 | 7.32667
0.2079188 | 170.7571 | 7.334927
0.2079188 | 170.9501 | 7.343217
0.2115665 | 171.1506 | 7.351828
0.2115665 | 171.3471 | 7.360269
0.2115665 | 171.5483 | 7.368915
0.2115665 | 171.7477 | 7.37748
0.2115665 | 171.9514 | 7.38623
0.2115665 | 172.1405 | 7.39435
0.2115665 | 172.3323 | 7.402591
0.2115665 | 172.5279 | 7.410993
0.2115665 | 172.7169 | 7.41911
0.2115665 | 172.9069 | 7.427273
0.2115665 | 173.0889 | 7.435089
0.2152142 | 173.2828 | 7.443418
0.2152142 | 173.4674 | 7.45135
0.2115665 | 173.6554 | 7.459424
0.2115665 | 173.8407 | 7.467385
0.2115665 | 174.0253 | 7.475312
0.2115665 | 174.217 | 7.483547
0.2152142 | 174.4038 | 7.491574
0.2152142 | 174.6008 | 7.500036
0.2152142 | 174.7928 | 7.508283
0.2152142 | 174.9942 | 7.516932
0.2152142 | 175.1874 | 7.525231
0.2188619 | 175.3805 | 7.533526
0.2188619 | 175.5647 | 7.54144
0.2188619 | 175.7529 | 7.549521
0.2188619 | 175.9497 | 7.557978
0.2188619 | 176.148 | 7.566497
0.2188619 | 176.3399 | 7.574737
0.2188619 | 176.5315 | 7.582969
0.2188619 | 176.7269 | 7.591364
0.2188619 | 176.9191 | 7.59962
0.2188619 | 177.1093 | 7.607788
0.2188619 | 177.3006 | 7.616004
0.2188619 | 177.4969 | 7.624438
0.2188619 | 177.696 | 7.632992
0.2188619 | 177.887 | 7.641196
0.2188619 | 178.0795 | 7.649462
0.2188619 | 178.2794 | 7.658048
0.2225096 | 178.4683 | 7.666163
0.2225096 | 178.6626 | 7.674512
0.2225096 | 178.8493 | 7.682532
0.2225096 | 179.0489 | 7.691102
0.2225096 | 179.2405 | 7.699333
0.2225096 | 179.4336 | 7.707631
0.2225096 | 179.6291 | 7.716025
0.2225096 | 179.832 | 7.724744
0.2225096 | 180.0245 | 7.733013
0.2225096 | 180.2128 | 7.741101
0.2225096 | 180.4063 | 7.749412
0.2225096 | 180.5976 | 7.757627
0.2225096 | 180.7988 | 7.766271
0.2225096 | 180.9856 | 7.774297
0.2225096 | 181.1858 | 7.782896
0.2261573 | 181.3848 | 7.791442
0.2261573 | 181.5726 | 7.799511
0.2261573 | 181.7464 | 7.806974
0.2261573 | 181.9339 | 7.815029
0.2261573 | 182.1293 | 7.823422
0.2261573 | 182.3219 | 7.831698
0.2261573 | 182.5097 | 7.839765
0.2261573 | 182.6947 | 7.847709
0.2261573 | 182.8876 | 7.855995
0.229805 | 183.0767 | 7.864121
0.229805 | 183.2656 | 7.872233
0.229805 | 183.472 | 7.881098
0.229805 | 183.6787 | 7.889977
0.2261573 | 183.8742 | 7.898375
0.2261573 | 184.0676 | 7.906684
0.2261573 | 184.2664 | 7.915224
0.229805 | 184.4704 | 7.923986
0.229805 | 184.6676 | 7.932457
0.229805 | 184.8619 | 7.940804
0.229805 | 185.0556 | 7.949124
0.229805 | 185.2505 | 7.957495
0.229805 | 185.4309 | 7.965246
0.229805 | 185.6192 | 7.973335
0.229805 | 185.809 | 7.981486
0.229805 | 185.9969 | 7.989559
0.2334527 | 186.1813 | 7.997479
0.2334527 | 186.3655 | 8.005393
0.229805 | 186.5508 | 8.01335
0.229805 | 186.7403 | 8.02149
0.229805 | 186.9301 | 8.029642
0.229805 | 187.1149 | 8.03758
0.229805 | 187.3084 | 8.045893
0.2334527 | 187.4996 | 8.054105
0.2334527 | 187.6927 | 8.062401
0.2334527 | 187.8847 | 8.070649
0.2334527 | 188.0803 | 8.07905
0.2334527 | 188.2743 | 8.087386
0.2334527 | 188.4732 | 8.095929
0.2334527 | 188.6676 | 8.104279
0.2334527 | 188.856 | 8.112371
0.2334527 | 189.0509 | 8.120745
0.2334527 | 189.2405 | 8.128887
0.2371004 | 189.4299 | 8.137024
0.2371004 | 189.6226 | 8.1453
0.2334527 | 189.817 | 8.153651
0.2334527 | 190.006 | 8.161772
0.2334527 | 190.1896 | 8.169655
0.2334527 | 190.3818 | 8.177912
0.2334527 | 190.5774 | 8.186313
0.2371004 | 190.7732 | 8.194724
0.2371004 | 190.9619 | 8.202831
0.2371004 | 191.154 | 8.211083
0.2371004 | 191.355 | 8.219716
0.2371004 | 191.5449 | 8.227873
0.2407481 | 191.7403 | 8.236267
0.2407481 | 191.9393 | 8.244814
0.2407481 | 192.1468 | 8.253727
0.2407481 | 192.3372 | 8.261907
0.2407481 | 192.5314 | 8.270247
0.2407481 | 192.7273 | 8.278665
0.2407481 | 192.9307 | 8.287402
0.2407481 | 193.1352 | 8.296187
0.2407481 | 193.3311 | 8.304602
0.2407481 | 193.5379 | 8.313482
0.2407481 | 193.7299 | 8.32173
0.2407481 | 193.9249 | 8.330109
0.2407481 | 194.1141 | 8.338235
0.2407481 | 194.3133 | 8.34679
0.2407481 | 194.5063 | 8.355082
0.2407481 | 194.7006 | 8.363427
0.2407481 | 194.8856 | 8.371374
0.2443958 | 195.0689 | 8.379249
0.2443958 | 195.2583 | 8.387385
0.2443958 | 195.4426 | 8.395301
0.2480435 | 195.6373 | 8.403663
0.2443958 | 195.8301 | 8.411946
0.2443958 | 196.0237 | 8.420263
0.2443958 | 196.2174 | 8.428581
0.2443958 | 196.4117 | 8.436927
0.2443958 | 196.6043 | 8.445202
0.2443958 | 196.8099 | 8.454035
0.2443958 | 197.0063 | 8.46247
0.2443958 | 197.2045 | 8.470985
0.2443958 | 197.4091 | 8.479774
0.2443958 | 197.6038 | 8.488135
0.2443958 | 197.8005 | 8.496587
0.2480435 | 197.999 | 8.505112
0.2480435 | 198.1913 | 8.51337
0.2480435 | 198.3804 | 8.521494
0.2480435 | 198.5751 | 8.52986
0.2480435 | 198.76 | 8.5378
0.2480435 | 198.9497 | 8.545951
0.2480435 | 199.1423 | 8.554221
0.2480435 | 199.3317 | 8.562359
0.2480435 | 199.529 | 8.570835
0.2480435 | 199.7197 | 8.579023
0.2480435 | 199.9131 | 8.587332
0.2480435 | 200.1125 | 8.595898
0.2480435 | 200.3126 | 8.604492
0.2480435 | 200.5136 | 8.613126
0.2480435 | 200.7108 | 8.621597
0.2516912 | 200.9135 | 8.630304
0.2516912 | 201.112 | 8.638831
0.2516912 | 201.3056 | 8.647149
0.2516912 | 201.501 | 8.655541
0.2516912 | 201.6996 | 8.664071
0.2516912 | 201.8958 | 8.672498
0.2516912 | 202.0955 | 8.681077
0.2516912 | 202.2955 | 8.689671
0.2516912 | 202.4977 | 8.698354
0.2516912 | 202.6991 | 8.707007
0.2516912 | 202.9023 | 8.715736
0.2516912 | 203.1062 | 8.724494
0.2516912 | 203.3105 | 8.733269
0.2516912 | 203.509 | 8.741796
0.2516912 | 203.7096 | 8.750411
0.2516912 | 203.9105 | 8.75904
0.2553389 | 204.107 | 8.767481
0.2553389 | 204.3068 | 8.776065656
0.2553389 | 204.5013 | 8.784421
0.2589866 | 204.7005 | 8.792978
0.2589866 | 204.8933 | 8.801258
0.2589866 | 205.0855 | 8.809514
0.2553389 | 205.281 | 8.817911
0.2553389 | 205.4793 | 8.826431
0.2553389 | 205.6755 | 8.834859
0.2553389 | 205.8659 | 8.843035
0.2553389 | 206.0568 | 8.851236
0.2553389 | 206.2443 | 8.859293
0.2553389 | 206.4363 | 8.86754
0.2553389 | 206.6297 | 8.875846
0.2553389 | 206.8263 | 8.884293
0.2589866 | 207.0193 | 8.892583
0.2589866 | 207.2104 | 8.900789
0.2589866 | 207.4037 | 8.909094
0.2626343 | 207.5961 | 8.91736
0.2626343 | 207.7965 | 8.925966
0.2626343 | 208.0007 | 8.934737
0.2626343 | 208.2054 | 8.943532
0.2626343 | 208.3932 | 8.951597
0.2626343 | 208.5906 | 8.960077
0.2626343 | 208.7871 | 8.96852
0.2589866 | 208.985 | 8.97702
0.2589866 | 209.1821 | 8.985485
0.2589866 | 209.3719 | 8.99364
0.2626343 | 209.5714 | 9.002207
0.2626343 | 209.7608 | 9.010343
0.2626343 | 209.9452 | 9.018264
0.2626343 | 210.1341 | 9.026381
0.266282 | 210.3341 | 9.03497
0.266282 | 210.5237 | 9.043116
0.266282 | 210.7058 | 9.050938
0.266282 | 210.8967 | 9.059138
0.266282 | 211.0885 | 9.067374
0.266282 | 211.278 | 9.075517
0.266282 | 211.4629 | 9.083456
0.266282 | 211.6609 | 9.091965
0.266282 | 211.8578 | 9.100423
0.266282 | 212.0516 | 9.108744
0.266282 | 212.2394 | 9.116811
0.266282 | 212.4356 | 9.12524
0.266282 | 212.6359 | 9.133844
0.266282 | 212.8249 | 9.141961
0.266282 | 213.017 | 9.150215
0.266282 | 213.2136 | 9.158658
0.2699297 | 213.4061 | 9.166928
0.2699297 | 213.5878 | 9.174734
0.2699297 | 213.7757 | 9.182804
0.2699297 | 213.9623 | 9.19082
0.2699297 | 214.1491 | 9.198846
0.2699297 | 214.3241 | 9.20636
0.2699297 | 214.5075 | 9.214241
0.2699297 | 214.6951 | 9.222296
0.2699297 | 214.8811 | 9.230287
0.2699297 | 215.0557 | 9.237789
0.2699297 | 215.2423 | 9.245802
0.2699297 | 215.4379 | 9.254207
0.2699297 | 215.6218 | 9.262105
0.2699297 | 215.804 | 9.269929
0.2699297 | 215.9938 | 9.278084
0.2699297 | 216.1861 | 9.286344
0.2735774 | 216.3725 | 9.294351
0.2735774 | 216.5578 | 9.302312
0.2735774 | 216.7451 | 9.310358
0.2735774 | 216.9399 | 9.318724
0.2735774 | 217.1254 | 9.326694
0.2735774 | 217.3036 | 9.334346
0.2735774 | 217.4883 | 9.342279
0.2735774 | 217.6727 | 9.3502
0.2735774 | 217.8566 | 9.3581
0.2735774 | 218.0431 | 9.366114
0.2735774 | 218.2223 | 9.373808
0.2735774 | 218.4023 | 9.381541
0.2735774 | 218.5826 | 9.389289
0.2735774 | 218.7806 | 9.397791
0.2772251 | 218.9707 | 9.405956
0.2772251 | 219.154 | 9.413833
0.2772251 | 219.3373 | 9.421706
0.2772251 | 219.5249 | 9.429763
0.2772251 | 219.7152 | 9.43794
0.2772251 | 219.904 | 9.446046
0.2772251 | 220.0958 | 9.454287
0.2772251 | 220.2887 | 9.462571
0.2808728 | 220.478 | 9.470705
0.2808728 | 220.6511 | 9.47814
0.2772251 | 220.8367 | 9.486111
0.2772251 | 221.0346 | 9.494614
0.2772251 | 221.222 | 9.502663
0.2772251 | 221.4014 | 9.510368
0.2772251 | 221.5816 | 9.51811
0.2772251 | 221.7617 | 9.525847
0.2772251 | 221.9433 | 9.533648
0.2772251 | 222.1206 | 9.541264
0.2808728 | 222.302 | 9.549054
0.2808728 | 222.4956 | 9.557373
0.2808728 | 222.6693 | 9.564831
0.2808728 | 222.8435 | 9.572314
0.2808728 | 223.0267 | 9.580184
0.2808728 | 223.224 | 9.58866
0.2845205 | 223.4091 | 9.596612
0.2845205 | 223.5974 | 9.604697
0.2845205 | 223.7871 | 9.61285
0.2845205 | 223.9858 | 9.621382
0.2808728 | 224.1741 | 9.62947
0.2808728 | 224.356 | 9.637285
0.2808728 | 224.5546875 | 9.64582
0.2808728 | 224.7512 | 9.654261
0.2845205 | 224.938 | 9.662285
0.2845205 | 225.116 | 9.669932
0.2845205 | 225.3064 | 9.678109
0.2845205 | 225.4934 | 9.686143
0.2845205 | 225.677 | 9.694027
0.2845205 | 225.858 | 9.701802
0.2845205 | 226.0541 | 9.710228
0.2845205 | 226.2383 | 9.718142
0.2881682 | 226.4157 | 9.725761
0.2881682 | 226.5882 | 9.733169
0.2881682 | 226.7832 | 9.741548
0.2881682 | 226.9756 | 9.749812
0.2881682 | 227.1629 | 9.757855
0.2881682 | 227.3544 | 9.766082
0.2881682 | 227.5492 | 9.774449
0.2881682 | 227.7397 | 9.782631
0.2881682 | 227.9189 | 9.79033
0.2881682 | 228.1142 | 9.798721
0.2881682 | 228.3156 | 9.80737
0.2881682 | 228.5187 | 9.816096
0.2881682 | 228.7068 | 9.824175
0.2881682 | 228.9026 | 9.832588
0.2881682 | 229.0999 | 9.841062
0.2881682 | 229.2894 | 9.849202
0.2918159 | 229.4818 | 9.857467
0.2918159 | 229.679 | 9.865936
0.2918159 | 229.8782 | 9.874493
0.2918159 | 230.074 | 9.882903
0.2918159 | 230.2563 | 9.890733
0.2918159 | 230.4453 | 9.898854
0.2918159 | 230.6382 | 9.907141
0.2918159 | 230.8205 | 9.914969
0.2918159 | 231.002 | 9.922764
0.2954636 | 231.1904 | 9.930861
0.2954636 | 231.3787 | 9.938948
0.2918159 | 231.5637 | 9.946895
0.2918159 | 231.7545 | 9.95509
0.2954636 | 231.9408 | 9.963092
0.2954636 | 232.1377 | 9.97155
0.2954636 | 232.3293 | 9.979783
0.2954636 | 232.5204 | 9.987988
0.2954636 | 232.7123 | 9.996235
0.2954636 | 232.9057 | 10.00454
0.2954636 | 233.0975 | 10.01278
0.2954636 | 233.2821 | 10.02071
0.2954636 | 233.4672 | 10.02866
0.2954636 | 233.6518 | 10.03659
0.2991113 | 233.8372 | 10.04455
0.2991113 | 234.0244 | 10.05259
0.2954636 | 234.206 | 10.06039
0.2954636 | 234.3867 | 10.06816
0.2954636 | 234.5693 | 10.076
0.2954636 | 234.7518 | 10.08384
0.2954636 | 234.9367 | 10.09178
0.2954636 | 235.1303 | 10.1001
0.2991113 | 235.3259 | 10.1085
0.2991113 | 235.5137 | 10.11657
0.2991113 | 235.7027 | 10.12468
0.2991113 | 235.8857 | 10.13255
0.2991113 | 236.0782 | 10.14082
0.2991113 | 236.2675 | 10.14895
0.2991113 | 236.456 | 10.15705
0.2991113 | 236.6425 | 10.16506
0.302759 | 236.8278 | 10.17302
0.302759 | 237.0041 | 10.18059
0.302759 | 237.183 | 10.18827
0.2991113 | 237.3649 | 10.19609
0.2991113 | 237.5512 | 10.20409
0.2991113 | 237.7304 | 10.21179
0.2991113 | 237.9113 | 10.21956
0.2991113 | 238.1026 | 10.22778
0.2991113 | 238.2872 | 10.23571
0.302759 | 238.4765 | 10.24384
0.302759 | 238.6713 | 10.2522
0.302759 | 238.8734 | 10.26089
0.302759 | 239.0586 | 10.26884
0.302759 | 239.2478 | 10.27697
0.302759 | 239.4353 | 10.28502
0.3064067 | 239.6353 | 10.29361
0.3064067 | 239.8358 | 10.30222
0.3064067 | 240.0218 | 10.31021
0.3064067 | 240.2133 | 10.31844
0.3064067 | 240.412 | 10.32698
0.3064067 | 240.5994 | 10.33502
0.302759 | 240.7792 | 10.34275
0.302759 | 240.9713 | 10.351
0.302759 | 241.1577 | 10.35901
0.302759 | 241.3462 | 10.36711
0.3064067 | 241.5296 | 10.37498
0.3064067 | 241.71 | 10.38273
0.3064067 | 241.8921 | 10.39056
0.3064067 | 242.082 | 10.39871
0.3064067 | 242.257 | 10.40623
0.3064067 | 242.4388 | 10.41404
0.3064067 | 242.627 | 10.42212
0.3100544 | 242.8127 | 10.4301
0.3100544 | 243.0018 | 10.43822
0.3100544 | 243.1867 | 10.44616
0.3100544 | 243.3734 | 10.45418
0.3100544 | 243.561 | 10.46224
0.3100544 | 243.752 | 10.47045
0.3100544 | 243.9393 | 10.47849
0.3100544 | 244.1325 | 10.48679
0.3100544 | 244.3238 | 10.49501
0.3064067 | 244.5186 | 10.50338
0.3064067 | 244.7056 | 10.51141
0.3064067 | 244.8889 | 10.51928
0.3064067 | 245.0684 | 10.52699
0.3100544 | 245.2496 | 10.53477
0.3100544 | 245.431 | 10.54257
0.3100544 | 245.6109 | 10.5503
0.3137021 | 245.787 | 10.55786
0.3137021 | 245.9706 | 10.56575
0.3137021 | 246.1526 | 10.57357
0.3137021 | 246.3333 | 10.58133
0.3137021 | 246.5191 | 10.58931
0.3137021 | 246.7025 | 10.59719
0.3137021 | 246.8959 | 10.60549
0.3137021 | 247.088 | 10.61374
0.3137021 | 247.2737 | 10.62172
0.3137021 | 247.4652 | 10.62995
0.3137021 | 247.66 | 10.63831
0.3137021 | 247.8454 | 10.64628
0.3137021 | 248.0333 | 10.65435
0.3137021 | 248.2143 | 10.66213
0.3137021 | 248.4046 | 10.6703
0.3137021 | 248.5975 | 10.67859
0.3173498 | 248.7869 | 10.68672
0.3173498 | 248.977 | 10.69489
0.3173498 | 249.1643 | 10.70293
0.3173498 | 249.3543 | 10.71109
0.3173498 | 249.5499 | 10.7195
0.3173498 | 249.7387 | 10.72761
0.3173498 | 249.9276 | 10.73572
0.3173498 | 250.1183 | 10.74391
0.3173498 | 250.3054 | 10.75195
0.3173498 | 250.4957 | 10.76013
0.3173498 | 250.6842 | 10.76822
0.3173498 | 250.8757 | 10.77645
0.3173498 | 251.0689 | 10.78475
0.3173498 | 251.2655 | 10.79319
0.3173498 | 251.4516 | 10.80118
0.3209975 | 251.6484 | 10.80964
0.3209975 | 251.8394 | 10.81785
0.3209975 | 252.0348 | 10.82624
0.3209975 | 252.2257 | 10.83444
0.3209975 | 252.4232 | 10.84292
0.3209975 | 252.6151 | 10.85116
0.3209975 | 252.8056 | 10.85935
0.3209975 | 252.9927 | 10.86738
0.3209975 | 253.1766 | 10.87528
0.3209975 | 253.3705 | 10.88361
0.3209975 | 253.5616 | 10.89182
0.3209975 | 253.7522 | 10.90001
0.3209975 | 253.9436 | 10.90823
0.3173498 | 254.132 | 10.91633
0.3209975 | 254.31 | 10.92397
0.3209975 | 254.4987 | 10.93208
0.3209975 | 254.6858 | 10.94011
0.3246452 | 254.8828 | 10.94857
0.3246452 | 255.0734 | 10.95676
0.3246452 | 255.2648 | 10.96498
0.3246452 | 255.4489 | 10.97289
0.3246452 | 255.6387 | 10.98104
0.3246452 | 255.8286 | 10.9892
0.3246452 | 256.0255 | 10.99766
0.3246452 | 256.2173 | 11.0059
0.3246452 | 256.4025 | 11.01385
0.3246452 | 256.5952 | 11.02213
0.3246452 | 256.783 | 11.0302
0.3246452 | 256.9664 | 11.03808
0.3246452 | 257.1434 | 11.04568
0.3246452 | 257.3347 | 11.05389
0.3246452 | 257.5246 | 11.06205
0.3246452 | 257.711 | 11.07006
0.3246452 | 257.8919 | 11.07783
0.3282929 | 258.091 | 11.08638
0.3282929 | 258.2821 | 11.09459
0.3282929 | 258.4644 | 11.10242
0.3282929 | 258.6469 | 11.11026
0.3282929 | 258.8458 | 11.11881
0.3319406 | 259.0393 | 11.12712
0.3319406 | 259.2268 | 11.13517
0.3319406 | 259.411 | 11.14309
0.3319406 | 259.602 | 11.15129
0.3282929 | 259.7982 | 11.15972
0.3282929 | 259.9776 | 11.16742
0.3282929 | 260.1628 | 11.17538
0.3282929 | 260.3582 | 11.18377
0.3282929 | 260.552 | 11.19209
0.3319406 | 260.7274 | 11.19963
0.3319406 | 260.9161 | 11.20774
0.3319406 | 261.1039 | 11.2158
0.3319406 | 261.2932 | 11.22394
0.3319406 | 261.4691 | 11.23149
0.3319406 | 261.6503 | 11.23927
0.3319406 | 261.8391 | 11.24738
0.3319406 | 262.0267 | 11.25544
0.3355883 | 262.1981 | 11.2628
0.3355883 | 262.3804 | 11.27064
0.3355883 | 262.5726 | 11.27889
0.3319406 | 262.7516 | 11.28658
0.3319406 | 262.927 | 11.29412
0.3319406 | 263.1045 | 11.30174
0.3319406 | 263.2964 | 11.30998
0.3355883 | 263.4737 | 11.3176
0.3355883 | 263.6491 | 11.32513
0.3355883 | 263.8267 | 11.33276
0.3355883 | 264.0235 | 11.34121
0.3355883 | 264.2008 | 11.34883
0.3355883 | 264.3712 | 11.35615
0.3355883 | 264.5518 | 11.36391
0.3355883 | 264.7377 | 11.37189
0.3355883 | 264.9137 | 11.37945
0.3355883 | 265.0858 | 11.38685
0.3355883 | 265.269 | 11.39472
0.339236 | 265.4558 | 11.40274
0.3355883 | 265.6381 | 11.41057
0.3355883 | 265.8084 | 11.41789
0.3355883 | 265.9959 | 11.42594
0.3355883 | 266.1757 | 11.43366
0.339236 | 266.3625 | 11.44169
0.339236 | 266.5412 | 11.44936
0.339236 | 266.7296 | 11.45746
0.339236 | 266.9146 | 11.46541
0.339236 | 267.0962 | 11.4732
0.339236 | 267.2656 | 11.48048
0.339236 | 267.4495 | 11.48838
0.339236 | 267.6356 | 11.49638
0.3428837 | 267.813 | 11.50399
0.3428837 | 267.9955 | 11.51183
0.3428837 | 268.1753 | 11.51956
0.3428837 | 268.3516 | 11.52713
0.3428837 | 268.5317 | 11.53487
0.339236 | 268.7108 | 11.54256
0.3428837 | 268.8887 | 11.5502
0.339236 | 269.072 | 11.55808
0.339236 | 269.244 | 11.56547
0.339236 | 269.4182 | 11.57294
0.339236 | 269.5935 | 11.58048
0.339236 | 269.7733 | 11.5882
0.339236 | 269.9474 | 11.59568
0.3428837 | 270.1344 | 11.60371
0.3428837 | 270.3096 | 11.61124
0.3465314 | 270.4885 | 11.61892
0.3465314 | 270.667 | 11.62659
0.3465314 | 270.8537 | 11.63461
0.3465314 | 271.0374 | 11.6425
0.3465314 | 271.2162 | 11.65018
0.3465314 | 271.3955 | 11.65788
0.3465314 | 271.5873 | 11.66612
0.3465314 | 271.7701 | 11.67397
0.3465314 | 271.9444 | 11.68146
0.3465314 | 272.1302 | 11.68944
0.3465314 | 272.3155 | 11.6974
0.3465314 | 272.4998 | 11.70532
0.3465314 | 272.6808 | 11.71309
0.3465314 | 272.8689 | 11.72117
0.3465314 | 273.0548 | 11.72916
0.3465314 | 273.2322 | 11.73678
0.3465314 | 273.3999 | 11.74398
0.3465314 | 273.5807 | 11.75175
0.3465314 | 273.7714 | 11.75994
0.3501791 | 273.9578 | 11.76795
0.3501791 | 274.138 | 11.77569
0.3501791 | 274.3165 | 11.78335
0.3501791 | 274.4969 | 11.7911
0.3501791 | 274.6755 | 11.79878
0.3501791 | 274.8603 | 11.80671
0.3501791 | 275.0567 | 11.81515
0.3501791 | 275.2544 | 11.82364
0.3501791 | 275.445 | 11.83183
0.3501791 | 275.6249 | 11.83956
0.3501791 | 275.8098 | 11.8475
0.3501791 | 275.999 | 11.85563
0.3501791 | 276.188 | 11.86375
0.3501791 | 276.3722 | 11.87166
0.3501791 | 276.5533 | 11.87944
0.3501791 | 276.7394 | 11.88743
0.3538268 | 276.9149 | 11.89497
0.3538268 | 277.0877 | 11.90239
0.3538268 | 277.2705 | 11.91024
0.3538268 | 277.4582 | 11.91831
0.3538268 | 277.6362 | 11.92595
0.3538268 | 277.8137 | 11.93358
0.3538268 | 277.9977 | 11.94148
0.3538268 | 278.1897 | 11.94973
0.3538268 | 278.3803 | 11.95792
0.3538268 | 278.5624 | 11.96574
0.3538268 | 278.7532 | 11.97393
0.3538268 | 278.9481 | 11.98231
0.3538268 | 279.1313 | 11.99018
0.3538268 | 279.3096 | 11.99784
0.3538268 | 279.4951 | 12.00581
0.3574745 | 279.6812 | 12.0138
0.3574745 | 279.8599 | 12.02147
0.3574745 | 280.0283 | 12.02871
0.3574745 | 280.2104 | 12.03653
0.3574745 | 280.3961 | 12.04451
0.3574745 | 280.5742 | 12.05216
0.3574745 | 280.7512 | 12.05976
0.3574745 | 280.9329 | 12.06756
0.3574745 | 281.1118 | 12.07525
0.3574745 | 281.2866 | 12.08276
0.3574745 | 281.4681 | 12.09055
0.3574745 | 281.652 | 12.09845
0.3574745 | 281.8384 | 12.10646
0.3574745 | 282.0116 | 12.1139
0.3574745 | 282.1891 | 12.12153
0.3574745 | 282.3714 | 12.12935
0.3611222 | 282.5533 | 12.13717
0.3611222 | 282.7275 | 12.14465
0.3611222 | 282.9149 | 12.1527
0.3611222 | 283.102 | 12.16074
0.3611222 | 283.2867 | 12.16867
0.3611222 | 283.4608 | 12.17615
0.3611222 | 283.6429 | 12.18397
0.3611222 | 283.8239 | 12.19175
0.3611222 | 284.0033 | 12.19945
0.3611222 | 284.1874 | 12.20736
0.3611222 | 284.3647 | 12.21498
0.3611222 | 284.5466 | 12.22279
0.3611222 | 284.725 | 12.23046
0.3611222 | 284.9076 | 12.2383
0.3611222 | 285.0882 | 12.24606
0.3611222 | 285.2834 | 12.25444
0.3611222 | 285.465 | 12.26224
0.3611222 | 285.6525 | 12.27029
0.3647699 | 285.8412 | 12.2784
0.3647699 | 286.0301 | 12.28652
0.3647699 | 286.2133 | 12.29439
0.3647699 | 286.4029 | 12.30253
0.3647699 | 286.5984 | 12.31093
0.3647699 | 286.7877 | 12.31906
0.3647699 | 286.9679 | 12.3268
0.3647699 | 287.1544 | 12.33481
0.3647699 | 287.3472 | 12.34309
0.3647699 | 287.5329 | 12.35107
0.3647699 | 287.7107 | 12.35871
0.3647699 | 287.8955 | 12.36664
0.3647699 | 288.0919 | 12.37508
0.3647699 | 288.2838 | 12.38332
0.3647699 | 288.4571 | 12.39077
0.3647699 | 288.6418 | 12.3987
0.3647699 | 288.8391 | 12.40718
0.3684176 | 289.0146 | 12.41471
0.3684176 | 289.1933 | 12.42239
0.3684176 | 289.375 | 12.4302
0.3684176 | 289.5604 | 12.43816
0.3684176 | 289.7372 | 12.44576
0.3684176 | 289.9159 | 12.45343
0.3684176 | 290.0896 | 12.46089
0.3684176 | 290.2772 | 12.46895
0.3684176 | 290.456 | 12.47663
0.3684176 | 290.6262 | 12.48394
0.3684176 | 290.8127 | 12.49196
0.3684176 | 290.9986 | 12.49994
0.3684176 | 291.1896 | 12.50815
0.3684176 | 291.3757 | 12.51614
0.3684176 | 291.5631 | 12.52419
0.3720653 | 291.7498 | 12.53221
0.3720653 | 291.9401 | 12.54038
0.3720653 | 292.1206 | 12.54814
0.3720653 | 292.3062 | 12.55611
0.3720653 | 292.4928 | 12.56412
0.3720653 | 292.6791 | 12.57213
0.3720653 | 292.8604 | 12.57992
0.3720653 | 293.0424 | 12.58773
0.3720653 | 293.2295 | 12.59577
0.3720653 | 293.4137 | 12.60368
0.3720653 | 293.5971 | 12.61156
0.3720653 | 293.7769 | 12.61928
0.3720653 | 293.9663 | 12.62742
0.3720653 | 294.157 | 12.63561
0.3720653 | 294.3528 | 12.64402
0.3720653 | 294.5384 | 12.65199
0.375713 | 294.7321 | 12.66031
0.375713 | 294.9241 | 12.66856
0.375713 | 295.1084 | 12.67648
0.375713 | 295.2913 | 12.68433
0.375713 | 295.4833 | 12.69258
0.375713 | 295.6766 | 12.70089
0.375713 | 295.87 | 12.70919
0.375713 | 296.0499 | 12.71692
0.375713 | 296.2295 | 12.72464
0.375713 | 296.4205 | 12.73284
0.375713 | 296.606 | 12.74081
0.3793607 | 296.7856 | 12.74852
0.375713 | 296.9783 | 12.7568
0.375713 | 297.1762 | 12.7653
0.375713 | 297.3588 | 12.77314
0.375713 | 297.5447 | 12.78113
0.3793607 | 297.7301 | 12.7891
0.3793607 | 297.9249 | 12.79746
0.3793607 | 298.1184 | 12.80577
0.3793607 | 298.3057 | 12.81382
0.3793607 | 298.4999 | 12.82216
0.3793607 | 298.6966 | 12.83061
0.3793607 | 298.8899 | 12.83891
0.3793607 | 299.0692 | 12.84661
0.3793607 | 299.2656 | 12.85505
0.3793607 | 299.4622 | 12.86349
0.3830084 | 299.6541 | 12.87174
0.3793607 | 299.8359375 | 12.87955
0.3793607 | 300.0181 | 12.88737
0.3793607 | 300.2048 | 12.89539
0.3793607 | 300.3935 | 12.9035
0.3793607 | 300.5764 | 12.91136
0.3830084 | 300.7528 | 12.91894
0.3830084 | 300.9436 | 12.92713
0.3830084 | 301.1213 | 12.93476
0.3830084 | 301.2948 | 12.94222
0.3830084 | 301.4644 | 12.9495
0.3830084 | 301.6479 | 12.95738
0.3830084 | 301.8388 | 12.96558
0.3830084 | 302.0237 | 12.97353
0.3866561 | 302.1919 | 12.98075
0.3866561 | 302.3704 | 12.98842
0.3866561 | 302.5583 | 12.99649
0.3866561 | 302.744 | 13.00447
0.3866561 | 302.9217 | 13.0121
0.3866561 | 303.1013 | 13.01982
0.3866561 | 303.2924 | 13.02802
0.3866561 | 303.4756 | 13.03589
0.3866561 | 303.6409 | 13.04299
0.3866561 | 303.8132 | 13.0504
0.3866561 | 304.0009 | 13.05846
0.3866561 | 304.1806 | 13.06618
0.3866561 | 304.3546 | 13.07365
0.3866561 | 304.5236 | 13.08091
0.3866561 | 304.7069 | 13.08879
0.3903038 | 304.8885 | 13.09659
0.3903038 | 305.066 | 13.10421
0.3903038 | 305.2468 | 13.11198
0.3903038 | 305.4305 | 13.11986
0.3903038 | 305.6113 | 13.12763
0.3903038 | 305.778 | 13.13479
0.3903038 | 305.9589 | 13.14257
0.3903038 | 306.1356 | 13.15015
0.3903038 | 306.3143 | 13.15783
0.3903038 | 306.4919 | 13.16546
0.3903038 | 306.6758 | 13.17336
0.3903038 | 306.8548 | 13.18105
0.3903038 | 307.0259 | 13.1884
0.3903038 | 307.2084 | 13.19624
0.3903038 | 307.3903 | 13.20405
0.3903038 | 307.5798 | 13.21219
0.3903038 | 307.7544 | 13.21969
0.3903038 | 307.9306 | 13.22726
0.3939515 | 308.1122 | 13.23506
0.3939515 | 308.2867 | 13.24256
0.3939515 | 308.4526 | 13.24968
0.3939515 | 308.6171 | 13.25675
0.3939515 | 308.793 | 13.26431
0.3939515 | 308.9746 | 13.27211
0.3939515 | 309.1499 | 13.27963
0.3939515 | 309.3245 | 13.28713
0.3939515 | 309.503 | 13.2948
0.3939515 | 309.6849 | 13.30262
0.3939515 | 309.8639 | 13.31031
0.3939515 | 310.0381 | 13.31779
0.3939515 | 310.2212 | 13.32565
0.3939515 | 310.4054 | 13.33357
0.3975992 | 310.5931 | 13.34163
0.3975992 | 310.7604 | 13.34881
0.3975992 | 310.9411 | 13.35658
0.3975992 | 311.1214 | 13.36432
0.3975992 | 311.2939 | 13.37173
0.3975992 | 311.4706 | 13.37932
0.3975992 | 311.6497 | 13.38701
0.3939515 | 311.8247 | 13.39453
0.3975992 | 311.9978 | 13.40197
0.3975992 | 312.1727 | 13.40948
0.3975992 | 312.3462 | 13.41693
0.3975992 | 312.528 | 13.42474
0.3975992 | 312.7018 | 13.43221
0.3975992 | 312.8797 | 13.43985
0.3975992 | 313.0597 | 13.44758
0.3975992 | 313.228 | 13.45481
0.3975992 | 313.3982 | 13.46212
0.3975992 | 313.5878 | 13.47027
0.3975992 | 313.7625 | 13.47777
0.4012469 | 313.9394 | 13.48537
0.4012469 | 314.1178 | 13.49303
0.4012469 | 314.3015 | 13.50093
0.4012469 | 314.4795 | 13.50857
0.4012469 | 314.6469 | 13.51576
0.4012469 | 314.8216 | 13.52326
0.4012469 | 315.0218 | 13.53186
0.4012469 | 315.2012 | 13.53957
0.4012469 | 315.3677 | 13.54672
0.4012469 | 315.5537 | 13.55471
0.4012469 | 315.7397 | 13.5627
0.4012469 | 315.9189 | 13.5704
0.4012469 | 316.0861 | 13.57758
0.4012469 | 316.2656 | 13.58529
0.4012469 | 316.4525 | 13.59332
0.4048946 | 316.6375 | 13.60127
0.4048946 | 316.7974 | 13.60814
0.4048946 | 316.9789 | 13.61593
0.4048946 | 317.1667 | 13.624
0.4048946 | 317.3418 | 13.63152
0.4048946 | 317.5131 | 13.63888
0.4048946 | 317.6934 | 13.64662
0.4048946 | 317.8846 | 13.65483
0.4048946 | 318.0651 | 13.66259
0.4048946 | 318.2444 | 13.67029
0.4048946 | 318.4258 | 13.67808
0.4048946 | 318.614 | 13.68617
0.4048946 | 318.7961 | 13.69399
0.4048946 | 318.9628 | 13.70115
0.4048946 | 319.1436 | 13.70892
0.4048946 | 319.3368 | 13.71722
0.4085423 | 319.523 | 13.72522
0.4085423 | 319.6956 | 13.73263
0.4085423 | 319.8707 | 13.74015
0.4085423 | 320.0513 | 13.74791
0.4085423 | 320.2279 | 13.7555
0.4085423 | 320.406 | 13.76314
0.4085423 | 320.5874 | 13.77094
0.4085423 | 320.7857 | 13.77945
0.4085423 | 320.9726 | 13.78748
0.4085423 | 321.1465 | 13.79495
0.4085423 | 321.3209 | 13.80244
0.4085423 | 321.5082 | 13.81049
0.4085423 | 321.6976 | 13.81863
0.4085423 | 321.8758 | 13.82628
0.4085423 | 322.0607 | 13.83422
0.41219 | 322.2461 | 13.84218
0.41219 | 322.425 | 13.84987
0.41219 | 322.5943 | 13.85714
0.41219 | 322.7728 | 13.86481
0.41219 | 322.957 | 13.87272
0.41219 | 323.1406 | 13.88061
0.41219 | 323.3129 | 13.88801
0.41219 | 323.4897 | 13.89561
0.41219 | 323.672 | 13.90344
0.41219 | 323.8506 | 13.91111
0.41219 | 324.0186 | 13.91832
0.41219 | 324.1947 | 13.92589
0.41219 | 324.3831 | 13.93398
0.41219 | 324.5633 | 13.94172
0.41219 | 324.7349 | 13.94909
0.41219 | 324.9046 | 13.95638
0.4158377 | 325.0906 | 13.96437
0.4158377 | 325.2658 | 13.9719
0.4158377 | 325.4411 | 13.97943
0.4158377 | 325.622 | 13.9872
0.4158377 | 325.8038 | 13.99501
0.4158377 | 325.9798 | 14.00257
0.4158377 | 326.1474 | 14.00977
0.4158377 | 326.3221 | 14.01727
0.41219 | 326.5065 | 14.02519
0.4158377 | 326.684 | 14.03282
0.4158377 | 326.8537 | 14.04011
0.4158377 | 327.018 | 14.04717
0.4158377 | 327.2 | 14.05498
0.4158377 | 327.3719 | 14.06237
0.4158377 | 327.5458 | 14.06984
0.4158377 | 327.7174 | 14.07721
0.4158377 | 327.8978 | 14.08496
0.4194854 | 328.0724 | 14.09246
0.4194854 | 328.2456 | 14.0999
0.4194854 | 328.422 | 14.10748
0.4194854 | 328.5923 | 14.11479
0.4194854 | 328.7765 | 14.1227
0.4194854 | 328.9445 | 14.12992
0.4194854 | 329.1171875 | 14.13734
0.4194854 | 329.2955 | 14.145
0.4194854 | 329.4717 | 14.15256
0.4194854 | 329.642 | 14.15988
0.4194854 | 329.8184 | 14.16746
0.4194854 | 329.9939 | 14.175
0.4194854 | 330.1725 | 14.18267
0.4194854 | 330.352 | 14.19038
0.4194854 | 330.533 | 14.19815
0.4194854 | 330.7148 | 14.20596
0.4194854 | 330.8967 | 14.21378
0.4194854 | 331.0679 | 14.22113
0.4194854 | 331.2474 | 14.22884
0.4231331 | 331.4316 | 14.23675
0.4231331 | 331.6093 | 14.24439
0.4231331 | 331.7882 | 14.25207
0.4231331 | 331.9731 | 14.26001
0.4231331 | 332.153 | 14.26774
0.4231331 | 332.3238 | 14.27508
0.4231331 | 332.4986 | 14.28259
0.4231331 | 332.6722 | 14.29004
0.4231331 | 332.8574 | 14.298
0.4231331 | 333.0359 | 14.30566
0.4231331 | 333.2018 | 14.31279
0.4267808 | 333.3835 | 14.3206
0.4267808 | 333.5599 | 14.32818
0.4231331 | 333.7269 | 14.33535
0.4231331 | 333.9037 | 14.34294
0.4231331 | 334.0942 | 14.35113
0.4231331 | 334.2711 | 14.35873
0.4267808 | 334.4455 | 14.36622
0.4267808 | 334.6201 | 14.37371
0.4267808 | 334.7959 | 14.38127
0.4267808 | 334.9793 | 14.38914
0.4267808 | 335.1491 | 14.39644
0.4267808 | 335.3211 | 14.40383
0.4267808 | 335.4992 | 14.41148
0.4267808 | 335.6805 | 14.41926
0.4267808 | 335.8417 | 14.42619
0.4267808 | 336.0192 | 14.43381
0.4267808 | 336.1992 | 14.44155
0.4304285 | 336.3777 | 14.44921
0.4304285 | 336.552 | 14.4567
0.4267808 | 336.7272 | 14.46423
0.4267808 | 336.9099 | 14.47208
0.4267808 | 337.0904 | 14.47983
0.4304285 | 337.2687 | 14.48749
0.4304285 | 337.4425 | 14.49495
0.4304285 | 337.6287 | 14.50295
0.4304285 | 337.8062 | 14.51057
0.4304285 | 337.9873 | 14.51836
0.4304285 | 338.162 | 14.52586
0.4304285 | 338.3495 | 14.53392
0.4304285 | 338.5322 | 14.54176
0.4304285 | 338.707 | 14.54927
0.4304285 | 338.8858 | 14.55695
0.4304285 | 339.0663 | 14.5647
0.4340762 | 339.2485 | 14.57253
0.4340762 | 339.4281 | 14.58025
0.4340762 | 339.6103 | 14.58807
0.4340762 | 339.7916 | 14.59586
0.4340762 | 339.9807 | 14.60398
0.4340762 | 340.159 | 14.61164
0.4340762 | 340.34 | 14.61941
0.4340762 | 340.5223 | 14.62725
0.4340762 | 340.6997 | 14.63487
0.4340762 | 340.8809 | 14.64265
0.4340762 | 341.0601 | 14.65035
0.4340762 | 341.2458 | 14.65833
0.4340762 | 341.4244 | 14.666
0.4340762 | 341.5968 | 14.6734
0.4340762 | 341.782 | 14.68136
0.4340762 | 341.9668 | 14.68929
0.4340762 | 342.1498 | 14.69716
0.4340762 | 342.329 | 14.70485
0.4340762 | 342.5155 | 14.71287
0.4340762 | 342.6943 | 14.72054
0.4377239 | 342.877 | 14.72839
0.4377239 | 343.0539 | 14.73599
0.4377239 | 343.2385 | 14.74392
0.4377239 | 343.4205 | 14.75174
0.4377239 | 343.5925 | 14.75913
0.4377239 | 343.7701 | 14.76676
0.4377239 | 343.9498 | 14.77448
0.4377239 | 344.1341 | 14.78239
0.4377239 | 344.3149 | 14.79016
0.4377239 | 344.5006 | 14.79814
0.4377239 | 344.6797 | 14.80583
0.4377239 | 344.8643 | 14.81376
0.4377239 | 345.0487 | 14.82168
0.4377239 | 345.2416 | 14.82996
0.4377239 | 345.4242 | 14.83781
0.4377239 | 345.6017 | 14.84543
0.4377239 | 345.7811 | 14.85314
0.4413716 | 345.9666 | 14.86111
0.4413716 | 346.1454 | 14.86879
0.4413716 | 346.3222 | 14.87638
0.4413716 | 346.5039 | 14.88419
0.4413716 | 346.6788 | 14.8917
0.4413716 | 346.8547 | 14.89926
0.4413716 | 347.0193 | 14.90633
0.4413716 | 347.1964 | 14.91394
0.4413716 | 347.3781 | 14.92174
0.4413716 | 347.5528 | 14.92925
0.4413716 | 347.7203 | 14.93644
0.4413716 | 347.8947 | 14.94393
0.4413716 | 348.0709 | 14.9515
0.4413716 | 348.2454 | 14.95899
0.4413716 | 348.4191 | 14.96645
0.4450193 | 348.5966 | 14.97408
0.4450193 | 348.7838 | 14.98212
0.4450193 | 348.9628 | 14.98981
0.4450193 | 349.1349 | 14.9972
0.4450193 | 349.3167 | 15.00501
0.4450193 | 349.5017 | 15.01296
0.4450193 | 349.6847 | 15.02082
0.4450193 | 349.8606 | 15.02837
0.4450193 | 350.0377 | 15.03598
0.4450193 | 350.2189 | 15.04377
0.4450193 | 350.3875 | 15.05101
0.4450193 | 350.5575 | 15.05831
0.4450193 | 350.7347 | 15.06593
0.4450193 | 350.916 | 15.07371
0.4450193 | 351.0871 | 15.08106
0.4450193 | 351.2541 | 15.08824
0.4450193 | 351.4246 | 15.09556
0.448667 | 351.5936 | 15.10282
0.4450193 | 351.7629 | 15.11009
0.4450193 | 351.9352 | 15.11749
0.4450193 | 352.1139 | 15.12517
0.448667 | 352.2924 | 15.13284
0.448667 | 352.4533 | 15.13975
0.448667 | 352.6181 | 15.14682
0.448667 | 352.7904 | 15.15423
0.448667 | 352.9633 | 15.16165
0.448667 | 353.1349 | 15.16903
0.448667 | 353.3051 | 15.17634
0.448667 | 353.4788 | 15.1838
0.448667 | 353.6521 | 15.19124
0.448667 | 353.8149 | 15.19824
0.448667 | 353.9752 | 15.20512
0.448667 | 354.1535 | 15.21278
0.448667 | 354.3316 | 15.22043
0.448667 | 354.507 | 15.22796
0.4523147 | 354.6727 | 15.23508
0.448667 | 354.8435 | 15.24242
0.448667 | 355.0246 | 15.2502
0.448667 | 355.1964 | 15.25758
0.448667 | 355.3618 | 15.26468
0.4523147 | 355.5388 | 15.27229
0.4523147 | 355.7129 | 15.27976
0.4523147 | 355.8795 | 15.28692
0.4523147 | 356.0385 | 15.29375
0.4523147 | 356.205 | 15.3009
0.4523147 | 356.3785 | 15.30836
0.4523147 | 356.5444 | 15.31548
0.4523147 | 356.7104 | 15.32261
0.4523147 | 356.8824 | 15.33
0.4523147 | 357.0525 | 15.33731
0.4523147 | 357.2161 | 15.34433
0.4523147 | 357.39 | 15.3518
0.4523147 | 357.5672 | 15.35941
0.4523147 | 357.7468 | 15.36713
0.4523147 | 357.9121 | 15.37423
0.4559623 | 358.0891 | 15.38183
0.4559623 | 358.2629 | 15.3893
0.4559623 | 358.433 | 15.39661
0.4559623 | 358.6061 | 15.40404
0.4559623 | 358.7727 | 15.4112
0.4559623 | 358.9467 | 15.41867
0.4559623 | 359.1154 | 15.42592
0.4559623 | 359.2781 | 15.43291
0.4559623 | 359.4438 | 15.44003
0.4559623 | 359.6184 | 15.44753
0.4559623 | 359.7856 | 15.45471
0.4559623 | 359.9586 | 15.46214
0.4559623 | 360.1292 | 15.46947
0.4559623 | 360.2968 | 15.47667
0.4559623 | 360.4735 | 15.48426
0.4559623 | 360.6499 | 15.49184
0.4559623 | 360.8202 | 15.49915
0.4559623 | 360.996 | 15.5067
0.4559623 | 361.1739 | 15.51434
0.4559623 | 361.3482 | 15.52183
0.4596101 | 361.52 | 15.52921
0.4596101 | 361.6928 | 15.53663
0.4596101 | 361.8675 | 15.54414
0.4596101 | 362.0519 | 15.55206
0.4596101 | 362.2253 | 15.55951
0.4596101 | 362.3958 | 15.56683
0.4596101 | 362.5724 | 15.57441
0.4596101 | 362.7533 | 15.58219
0.4596101 | 362.9279 | 15.58968
0.4596101 | 363.0984 | 15.59701
0.4596101 | 363.2745 | 15.60457
0.4596101 | 363.4494 | 15.61209
0.4596101 | 363.6207 | 15.61945
0.4596101 | 363.7799 | 15.62628
0.4596101 | 363.9551 | 15.63381
0.4596101 | 364.1291 | 15.64129
0.4596101 | 364.3046 | 15.64882
0.4596101 | 364.47 | 15.65593
0.4596101 | 364.6519 | 15.66374
0.4632578 | 364.836 | 15.67165
0.4632578 | 365.0126 | 15.67924
0.4632578 | 365.1809 | 15.68647
0.4632578 | 365.3659 | 15.69441
0.4632578 | 365.5465 | 15.70217
0.4632578 | 365.7171 | 15.7095
0.4632578 | 365.8945 | 15.71712
0.4632578 | 366.0726 | 15.72477
0.4632578 | 366.2531 | 15.73252
0.4632578 | 366.421 | 15.73973
0.4632578 | 366.5945 | 15.74719
0.4632578 | 366.7748 | 15.75493
0.4632578 | 366.963 | 15.76301
0.4632578 | 367.1248 | 15.76997
0.4632578 | 367.3013 | 15.77755
0.4632578 | 367.4828 | 15.78534
0.4632578 | 367.6602 | 15.79297
0.4669055 | 367.8277 | 15.80016
0.4669055 | 367.9995 | 15.80754
0.4669055 | 368.1764 | 15.81514
0.4669055 | 368.346 | 15.82242
0.4669055 | 368.5131 | 15.8296
0.4669055 | 368.6848 | 15.83698
0.4669055 | 368.8699 | 15.84493
0.4669055 | 369.0423 | 15.85233
0.4669055 | 369.2123 | 15.85963
0.4669055 | 369.3835 | 15.86699
0.4669055 | 369.5643 | 15.87475
0.4669055 | 369.7398 | 15.8823
0.4669055 | 369.9085 | 15.88954
0.4669055 | 370.0794 | 15.89688
0.4669055 | 370.2479 | 15.90412
0.4669055 | 370.408 | 15.91099
0.4669055 | 370.5699 | 15.91795
0.4669055 | 370.7369 | 15.92512
0.4669055 | 370.9108 | 15.93259
0.4705531 | 371.0732 | 15.93957
0.4705531 | 371.2305 | 15.94633
0.4705531 | 371.3874 | 15.95307
0.4705531 | 371.5607 | 15.96051
0.4705531 | 371.736 | 15.96804
0.4705531 | 371.904 | 15.97526
0.4705531 | 372.0761 | 15.98265
0.4705531 | 372.2501 | 15.99012
0.4705531 | 372.4236 | 15.99758
0.4705531 | 372.5918 | 16.0048
0.4705531 | 372.7706 | 16.01248
0.4705531 | 372.9551 | 16.02041
0.4705531 | 373.142 | 16.02844
0.4705531 | 373.308 | 16.03556
0.4705531 | 373.4683 | 16.04245
0.4705531 | 373.643 | 16.04996
0.4705531 | 373.823 | 16.05769
0.4705531 | 373.9955 | 16.0651
0.4705531 | 374.1644 | 16.07235
0.4705531 | 374.3345 | 16.07966
0.4705531 | 374.5073 | 16.08708
0.4742008 | 374.6793 | 16.09447
0.4705531 | 374.8481 | 16.10172
0.4705531 | 375.0253 | 16.10933
0.4705531 | 375.2103 | 16.11728
0.4705531 | 375.3866 | 16.12485
0.4705531 | 375.5555 | 16.13211
0.4705531 | 375.7322 | 16.1397
0.4742008 | 375.9118 | 16.14741
0.4742008 | 376.09375 | 16.15523
0.4742008 | 376.2722 | 16.1629
0.4742008 | 376.4473 | 16.17042
0.4742008 | 376.6293 | 16.17824
0.4742008 | 376.8055 | 16.18581
0.4742008 | 376.9784 | 16.19323
0.4742008 | 377.1529 | 16.20073
0.4742008 | 377.3279 | 16.20824
0.4742008 | 377.5054 | 16.21587
0.4742008 | 377.6735 | 16.22309
0.4742008 | 377.8437 | 16.2304
0.4742008 | 378.0119 | 16.23762
0.4742008 | 378.186 | 16.2451
0.4742008 | 378.3472 | 16.25203
0.4742008 | 378.515 | 16.25924
0.4742008 | 378.6897 | 16.26674
0.4778486 | 378.8585 | 16.27399
0.4778486 | 379.0296 | 16.28134
0.4778486 | 379.1962 | 16.2885
0.4778486 | 379.372 | 16.29605
0.4778486 | 379.5398 | 16.30325
0.4778486 | 379.7137 | 16.31073
0.4778486 | 379.8796 | 16.31785
0.4778486 | 380.0543 | 16.32536
0.4778486 | 380.2274 | 16.33279
0.4778486 | 380.3963 | 16.34005
0.4778486 | 380.572 | 16.34759
0.4778486 | 380.7462 | 16.35508
0.4778486 | 380.9191 | 16.36251
0.4778486 | 381.0882 | 16.36977
0.4778486 | 381.2655 | 16.37738
0.4778486 | 381.4326 | 16.38456
0.4778486 | 381.5995 | 16.39173
0.4814963 | 381.7701 | 16.39906
0.4814963 | 381.9396 | 16.40634
0.4814963 | 382.1111 | 16.41371
0.4814963 | 382.2798 | 16.42095
0.4814963 | 382.456 | 16.42852
0.4814963 | 382.6233 | 16.43571
0.4814963 | 382.7997 | 16.44329
0.4814963 | 382.9701 | 16.45061
0.4814963 | 383.1508 | 16.45837
0.4814963 | 383.3332 | 16.4662
0.4814963 | 383.5111 | 16.47384
0.4814963 | 383.6978 | 16.48186
0.4814963 | 383.8832 | 16.48983
0.4814963 | 384.0709 | 16.49789
0.485144 | 384.2409 | 16.50519
0.485144 | 384.4231 | 16.51302
0.485144 | 384.6028 | 16.52074
0.485144 | 384.7852 | 16.52857
0.485144 | 384.962 | 16.53617
0.485144 | 385.1401 | 16.54382
0.485144 | 385.3152 | 16.55134
0.485144 | 385.4848 | 16.55862
0.485144 | 385.6546 | 16.56592
0.485144 | 385.8237 | 16.57318
0.485144 | 385.9978 | 16.58066
0.485144 | 386.1813 | 16.58854
0.485144 | 386.3548 | 16.596
0.485144 | 386.5219 | 16.60317
0.485144 | 386.6941 | 16.61057
0.485144 | 386.8726 | 16.61824
0.485144 | 387.048 | 16.62577
0.485144 | 387.2226 | 16.63327
0.4887916 | 387.3905 | 16.64048
0.4887916 | 387.5674 | 16.64808
0.4887916 | 387.7463 | 16.65577
0.4887916 | 387.9091 | 16.66276
0.4887916 | 388.0825 | 16.67021
0.4887916 | 388.2591 | 16.67779
0.4887916 | 388.4338 | 16.6853
0.4887916 | 388.6006 | 16.69247
0.4887916 | 388.7763 | 16.70001
0.4887916 | 388.9473 | 16.70736
0.4887916 | 389.1166 | 16.71463
0.4887916 | 389.2784 | 16.72158
0.4887916 | 389.4449 | 16.72873
0.4887916 | 389.616 | 16.73608
0.4887916 | 389.7866 | 16.74341
0.4887916 | 389.9542 | 16.75061
0.4924393 | 390.1231 | 16.75787
0.4924393 | 390.2964 | 16.76531
0.4924393 | 390.4617 | 16.77241
0.4924393 | 390.6302 | 16.77965
0.4924393 | 390.8017 | 16.78702
0.4924393 | 390.9765625 | 16.79453
0.4924393 | 391.1507 | 16.80201
0.4924393 | 391.3182 | 16.8092
0.4924393 | 391.4887 | 16.81653
0.4924393 | 391.6637 | 16.82404
0.4924393 | 391.8344 | 16.83138
0.4924393 | 391.9951 | 16.83828
0.4924393 | 392.1624 | 16.84546
0.4924393 | 392.3344 | 16.85285
0.4924393 | 392.5049 | 16.86017
0.4924393 | 392.6817 | 16.86777
0.4924393 | 392.8493 | 16.87497
0.4960871 | 393.0196 | 16.88228
0.4960871 | 393.1912 | 16.88966
0.4960871 | 393.3578 | 16.89681
0.4960871 | 393.522 | 16.90386
0.4960871 | 393.7009 | 16.91155
0.4960871 | 393.8749 | 16.91903
0.4960871 | 394.0453 | 16.92635
0.4960871 | 394.2189 | 16.9338
0.4960871 | 394.3858 | 16.94097
0.4960871 | 394.5648 | 16.94866
0.4960871 | 394.7359 | 16.95601
0.4960871 | 394.8993 | 16.96303
0.4960871 | 395.0735 | 16.97051
0.4960871 | 395.2527 | 16.97821
0.4960871 | 395.4214 | 16.98546
0.4960871 | 395.5895 | 16.99268
0.4997348 | 395.756 | 16.99983
0.4997348 | 395.9268 | 17.00716
0.4997348 | 396.0853 | 17.01397
0.4997348 | 396.239 | 17.02057
0.4997348 | 396.4081 | 17.02784
0.4997348 | 396.583 | 17.03535
0.4997348 | 396.7425 | 17.0422
0.4997348 | 396.9034 | 17.04911
0.4997348 | 397.064 | 17.05601
0.4997348 | 397.2287 | 17.06309
0.4997348 | 397.3969 | 17.07031
0.4997348 | 397.5593 | 17.07729
0.4997348 | 397.7332 | 17.08476
0.4997348 | 397.9053 | 17.09215
0.4997348 | 398.0749 | 17.09944
0.4997348 | 398.2343 | 17.10628
0.4997348 | 398.4084 | 17.11376
0.5033824 | 398.5804 | 17.12115
0.5033824 | 398.7489 | 17.12839
0.4997348 | 398.9114 | 17.13537
0.4997348 | 399.0797 | 17.1426
0.4997348 | 399.246 | 17.14974
0.4997348 | 399.4106 | 17.15681
0.4997348 | 399.5686 | 17.1636
0.4997348 | 399.7306 | 17.17056
0.4997348 | 399.9026 | 17.17795
0.4997348 | 400.0638 | 17.18487
0.4997348 | 400.2207 | 17.19161
0.4997348 | 400.386 | 17.19871
0.4997348 | 400.5559 | 17.20601
0.5033824 | 400.7221 | 17.21315
0.5033824 | 400.8851 | 17.22015
0.5033824 | 401.0498 | 17.22723
0.5033824 | 401.2227 | 17.23465
0.5033824 | 401.3905 | 17.24186
0.5033824 | 401.5437 | 17.24844
0.5070301 | 401.7101 | 17.25559
0.5070301 | 401.884 | 17.26306
0.5070301 | 402.0529 | 17.27031
0.5070301 | 402.221 | 17.27754
0.5070301 | 402.38 | 17.28436
0.5070301 | 402.5496 | 17.29165
0.5070301 | 402.7154 | 17.29877
0.5033824 | 402.882 | 17.30593
0.5033824 | 403.0484 | 17.31308
0.5033824 | 403.2206 | 17.32047
0.5070301 | 403.3901 | 17.32775
0.5070301 | 403.5479 | 17.33453
0.5070301 | 403.7075 | 17.34139
0.5070301 | 403.8789 | 17.34875
0.5070301 | 404.0456 | 17.35591
0.5070301 | 404.2131 | 17.36311
0.5070301 | 404.3851 | 17.3705
0.5070301 | 404.5594 | 17.37798
0.5106778 | 404.7252 | 17.3851
0.5106778 | 404.8888 | 17.39213
0.5106778 | 405.0517 | 17.39913
0.5106778 | 405.2251 | 17.40658
0.5106778 | 405.4001 | 17.41409
0.5070301 | 405.562 | 17.42105
0.5106778 | 405.7317 | 17.42834
0.5106778 | 405.8976 | 17.43547
0.5106778 | 406.0658 | 17.44269
0.5106778 | 406.2231 | 17.44945
0.5106778 | 406.3909 | 17.45665
0.5106778 | 406.5639 | 17.46409
0.5106778 | 406.738 | 17.47156
0.5106778 | 406.909 | 17.47891
0.5106778 | 407.0782 | 17.48618
0.5106778 | 407.2479 | 17.49346
0.5106778 | 407.4234 | 17.50101
0.5143256 | 407.5974 | 17.50848
0.5143256 | 407.7646 | 17.51566
0.5143256 | 407.944 | 17.52337
0.5143256 | 408.1216 | 17.531
0.5143256 | 408.2916 | 17.5383
0.5143256 | 408.4571 | 17.54541
0.5143256 | 408.6252 | 17.55263
0.5143256 | 408.8004 | 17.56016
0.5143256 | 408.9735 | 17.56759
0.5143256 | 409.1423 | 17.57484
0.5143256 | 409.3153 | 17.58227
0.5143256 | 409.4908 | 17.58981
0.5143256 | 409.6619 | 17.59716
0.5143256 | 409.824 | 17.60412
0.5143256 | 410.0013 | 17.61174
0.5179733 | 410.1781 | 17.61933
0.5179733 | 410.3499 | 17.62671
0.5179733 | 410.5062 | 17.63343
0.5179733 | 410.6721 | 17.64056
0.5179733 | 410.8405 | 17.64779
0.5179733 | 411.0122 | 17.65516
0.5179733 | 411.1738 | 17.6621
0.5179733 | 411.3394 | 17.66922
0.5179733 | 411.5128 | 17.67667
0.5179733 | 411.6764 | 17.68369
0.5179733 | 411.8375 | 17.69061
0.5179733 | 412.0033 | 17.69774
0.5179733 | 412.1783 | 17.70525
0.5179733 | 412.3496 | 17.71261
0.5179733 | 412.5124 | 17.7196
0.5179733 | 412.6691 | 17.72634
0.5216209 | 412.839 | 17.73363
0.5216209 | 412.9961 | 17.74038
0.5216209 | 413.1536 | 17.74715
0.5216209 | 413.3183 | 17.75422
0.5216209 | 413.4889 | 17.76155
0.5216209 | 413.6465 | 17.76832
0.5216209 | 413.7971 | 17.77479
0.5216209 | 413.9525 | 17.78146
0.5216209 | 414.1224 | 17.78876
0.5216209 | 414.2859 | 17.79579
0.5216209 | 414.4437 | 17.80257
0.5216209 | 414.6117 | 17.80978
0.5216209 | 414.7795 | 17.81699
0.5216209 | 414.9391 | 17.82384
0.5216209 | 415.0901 | 17.83033
0.5216209 | 415.2612 | 17.83768
0.5252686 | 415.4408 | 17.84539
0.5252686 | 415.6096 | 17.85265
0.5252686 | 415.7667 | 17.8594
0.5252686 | 415.9344 | 17.8666
0.5252686 | 416.1036 | 17.87386
0.5252686 | 416.2707 | 17.88104
0.5252686 | 416.4359 | 17.88814
0.5252686 | 416.6083 | 17.89555
0.5252686 | 416.784 | 17.90309
0.5252686 | 416.9557 | 17.91047
0.5252686 | 417.1194 | 17.9175
0.5252686 | 417.2928 | 17.92495
0.5252686 | 417.4682 | 17.93248
0.5252686 | 417.6373 | 17.93975
0.5252686 | 417.8041 | 17.94691
0.5252686 | 417.9776 | 17.95437
0.5252686 | 418.153 | 17.9619
0.5252686 | 418.3227 | 17.96919
0.5289163 | 418.4907 | 17.9764
0.5289163 | 418.6516 | 17.98332
0.5289163 | 418.8198 | 17.99054
0.5289163 | 418.9865 | 17.9977
0.5289163 | 419.1517 | 18.0048
0.5289163 | 419.3152 | 18.01182
0.5289163 | 419.4867 | 18.01919
0.5289163 | 419.6519 | 18.02628
0.5289163 | 419.8142 | 18.03326
0.5289163 | 419.9789 | 18.04033
0.5289163 | 420.1463 | 18.04752
0.5289163 | 420.3143 | 18.05474
0.5289163 | 420.4796 | 18.06184
0.5289163 | 420.6401 | 18.06873
0.5289163 | 420.8104 | 18.07605
0.5325641 | 420.979 | 18.08329
0.5325641 | 421.14 | 18.09021
0.5325641 | 421.2979 | 18.09699
0.5325641 | 421.4642 | 18.10413
0.5325641 | 421.6276 | 18.11115
0.5325641 | 421.7956 | 18.11837
0.5325641 | 421.9662 | 18.1257
0.5325641 | 422.1448 | 18.13337
0.5325641 | 422.3196 | 18.14088
0.5325641 | 422.4818 | 18.14784
0.5325641 | 422.6518 | 18.15515
0.5325641 | 422.8209 | 18.16241
0.5325641 | 423.0042 | 18.17029
0.5325641 | 423.1718 | 18.17748
0.5325641 | 423.3369 | 18.18457
0.5325641 | 423.5061 | 18.19184
0.5325641 | 423.6748 | 18.19909
0.5362117 | 423.8307 | 18.20579
0.5362117 | 423.9948 | 18.21283
0.5362117 | 424.1617 | 18.22
0.5362117 | 424.3299 | 18.22723
0.5362117 | 424.4959 | 18.23436
0.5362117 | 424.6545 | 18.24117
0.5362117 | 424.8234 | 18.24843
0.5362117 | 424.9994 | 18.25599
0.5362117 | 425.1640625 | 18.26306
0.5362117 | 425.3304 | 18.27021
0.5362117 | 425.5106 | 18.27795
0.5362117 | 425.6875 | 18.28554
0.5362117 | 425.8645 | 18.29315
0.5362117 | 426.0342 | 18.30044
0.5362117 | 426.21 | 18.30799
0.5362117 | 426.384 | 18.31547
0.5398594 | 426.5524 | 18.3227
0.5398594 | 426.7187 | 18.32984
0.5398594 | 426.8943 | 18.33738
0.5398594 | 427.0702 | 18.34494
0.5362117 | 427.2357 | 18.35205
0.5398594 | 427.3981 | 18.35903
0.5398594 | 427.565 | 18.3662
0.5398594 | 427.7397 | 18.3737
0.5398594 | 427.914 | 18.38118
0.5398594 | 428.0889 | 18.3887
0.5398594 | 428.2688 | 18.39642
0.5398594 | 428.4431 | 18.40391
0.5398594 | 428.6077 | 18.41098
0.5398594 | 428.7722 | 18.41805
0.5398594 | 428.9454 | 18.42549
0.5398594 | 429.1226 | 18.4331
0.5398594 | 429.3013 | 18.44078
0.5398594 | 429.4679 | 18.44793
0.5435071 | 429.6378 | 18.45523
0.5435071 | 429.8013 | 18.46226
0.5435071 | 429.9659 | 18.46932
0.5435071 | 430.134 | 18.47655
0.5435071 | 430.3151 | 18.48433
0.5435071 | 430.486 | 18.49167
0.5435071 | 430.6503 | 18.49872
0.5435071 | 430.814 | 18.50576
0.5435071 | 430.971 | 18.5125
0.5435071 | 431.1408 | 18.51979
0.5435071 | 431.3 | 18.52663
0.5435071 | 431.4725 | 18.53404
0.5435071 | 431.6398 | 18.54123
0.5435071 | 431.8084 | 18.54847
0.5435071 | 431.9653 | 18.55521
0.5435071 | 432.134 | 18.56246
0.5471548 | 432.3017 | 18.56966
0.5471548 | 432.4759 | 18.57714
0.5471548 | 432.645 | 18.58441
0.5471548 | 432.8076 | 18.59139
0.5471548 | 432.9803 | 18.59881
0.5471548 | 433.1418 | 18.60575
0.5471548 | 433.3023 | 18.61264
0.5471548 | 433.4601 | 18.61942
0.5471548 | 433.6306 | 18.62674
0.5471548 | 433.7978 | 18.63393
0.5471548 | 433.9612 | 18.64095
0.5471548 | 434.1178 | 18.64767
0.5471548 | 434.2867 | 18.65492
0.5471548 | 434.4539 | 18.66211
0.5471548 | 434.6147 | 18.66902
0.5471548 | 434.7768 | 18.67598
0.5471548 | 434.9546 | 18.68362
0.5508025 | 435.1346 | 18.69135
0.5508025 | 435.303 | 18.69858
0.5508025 | 435.4614 | 18.70539
0.5508025 | 435.6282 | 18.71255
0.5508025 | 435.7946 | 18.7197
0.5508025 | 435.9535 | 18.72652
0.5508025 | 436.1144 | 18.73344
0.5508025 | 436.2867 | 18.74084
0.5508025 | 436.4498 | 18.74784
0.5508025 | 436.6118 | 18.7548
0.5508025 | 436.7693 | 18.76157
0.5508025 | 436.9257 | 18.76829
0.5508025 | 437.0944 | 18.77553
0.5508025 | 437.2622 | 18.78274
0.5508025 | 437.4258 | 18.78977
0.5508025 | 437.5935 | 18.79697
0.5544502 | 437.7615 | 18.80419
0.5544502 | 437.9138 | 18.81073
0.5544502 | 438.0802 | 18.81788
0.5544502 | 438.233 | 18.82444
0.5544502 | 438.3929 | 18.83131
0.5544502 | 438.5544 | 18.83825
0.5544502 | 438.7115 | 18.845
0.5544502 | 438.868 | 18.85172
0.5580979 | 439.0282 | 18.8586
0.5580979 | 439.1884 | 18.86548
0.5544502 | 439.3451 | 18.87221
0.5544502 | 439.507 | 18.87917
0.5580979 | 439.6658 | 18.88599
0.5580979 | 439.8297 | 18.89303
0.5580979 | 439.9954 | 18.90014
0.5580979 | 440.1593 | 18.90719
0.5580979 | 440.3217 | 18.91416
0.5580979 | 440.4796 | 18.92095
0.5580979 | 440.6357 | 18.92765
0.5580979 | 440.7953 | 18.9345
0.5580979 | 440.9577 | 18.94148
0.5580979 | 441.1176 | 18.94835
0.5580979 | 441.2811 | 18.95537
0.5580979 | 441.4487 | 18.96257
0.5617456 | 441.6086 | 18.96944
0.5617456 | 441.7682 | 18.9763
0.5617456 | 441.9213 | 18.98287
0.5617456 | 442.0817 | 18.98976
0.5617456 | 442.2432 | 18.9967
0.5617456 | 442.3984 | 19.00337
0.5617456 | 442.5525 | 19.00999
0.5617456 | 442.7156 | 19.01699
0.5617456 | 442.8725 | 19.02373
0.5617456 | 443.0193 | 19.03004
0.5617456 | 443.1736 | 19.03666
0.5617456 | 443.3347 | 19.04359
0.5617456 | 443.5004 | 19.05071
0.5617456 | 443.6588 | 19.05751
0.5617456 | 443.8132 | 19.06414
0.5617456 | 443.9717 | 19.07095
0.5617456 | 444.1378 | 19.07809
0.5617456 | 444.2912 | 19.08467
0.5617456 | 444.4489 | 19.09145
0.5617456 | 444.6048 | 19.09814
0.5653933 | 444.7637 | 19.10497
0.5653933 | 444.9131 | 19.11139
0.5653933 | 445.0659 | 19.11795
0.5653933 | 445.2197 | 19.12456
0.5653933 | 445.3826 | 19.13155
0.5653933 | 445.5359 | 19.13814
0.5653933 | 445.6814 | 19.14439
0.5653933 | 445.84 | 19.1512
0.5653933 | 445.9988 | 19.15802
0.5653933 | 446.1643 | 19.16513
0.569041 | 446.3205 | 19.17184
0.569041 | 446.4816 | 19.17876
0.569041 | 446.6448 | 19.18577
0.569041 | 446.8117 | 19.19294
0.569041 | 446.9637 | 19.19947
0.569041 | 447.1296 | 19.2066
0.569041 | 447.2991 | 19.21388
0.569041 | 447.4651 | 19.22101
0.569041 | 447.6183 | 19.22759
0.569041 | 447.7736 | 19.23426
0.569041 | 447.9332 | 19.24112
0.569041 | 448.0949 | 19.24806
0.569041 | 448.2503 | 19.25474
0.569041 | 448.4069 | 19.26146
0.569041 | 448.5821 | 19.26899
0.569041 | 448.7493 | 19.27617
0.5726887 | 448.9074 | 19.28296
0.5726887 | 449.0657 | 19.28977
0.5726887 | 449.2321 | 19.29691
0.5726887 | 449.3996 | 19.30411
0.5726887 | 449.5643 | 19.31118
0.5726887 | 449.727 | 19.31817
0.5726887 | 449.8925 | 19.32528
0.5726887 | 450.0596 | 19.33246
0.5726887 | 450.2172 | 19.33923
0.5726887 | 450.3742 | 19.34597
0.5726887 | 450.5453 | 19.35332
0.5726887 | 450.7071 | 19.36027
0.5726887 | 450.8718 | 19.36735
0.5726887 | 451.0318 | 19.37422
0.5726887 | 451.1982 | 19.38136
0.5763364 | 451.3656 | 19.38856
0.5763364 | 451.5289 | 19.39557
0.5763364 | 451.6917 | 19.40256
0.5763364 | 451.8597 | 19.40978
0.5763364 | 452.0255 | 19.4169
0.5763364 | 452.1855 | 19.42377
0.5763364 | 452.3495 | 19.43082
0.5763364 | 452.5143 | 19.4379
0.5763364 | 452.6801 | 19.44502
0.5763364 | 452.8369 | 19.45176
0.5763364 | 452.991 | 19.45838
0.5763364 | 453.1565 | 19.46549
0.5763364 | 453.3211 | 19.47255
0.5763364 | 453.4765625 | 19.47923
0.5799841 | 453.6317 | 19.4859
0.5799841 | 453.7886 | 19.49264
0.5799841 | 453.951 | 19.49961
0.5799841 | 454.1031 | 19.50615
0.5799841 | 454.268 | 19.51323
0.5799841 | 454.4336 | 19.52034
0.5799841 | 454.6016 | 19.52756
0.5799841 | 454.7602 | 19.53437
0.5799841 | 454.9166 | 19.54109
0.5799841 | 455.0796 | 19.54809
0.5799841 | 455.2499 | 19.55541
0.5799841 | 455.4093 | 19.56226
0.5799841 | 455.5735 | 19.56931
0.5799841 | 455.7451 | 19.57668
0.5799841 | 455.9045 | 19.58353
0.5799841 | 456.0631 | 19.59034
0.5836318 | 456.2241 | 19.59725
0.5836318 | 456.3868 | 19.60424
0.5836318 | 456.5531 | 19.61139
0.5836318 | 456.7205 | 19.61858
0.5836318 | 456.8762 | 19.62526
0.5836318 | 457.0465 | 19.63258
0.5836318 | 457.2073 | 19.63949
0.5836318 | 457.367 | 19.64635
0.5836318 | 457.5287 | 19.65329
0.5836318 | 457.6892 | 19.66019
0.5836318 | 457.856 | 19.66735
0.5836318 | 458.0192 | 19.67436
0.5836318 | 458.1765 | 19.68112
0.5836318 | 458.3361 | 19.68798
0.5836318 | 458.4977 | 19.69492
0.5836318 | 458.6541 | 19.70164
0.5872795 | 458.8078 | 19.70824
0.5872795 | 458.9717 | 19.71528
0.5872795 | 459.1382 | 19.72243
0.5872795 | 459.3093 | 19.72978
0.5872795 | 459.4622 | 19.73635
0.5872795 | 459.621 | 19.74317
0.5872795 | 459.7869 | 19.7503
0.5872795 | 459.9429 | 19.757
0.5872795 | 460.1097 | 19.76416
0.5872795 | 460.2747 | 19.77125
0.5872795 | 460.4511 | 19.77883
0.5872795 | 460.6181 | 19.786
0.5872795 | 460.7742 | 19.79271
0.5872795 | 460.9329 | 19.79952
0.5909272 | 461.101 | 19.80675
0.5909272 | 461.2638 | 19.81374
0.5909272 | 461.4241 | 19.82062
0.5909272 | 461.5854 | 19.82755
0.5909272 | 461.7452 | 19.83441
0.5909272 | 461.8991 | 19.84103
0.5909272 | 462.0484 | 19.84744
0.5909272 | 462.204 | 19.85412
0.5909272 | 462.3628 | 19.86095
0.5909272 | 462.5135 | 19.86742
0.5909272 | 462.6648 | 19.87392
0.5909272 | 462.8207 | 19.88062
0.5909272 | 462.9759 | 19.88728
0.5909272 | 463.1357 | 19.89415
0.5909272 | 463.2868 | 19.90064
0.5909272 | 463.4492 | 19.90761
0.5945749 | 463.607 | 19.91439
0.5945749 | 463.7613 | 19.92102
0.5945749 | 463.9156 | 19.92765
0.5945749 | 464.0779 | 19.93462
0.5945749 | 464.2412 | 19.94163
0.5945749 | 464.4026 | 19.94856
0.5945749 | 464.5572 | 19.9552
0.5945749 | 464.7155 | 19.962
0.5945749 | 464.8821 | 19.96916
0.5945749 | 465.0439 | 19.97611
0.5945749 | 465.2014 | 19.98288
0.5945749 | 465.3666 | 19.98997
0.5982226 | 465.5362 | 19.99726
0.5982226 | 465.6981 | 20.00421
0.5945749 | 465.8551 | 20.01096
0.5945749 | 466.0191 | 20.018
0.5982226 | 466.1879 | 20.02525
0.5982226 | 466.3513 | 20.03227
0.5982226 | 466.5141 | 20.03927
0.5982226 | 466.6792 | 20.04636
0.5982226 | 466.8463 | 20.05354
0.5982226 | 467.0064 | 20.06041
0.5982226 | 467.1678 | 20.06734
0.5982226 | 467.3279 | 20.07422
0.5982226 | 467.4984 | 20.08155
0.5982226 | 467.6587 | 20.08843
0.5982226 | 467.8269 | 20.09566
0.5982226 | 467.9887 | 20.10261
0.5982226 | 468.1495 | 20.10951
0.5982226 | 468.3105 | 20.11643
0.5982226 | 468.479 | 20.12367
0.5982226 | 468.638 | 20.1305
0.5982226 | 468.7914 | 20.13709
0.5982226 | 468.9561 | 20.14416
0.5982226 | 469.1115 | 20.15084
0.5982226 | 469.2727 | 20.15776
0.6018703 | 469.428 | 20.16443
0.6018703 | 469.5874 | 20.17128
0.6018703 | 469.7435 | 20.17799
0.6018703 | 469.907 | 20.18501
0.6018703 | 470.0656 | 20.19182
0.6018703 | 470.2314 | 20.19894
0.6018703 | 470.3998 | 20.20618
0.6018703 | 470.5626 | 20.21317
0.6018703 | 470.729 | 20.22032
0.605518 | 470.8893 | 20.2272
0.605518 | 471.0461 | 20.23394
0.605518 | 471.207 | 20.24085
0.605518 | 471.3762 | 20.24812
0.605518 | 471.5331 | 20.25486
0.605518 | 471.6901 | 20.2616
0.605518 | 471.8487 | 20.26841
0.605518 | 472.01 | 20.27534
0.605518 | 472.1724 | 20.28232
0.605518 | 472.3283 | 20.28902
0.605518 | 472.4898 | 20.29595
0.605518 | 472.6551 | 20.30305
0.605518 | 472.8205 | 20.31016
0.605518 | 472.9759 | 20.31683
0.605518 | 473.1363 | 20.32372
0.6091657 | 473.3011 | 20.3308
0.6091657 | 473.4625 | 20.33774
0.6091657 | 473.613 | 20.3442
0.6091657 | 473.7698 | 20.35094
0.6091657 | 473.9367 | 20.3581
0.6091657 | 474.0979 | 20.36503
0.6091657 | 474.2551 | 20.37178
0.6091657 | 474.4119 | 20.37852
0.6091657 | 474.5766 | 20.38559
0.6091657 | 474.7383 | 20.39254
0.6091657 | 474.9012 | 20.39954
0.6091657 | 475.0532 | 20.40606
0.6091657 | 475.2187 | 20.41317
0.6091657 | 475.3768 | 20.41996
0.6128134 | 475.5285 | 20.42648
0.6091657 | 475.6902 | 20.43343
0.6128134 | 475.8525 | 20.4404
0.6128134 | 476.0152 | 20.44739
0.6128134 | 476.1772 | 20.45435
0.6128134 | 476.3335 | 20.46106
0.6128134 | 476.4897 | 20.46777
0.6128134 | 476.653 | 20.47479
0.6128134 | 476.8131 | 20.48166
0.6128134 | 476.9729 | 20.48853
0.6128134 | 477.1361 | 20.49554
0.6128134 | 477.2941 | 20.50232
0.6128134 | 477.4476 | 20.50892
0.6128134 | 477.6029 | 20.51559
0.6128134 | 477.7601 | 20.52234
0.6128134 | 477.9241 | 20.52939
0.6164611 | 478.0719 | 20.53573
0.6164611 | 478.2238 | 20.54226
0.6164611 | 478.3817 | 20.54904
0.6164611 | 478.5346 | 20.55561
0.6164611 | 478.6834 | 20.562
0.6164611 | 478.8333 | 20.56844
0.6164611 | 478.9874 | 20.57506
0.6164611 | 479.135 | 20.5814
0.6164611 | 479.2736 | 20.58735
0.6164611 | 479.4219 | 20.59372
0.6164611 | 479.58 | 20.60052
0.6164611 | 479.7376 | 20.60729
0.6164611 | 479.8842 | 20.61358
0.6164611 | 480.0416 | 20.62034
0.6201088 | 480.1977 | 20.62705
0.6201088 | 480.3529 | 20.63372
0.6201088 | 480.5166 | 20.64075
0.6201088 | 480.6758 | 20.64759
0.6201088 | 480.8391 | 20.6546
0.6201088 | 480.9919 | 20.66116
0.6201088 | 481.1458 | 20.66777
0.6201088 | 481.3071 | 20.6747
0.6201088 | 481.467 | 20.68157
0.6201088 | 481.624 | 20.68832
0.6201088 | 481.7732 | 20.69473
0.6201088 | 481.9235 | 20.70118
0.6201088 | 482.0671 | 20.70735
0.6201088 | 482.2159 | 20.71374
0.6201088 | 482.3671 | 20.72023
0.6201088 | 482.5201 | 20.72681
0.6237565 | 482.6711 | 20.7333
0.6237565 | 482.819 | 20.73965
0.6237565 | 482.9726 | 20.74624
0.6237565 | 483.1175 | 20.75247
0.6237565 | 483.2701 | 20.75903
0.6237565 | 483.4294 | 20.76587
0.6237565 | 483.5831 | 20.77247
0.6237565 | 483.7385 | 20.77914
0.6237565 | 483.8922 | 20.78575
0.6237565 | 484.0489 | 20.79248
0.6274042 | 484.2055 | 20.7992
0.6274042 | 484.3517 | 20.80549
0.6274042 | 484.4993 | 20.81183
0.6274042 | 484.6614 | 20.81879
0.6274042 | 484.8187 | 20.82555
0.6274042 | 484.9715 | 20.83211
0.6274042 | 485.1279 | 20.83883
0.6274042 | 485.2804 | 20.84538
0.6274042 | 485.4329 | 20.85193
0.6274042 | 485.5853 | 20.85848
0.6274042 | 485.7326 | 20.8648
0.6274042 | 485.8927 | 20.87168
0.6274042 | 486.0472 | 20.87832
0.6274042 | 486.1951 | 20.88467
0.6274042 | 486.3526 | 20.89143
0.6274042 | 486.5021 | 20.89786
0.6274042 | 486.6471 | 20.90408
0.6310519 | 486.7998 | 20.91064
0.6310519 | 486.9542 | 20.91728
0.6310519 | 487.1065 | 20.92382
0.6274042 | 487.2658 | 20.93066
0.6274042 | 487.4152 | 20.93708
0.6310519 | 487.5702 | 20.94374
0.6310519 | 487.7259 | 20.95042
0.6310519 | 487.8766 | 20.9569
0.6310519 | 488.0337 | 20.96365
0.6310519 | 488.1997 | 20.97078
0.6310519 | 488.3598 | 20.97766
0.6310519 | 488.5164 | 20.98438
0.6310519 | 488.6671 | 20.99085
0.6310519 | 488.8265 | 20.9977
0.6346996 | 488.989 | 21.00468
0.6346996 | 489.1425 | 21.01128
0.6346996 | 489.2953 | 21.01784
0.6346996 | 489.4459 | 21.02431
0.6346996 | 489.5982 | 21.03085
0.6346996 | 489.7469 | 21.03724
0.6346996 | 489.8997 | 21.0438
0.6346996 | 490.0519 | 21.05034
0.6346996 | 490.2121 | 21.05722
0.6346996 | 490.3636 | 21.06373
0.6346996 | 490.5163 | 21.07029
0.6346996 | 490.6692 | 21.07686
0.6346996 | 490.835 | 21.08398
0.6346996 | 490.9975 | 21.09096
0.6346996 | 491.1544 | 21.0977
0.6346996 | 491.3083 | 21.10431
0.6346996 | 491.4686 | 21.11119
0.6346996 | 491.6243 | 21.11788
0.6383473 | 491.7766 | 21.12442
0.6383473 | 491.9296 | 21.131
0.6383473 | 492.0829 | 21.13758
0.6383473 | 492.2388 | 21.14428
0.6383473 | 492.3813 | 21.1504
0.6383473 | 492.5319 | 21.15687
0.6383473 | 492.6924 | 21.16376
0.6383473 | 492.8501 | 21.17054
0.6383473 | 493.0016 | 21.17705
0.6383473 | 493.1568 | 21.18371
0.6383473 | 493.3089 | 21.19025
0.6383473 | 493.4616 | 21.1968
0.6383473 | 493.6125 | 21.20329
0.6383473 | 493.7721 | 21.21014
0.641995 | 493.9272 | 21.21681
0.641995 | 494.0791 | 21.22333
0.641995 | 494.227 | 21.22968
0.641995 | 494.3767 | 21.23611
0.641995 | 494.5269 | 21.24257
0.641995 | 494.6783 | 21.24907
0.641995 | 494.8245 | 21.25535
0.641995 | 494.9744 | 21.26179
0.641995 | 495.1259 | 21.2683
0.641995 | 495.27 | 21.27448
0.641995 | 495.4162 | 21.28076
0.641995 | 495.5711 | 21.28742
0.641995 | 495.7121 | 21.29348
0.641995 | 495.8661 | 21.30009
0.641995 | 496.0159 | 21.30653
0.641995 | 496.1644 | 21.31291
0.6456427 | 496.3168 | 21.31945
0.6456427 | 496.4705 | 21.32605
0.6456427 | 496.6237 | 21.33263
0.6456427 | 496.7812 | 21.3394
0.6456427 | 496.9406 | 21.34625
0.6456427 | 497.0969 | 21.35296
0.6456427 | 497.2639 | 21.36013
0.6456427 | 497.4173 | 21.36672
0.6456427 | 497.5749 | 21.37349
0.6456427 | 497.7326 | 21.38027
0.6456427 | 497.8946 | 21.38723
0.6456427 | 498.0508 | 21.39394
0.6456427 | 498.2106 | 21.4008
0.6456427 | 498.3667 | 21.4075
0.6456427 | 498.5201 | 21.41409
0.6456427 | 498.6748 | 21.42074
0.6492904 | 498.8282 | 21.42733
0.6492904 | 498.982 | 21.43393
0.6492904 | 499.1313 | 21.44035
0.6492904 | 499.2838 | 21.4469
0.6492904 | 499.4455 | 21.45384
0.6492904 | 499.5982 | 21.4604
0.6492904 | 499.7516 | 21.46699
0.6492904 | 499.9019 | 21.47345
0.6492904 | 500.0586 | 21.48018
0.6492904 | 500.2108 | 21.48672
0.6492904 | 500.3597 | 21.49311
0.6492904 | 500.5116 | 21.49964
0.6492904 | 500.6706 | 21.50647
0.6529381 | 500.8273 | 21.5132
0.6529381 | 500.9714 | 21.51939
0.6529381 | 501.1298 | 21.52619
0.6529381 | 501.2854 | 21.53288
0.6529381 | 501.4402 | 21.53953
0.6529381 | 501.5911 | 21.54601
0.6529381 | 501.748 | 21.55275
0.6529381 | 501.9032 | 21.55942
0.6529381 | 502.0608 | 21.56618
0.6529381 | 502.2158 | 21.57284
0.6529381 | 502.3673 | 21.57935
0.6529381 | 502.5259 | 21.58616
0.6529381 | 502.678 | 21.5927
0.6529381 | 502.8294 | 21.5992
0.6529381 | 502.985 | 21.60589
0.6529381 | 503.1464 | 21.61282
0.6529381 | 503.3023 | 21.61951
0.6565858 | 503.4572 | 21.62617
0.6565858 | 503.6117 | 21.6328
0.6565858 | 503.7688 | 21.63955
0.6565858 | 503.9259 | 21.6463
0.6565858 | 504.0862 | 21.65319
0.6565858 | 504.2417 | 21.65987
0.6565858 | 504.4013 | 21.66672
0.6565858 | 504.552 | 21.6732
0.6565858 | 504.7 | 21.67955
0.6565858 | 504.8532 | 21.68613
0.6565858 | 505.0107 | 21.6929
0.6565858 | 505.1653 | 21.69954
0.6565858 | 505.3145 | 21.70595
0.6565858 | 505.4716 | 21.7127
0.6565858 | 505.6223 | 21.71917
0.6565858 | 505.7794 | 21.72592
0.6602335 | 505.9309 | 21.73243
0.6602335 | 506.091 | 21.7393
0.6602335 | 506.2498 | 21.74612
0.6602335 | 506.412 | 21.75309
0.6602335 | 506.5714 | 21.75994
0.6602335 | 506.7362 | 21.76702
0.6602335 | 506.9016 | 21.77413
0.6602335 | 507.0634 | 21.78107
0.6602335 | 507.22 | 21.7878
0.6602335 | 507.3758 | 21.79449
0.6602335 | 507.5372 | 21.80143
0.6602335 | 507.7011 | 21.80847
0.6602335 | 507.8595 | 21.81527
0.6602335 | 508.0115 | 21.8218
0.6602335 | 508.1744 | 21.8288
0.6602335 | 508.3326 | 21.83559
0.6638812 | 508.4814 | 21.84199
0.6638812 | 508.6349 | 21.84858
0.6638812 | 508.7908 | 21.85528
0.6638812 | 508.9489 | 21.86207
0.6638812 | 509.1049 | 21.86877
0.6638812 | 509.254 | 21.87517
0.6638812 | 509.4096 | 21.88185
0.6638812 | 509.5684 | 21.88868
0.6638812 | 509.7174 | 21.89508
0.6638812 | 509.8719 | 21.90171
0.6638812 | 510.0415 | 21.909
0.6638812 | 510.2043 | 21.91599
0.6638812 | 510.3666 | 21.92296
0.6638812 | 510.5232 | 21.92969
0.6638812 | 510.6874 | 21.93674
0.6675289 | 510.8487 | 21.94367
0.6675289 | 511.0014 | 21.95023
0.6675289 | 511.1515 | 21.95668
0.6675289 | 511.3143 | 21.96367
0.6675289 | 511.4679 | 21.97027
0.6675289 | 511.6067 | 21.97623
0.6675289 | 511.754 | 21.98256
0.6675289 | 511.9066 | 21.98912
0.6675289 | 512.0597 | 21.99569
0.6675289 | 512.2002 | 22.00173
0.6675289 | 512.3468 | 22.00802
0.6675289 | 512.5035 | 22.01475
0.6675289 | 512.6578 | 22.02138
0.6675289 | 512.7958 | 22.02731
0.6675289 | 512.9507 | 22.03397
0.6675289 | 513.1151 | 22.04102
0.6711766 | 513.267 | 22.04755
0.6711766 | 513.4142 | 22.05387
0.6711766 | 513.5679 | 22.06048
0.6711766 | 513.7252 | 22.06723
0.6711766 | 513.881 | 22.07393
0.6711766 | 514.0344 | 22.08052
0.6711766 | 514.1887 | 22.08714
0.6711766 | 514.3464 | 22.09392
0.6711766 | 514.4895 | 22.10006
0.6711766 | 514.6321 | 22.10619
0.6711766 | 514.7861 | 22.1128
0.6711766 | 514.9397 | 22.1194
0.6711766 | 515.0848 | 22.12564
0.6711766 | 515.2277 | 22.13177
0.6711766 | 515.3755 | 22.13812
0.6711766 | 515.5188 | 22.14428
0.6711766 | 515.6638 | 22.15051
0.6748243 | 515.81 | 22.15679
0.6748243 | 515.9612 | 22.16328
0.6748243 | 516.1072 | 22.16955
0.6748243 | 516.2478 | 22.17559
0.6748243 | 516.3917 | 22.18178
0.6748243 | 516.5396 | 22.18813
0.6748243 | 516.6891 | 22.19455
0.6748243 | 516.837 | 22.2009
0.6748243 | 516.9813 | 22.2071
0.6748243 | 517.1227 | 22.21318
0.6748243 | 517.2686 | 22.21944
0.6748243 | 517.4119 | 22.2256
0.6748243 | 517.5649 | 22.23217
0.6748243 | 517.7162 | 22.23867
0.6748243 | 517.8643 | 22.24503
0.6748243 | 518.0139 | 22.25145
0.678472 | 518.1627 | 22.25785
0.678472 | 518.3121 | 22.26426
0.678472 | 518.4651 | 22.27084
0.678472 | 518.6121 | 22.27715
0.678472 | 518.7639 | 22.28367
0.678472 | 518.905 | 22.28973
0.678472 | 519.0456 | 22.29577
0.678472 | 519.1863 | 22.30182
0.678472 | 519.3318 | 22.30807
0.678472 | 519.4745 | 22.3142
0.678472 | 519.6182 | 22.32037
0.678472 | 519.759 | 22.32642
0.678472 | 519.9037 | 22.33263
0.678472 | 520.0502 | 22.33893
0.678472 | 520.1944 | 22.34512
0.6821197 | 520.3524 | 22.35191
0.678472 | 520.5004 | 22.35826
0.6821197 | 520.6531 | 22.36482
0.6821197 | 520.8 | 22.37114
0.6821197 | 520.9529 | 22.3777
0.6821197 | 521.1008 | 22.38406
0.6821197 | 521.2541 | 22.39064
0.6821197 | 521.4051 | 22.39713
0.6821197 | 521.5543 | 22.40354
0.6821197 | 521.7001 | 22.4098
0.6821197 | 521.8453 | 22.41604
0.6821197 | 521.9916 | 22.42232
0.6821197 | 522.1318 | 22.42834
0.6821197 | 522.2791 | 22.43467
0.6821197 | 522.4203 | 22.44073
0.6821197 | 522.5645 | 22.44693
0.6821197 | 522.7025 | 22.45285
0.6857674 | 522.8437 | 22.45892
0.6857674 | 522.988 | 22.46512
0.6857674 | 523.1372 | 22.47153
0.6857674 | 523.285 | 22.47788
0.6857674 | 523.4313 | 22.48416
0.6857674 | 523.5856 | 22.49079
0.6857674 | 523.7336 | 22.49715
0.6857674 | 523.8895 | 22.50384
0.6857674 | 524.0449 | 22.51052
0.6857674 | 524.1953 | 22.51698
0.6857674 | 524.3425 | 22.5233
0.6857674 | 524.4918 | 22.52971
0.6857674 | 524.6359 | 22.53591
0.6857674 | 524.779 | 22.54205
0.6857674 | 524.9323 | 22.54864
0.6857674 | 525.0822 | 22.55508
0.6857674 | 525.2323 | 22.56152
0.6894151 | 525.3767 | 22.56773
0.6894151 | 525.5225 | 22.57399
0.6894151 | 525.6713 | 22.58038
0.6894151 | 525.8151 | 22.58656
0.6894151 | 525.9667 | 22.59307
0.6894151 | 526.1148 | 22.59943
0.6894151 | 526.2668 | 22.60596
0.6894151 | 526.416 | 22.61237
0.6894151 | 526.5654 | 22.61879
0.6894151 | 526.7164 | 22.62528
0.6894151 | 526.8737 | 22.63203
0.6894151 | 527.0275 | 22.63864
0.6894151 | 527.1907 | 22.64565
0.6894151 | 527.356 | 22.65275
0.6894151 | 527.5122 | 22.65946
0.6894151 | 527.6722 | 22.66633
0.6894151 | 527.8253 | 22.67291
0.6894151 | 527.9769 | 22.67942
0.6894151 | 528.1309 | 22.68604
0.6894151 | 528.2838 | 22.6926
0.6894151 | 528.4302 | 22.69889
0.6930628 | 528.5826 | 22.70544
0.6930628 | 528.7326 | 22.71188
0.6930628 | 528.8789 | 22.71817
0.6930628 | 529.0277 | 22.72456
0.6930628 | 529.1825 | 22.73121
0.6930628 | 529.3442 | 22.73815
0.6930628 | 529.4964 | 22.74469
0.6930628 | 529.6458 | 22.75111
0.6930628 | 529.7976 | 22.75763
0.6930628 | 529.9491 | 22.76414
0.6967105 | 530.0998 | 22.77061
0.6967105 | 530.2455 | 22.77687
0.6967105 | 530.4001 | 22.78351
0.6967105 | 530.5523 | 22.79005
0.6967105 | 530.702 | 22.79648
0.6967105 | 530.8381 | 22.80232
0.6967105 | 530.9863 | 22.80869
0.6967105 | 531.1296 | 22.81484
0.6967105 | 531.2789 | 22.82126
0.6967105 | 531.4256 | 22.82756
0.6967105 | 531.5682 | 22.83369
0.6967105 | 531.7181 | 22.84013
0.6967105 | 531.8606 | 22.84625
0.6967105 | 531.9995 | 22.85221
0.6967105 | 532.137 | 22.85812
0.7003582 | 532.2845 | 22.86446
0.7003582 | 532.4332 | 22.87084
0.7003582 | 532.5746 | 22.87692
0.7003582 | 532.72 | 22.88316
0.7003582 | 532.8671 | 22.88948
0.7003582 | 533.0209 | 22.89609
0.7003582 | 533.1619 | 22.90214
0.7003582 | 533.3142 | 22.90869
0.7003582 | 533.4659 | 22.9152
0.7003582 | 533.6263 | 22.92209
0.7003582 | 533.7687 | 22.92821
0.7003582 | 533.9146 | 22.93447
0.7003582 | 534.0736 | 22.94131
0.7003582 | 534.2247 | 22.9478
0.7003582 | 534.3692 | 22.954
0.7003582 | 534.508 | 22.95997
0.7003582 | 534.6666 | 22.96678
0.7003582 | 534.8102 | 22.97295
0.7040059 | 534.9541 | 22.97913
0.7040059 | 535.093 | 22.9851
0.7003582 | 535.2554 | 22.99207
0.7040059 | 535.4086 | 22.99865
0.7040059 | 535.5486 | 23.00466
0.7040059 | 535.6882 | 23.01066
0.7040059 | 535.8457 | 23.01743
0.7040059 | 536.0016 | 23.02412
0.7040059 | 536.1435 | 23.03022
0.7040059 | 536.295 | 23.03673
0.7040059 | 536.4568 | 23.04368
0.7040059 | 536.6074 | 23.05015
0.7040059 | 536.7529 | 23.0564
0.7040059 | 536.8996 | 23.0627
0.7040059 | 537.0585 | 23.06952
0.7076536 | 537.2142 | 23.07621
0.7076536 | 537.3528 | 23.08216
0.7076536 | 537.4932 | 23.0882
0.7076536 | 537.646 | 23.09476
0.7076536 | 537.7964 | 23.10122
0.7076536 | 537.9374 | 23.10728
0.7076536 | 538.0823 | 23.1135
0.7076536 | 538.2319 | 23.11993
0.7076536 | 538.3855 | 23.12652
0.7076536 | 538.5281 | 23.13265
0.7076536 | 538.6711 | 23.13879
0.7076536 | 538.8237 | 23.14535
0.7076536 | 538.9817 | 23.15213
0.7076536 | 539.1188 | 23.15802
0.7076536 | 539.2672 | 23.1644
0.7076536 | 539.4261 | 23.17123
0.7113013 | 539.5829 | 23.17796
0.7113013 | 539.7296 | 23.18426
0.7113013 | 539.8686 | 23.19023
0.7113013 | 540.0214 | 23.1968
0.7113013 | 540.1744 | 23.20337
0.7113013 | 540.3234 | 23.20977
0.7113013 | 540.4686 | 23.21601
0.7113013 | 540.6194 | 23.22248
0.7113013 | 540.768 | 23.22887
0.7113013 | 540.9065 | 23.23482
0.7113013 | 541.0415 | 23.24061
0.7113013 | 541.1832 | 23.2467
0.7113013 | 541.3307 | 23.25304
0.7113013 | 541.4741 | 23.2592
0.7113013 | 541.6192 | 23.26543
0.7113013 | 541.7667 | 23.27177
0.7113013 | 541.9136 | 23.27807
0.7113013 | 542.0674 | 23.28468
0.714949 | 542.2101 | 23.29081
0.714949 | 542.3593 | 23.29722
0.714949 | 542.5163 | 23.30396
0.714949 | 542.6754 | 23.3108
0.714949 | 542.8307 | 23.31747
0.714949 | 542.9847 | 23.32409
0.714949 | 543.139 | 23.33071
0.714949 | 543.2897 | 23.33719
0.714949 | 543.437 | 23.34351
0.714949 | 543.5861 | 23.34992
0.714949 | 543.7419 | 23.35661
0.714949 | 543.8971 | 23.36328
0.714949 | 544.0473 | 23.36973
0.714949 | 544.1944 | 23.37605
0.714949 | 544.3461 | 23.38257
0.714949 | 544.5018 | 23.38925
0.714949 | 544.6453 | 23.39542
0.7185967 | 544.7924 | 23.40174
0.7185967 | 544.9497 | 23.40849
0.7185967 | 545.1028 | 23.41507
0.7185967 | 545.2507 | 23.42142
0.7185967 | 545.3958 | 23.42766
0.7185967 | 545.5494 | 23.43425
0.7185967 | 545.702 | 23.44081
0.7185967 | 545.8478 | 23.44707
0.7185967 | 546.0012 | 23.45366
0.7185967 | 546.1559 | 23.46031
0.7185967 | 546.3128 | 23.46704
0.7185967 | 546.4637 | 23.47353
0.7185967 | 546.6149 | 23.48002
0.7185967 | 546.7745 | 23.48688
0.7222444 | 546.9291 | 23.49352
0.7222444 | 547.0723 | 23.49967
0.7222444 | 547.2134 | 23.50573
0.7222444 | 547.3709 | 23.5125
0.7222444 | 547.5094 | 23.51844
0.7222444 | 547.6574 | 23.5248
0.7222444 | 547.8058 | 23.53118
0.7222444 | 547.9555 | 23.53761
0.7222444 | 548.1035 | 23.54396
0.7258921 | 548.2413 | 23.54989
0.7258921 | 548.3869 | 23.55614
0.7258921 | 548.5416 | 23.56278
0.7258921 | 548.705 | 23.5698
0.7258921 | 548.8477 | 23.57593
0.7258921 | 549.0004 | 23.58249
0.7258921 | 549.1547 | 23.58912
0.7258921 | 549.3084 | 23.59572
0.7258921 | 549.45 | 23.6018
0.7258921 | 549.5961 | 23.60808
0.7258921 | 549.7514 | 23.61475
0.7258921 | 549.9055 | 23.62137
0.7258921 | 550.0471 | 23.62745
0.7258921 | 550.1838 | 23.63332
0.7258921 | 550.3287 | 23.63955
0.7258921 | 550.4759 | 23.64587
0.7295398 | 550.6154 | 23.65187
0.7295398 | 550.7567 | 23.65793
0.7295398 | 550.9065 | 23.66437
0.7295398 | 551.05 | 23.67053
0.7295398 | 551.1842 | 23.6763
0.7295398 | 551.3247 | 23.68233
0.7295398 | 551.4745 | 23.68877
0.7295398 | 551.6166 | 23.69487
0.7295398 | 551.7629 | 23.70115
0.7295398 | 551.9137 | 23.70763
0.7295398 | 552.0681 | 23.71427
0.7295398 | 552.2137 | 23.72052
0.7295398 | 552.3544 | 23.72656
0.7295398 | 552.5021 | 23.73291
0.7295398 | 552.6592 | 23.73966
0.7295398 | 552.8013 | 23.74576
0.7295398 | 552.9354 | 23.75152
0.7295398 | 553.0814 | 23.75779
0.7295398 | 553.2256 | 23.76399
0.7295398 | 553.3613 | 23.76982
0.7295398 | 553.4933 | 23.77549
0.7295398 | 553.6287 | 23.7813
0.7295398 | 553.7751 | 23.78759
0.7295398 | 553.9108 | 23.79342
0.7331875 | 554.0416 | 23.79904
0.7331875 | 554.1851 | 23.8052
0.7331875 | 554.332 | 23.81151
0.7331875 | 554.4746 | 23.81764
0.7331875 | 554.606 | 23.82328
0.7331875 | 554.7413 | 23.82909
0.7368352 | 554.8914 | 23.83554
0.7368352 | 555.0397 | 23.84191
0.7368352 | 555.1773 | 23.84782
0.7368352 | 555.3234 | 23.8541
0.7331875 | 555.4731 | 23.86053
0.7331875 | 555.6169 | 23.8667
0.7331875 | 555.7596 | 23.87284
0.7331875 | 555.8947 | 23.87864
0.7368352 | 556.0462 | 23.88515
0.7368352 | 556.1921 | 23.89141
0.7368352 | 556.3247 | 23.89711
0.7368352 | 556.4635 | 23.90307
0.7368352 | 556.6111 | 23.90941
0.7368352 | 556.7515 | 23.91544
0.7368352 | 556.8795 | 23.92094
0.7368352 | 557.0166 | 23.92683
0.7368352 | 557.1531 | 23.93269
0.7368352 | 557.2968 | 23.93887
0.7404829 | 557.4287 | 23.94453
0.7404829 | 557.562 | 23.95026
0.7404829 | 557.7078 | 23.95652
0.7404829 | 557.8442 | 23.96238
0.7404829 | 557.9696 | 23.96777
0.7404829 | 558.1058 | 23.97362
0.7404829 | 558.2618 | 23.98032
0.7404829 | 558.40625 | 23.98652
0.7404829 | 558.5461 | 23.99253
0.7404829 | 558.6818 | 23.99836
0.7404829 | 558.8373 | 24.00504
0.7404829 | 558.9901 | 24.0116
0.7404829 | 559.1262 | 24.01745
0.7404829 | 559.2651 | 24.02342
0.7404829 | 559.4173 | 24.02995
0.7404829 | 559.5651 | 24.0363
0.7441306 | 559.692 | 24.04175
0.7441306 | 559.8274 | 24.04757
0.7441306 | 559.9766 | 24.05398
0.7441306 | 560.1216 | 24.06021
0.7441306 | 560.2462 | 24.06556
0.7441306 | 560.3781 | 24.07122
0.7441306 | 560.5206 | 24.07735
0.7441306 | 560.6631 | 24.08347
0.7441306 | 560.8035 | 24.0895
0.7441306 | 560.9409 | 24.0954
0.7441306 | 561.0922 | 24.1019
0.7441306 | 561.2346 | 24.10801
0.7441306 | 561.3681 | 24.11375
0.7441306 | 561.5092 | 24.11981
0.7441306 | 561.6628 | 24.12641
0.7441306 | 561.8148 | 24.13294
0.7441306 | 561.9515 | 24.13881
0.7441306 | 562.0975 | 24.14508
0.7441306 | 562.2436 | 24.15136
0.7441306 | 562.3923 | 24.15774
0.7441306 | 562.5314 | 24.16372
0.7441306 | 562.6774 | 24.16999
0.7477783 | 562.8267 | 24.17641
0.7477783 | 562.9745 | 24.18276
0.7477783 | 563.1155 | 24.18881
0.7477783 | 563.2554 | 24.19482
0.7477783 | 563.4048 | 24.20124
0.7477783 | 563.5493 | 24.20744
0.7477783 | 563.6888 | 24.21344
0.7477783 | 563.8304 | 24.21952
0.7477783 | 563.9747 | 24.22572
0.7477783 | 564.1245 | 24.23215
0.7477783 | 564.2675 | 24.23829
0.7477783 | 564.4094 | 24.24439
0.751426 | 564.5587 | 24.2508
0.751426 | 564.7044 | 24.25706
0.751426 | 564.8482 | 24.26324
0.751426 | 564.9911 | 24.26938
0.751426 | 565.1452 | 24.276
0.751426 | 565.2902 | 24.28222
0.751426 | 565.4327 | 24.28835
0.751426 | 565.5682 | 24.29417
0.751426 | 565.7139 | 24.30042
0.751426 | 565.8657 | 24.30695
0.751426 | 566.0023 | 24.31281
0.751426 | 566.1447 | 24.31893
0.751426 | 566.2941 | 24.32535
0.751426 | 566.4339 | 24.33135
0.751426 | 566.5674 | 24.33709
0.751426 | 566.7054 | 24.34301
0.751426 | 566.8536 | 24.34938
0.7550737 | 567.0002 | 24.35568
0.7550737 | 567.1387 | 24.36163
0.7550737 | 567.2768 | 24.36756
0.7550737 | 567.4202 | 24.37372
0.7550737 | 567.558 | 24.37964
0.7550737 | 567.6956 | 24.38555
0.7550737 | 567.8342 | 24.3915
0.7550737 | 567.975 | 24.39755
0.7550737 | 568.1143 | 24.40354
0.7550737 | 568.2429 | 24.40906
0.7550737 | 568.3763 | 24.41479
0.7550737 | 568.5135 | 24.42068
0.7550737 | 568.6483 | 24.42647
0.7550737 | 568.7833 | 24.43227
0.7550737 | 568.9214 | 24.43821
0.7550737 | 569.0591 | 24.44412
0.7550737 | 569.2041 | 24.45035
0.7587213 | 569.3349 | 24.45597
0.7587213 | 569.47 | 24.46177
0.7587213 | 569.612 | 24.46787
0.7587213 | 569.7505 | 24.47382
0.7587213 | 569.8854 | 24.47961
0.7587213 | 570.025 | 24.48561
0.7587213 | 570.1649 | 24.49162
0.7587213 | 570.3043 | 24.49761
0.7587213 | 570.4414 | 24.5035
0.7587213 | 570.5801 | 24.50945
0.7587213 | 570.728 | 24.51581
0.7587213 | 570.8807 | 24.52237
0.7587213 | 571.0248 | 24.52856
0.7587213 | 571.1652 | 24.53459
0.762369 | 571.3181 | 24.54115
0.762369 | 571.4692 | 24.54765
0.762369 | 571.6151 | 24.55391
0.762369 | 571.7613 | 24.56019
0.762369 | 571.907 | 24.56645
0.762369 | 572.0446 | 24.57236
0.762369 | 572.1917 | 24.57868
0.762369 | 572.3318 | 24.5847
0.762369 | 572.48 | 24.59106
0.762369 | 572.6301 | 24.59751
0.762369 | 572.7694 | 24.6035
0.762369 | 572.904 | 24.60928
0.762369 | 573.0465 | 24.6154
0.762369 | 573.1971 | 24.62187
0.7660168 | 573.3431 | 24.62814
0.7660168 | 573.4859 | 24.63427
0.7660168 | 573.6277 | 24.64036
0.7660168 | 573.7659 | 24.6463
0.7660168 | 573.9012 | 24.65212
0.7660168 | 574.0388 | 24.65802
0.7660168 | 574.177 | 24.66396
0.7660168 | 574.3168 | 24.66997
0.7660168 | 574.458 | 24.67603
0.7660168 | 574.5858 | 24.68152
0.7660168 | 574.7214 | 24.68734
0.7660168 | 574.8657 | 24.69354
0.7660168 | 574.9995 | 24.69929
0.7660168 | 575.132 | 24.70498
0.7660168 | 575.2686 | 24.71085
0.7660168 | 575.4068 | 24.71679
0.7696645 | 575.5485 | 24.72287
0.7696645 | 575.6908 | 24.72899
0.7696645 | 575.8317 | 24.73504
0.7696645 | 575.9738 | 24.74114
0.7696645 | 576.1194 | 24.7474
0.7696645 | 576.2643 | 24.75362
0.7696645 | 576.4067 | 24.75974
0.7696645 | 576.5571 | 24.7662
0.7696645 | 576.709 | 24.77273
0.7696645 | 576.8537 | 24.77894
0.7696645 | 576.9987 | 24.78517
0.7696645 | 577.1353 | 24.79103
0.7696645 | 577.2766 | 24.7971
0.7733122 | 577.423 | 24.80339
0.7733122 | 577.5594 | 24.80925
0.7733122 | 577.6971 | 24.81517
0.7733122 | 577.8422 | 24.8214
0.7733122 | 577.9838 | 24.82748
0.7733122 | 578.1228 | 24.83345
0.7733122 | 578.2623 | 24.83944
0.7733122 | 578.4005 | 24.84538
0.7733122 | 578.5437 | 24.85153
0.7733122 | 578.6863 | 24.85766
0.7733122 | 578.8246 | 24.8636
0.7733122 | 578.9705 | 24.86987
0.7733122 | 579.1195 | 24.87627
0.7733122 | 579.2612 | 24.88235
0.7733122 | 579.4088 | 24.88869
0.7769599 | 579.5492 | 24.89472
0.7769599 | 579.6942 | 24.90095
0.7769599 | 579.8394 | 24.90719
0.7769599 | 579.993 | 24.91379
0.7769599 | 580.1385 | 24.92004
0.7769599 | 580.2908 | 24.92658
0.7769599 | 580.4338 | 24.93272
0.7769599 | 580.5779 | 24.93891
0.7769599 | 580.7283 | 24.94538
0.7769599 | 580.8759 | 24.95171
0.7769599 | 581.0252 | 24.95813
0.7769599 | 581.1728 | 24.96447
0.7769599 | 581.3194 | 24.97076
0.7769599 | 581.4556 | 24.97662
0.7769599 | 581.5997 | 24.9828
0.7769599 | 581.7376 | 24.98873
0.7769599 | 581.8793 | 24.99482
0.7806076 | 582.0167 | 25.00072
0.7806076 | 582.1472 | 25.00632
0.7806076 | 582.28 | 25.01203
0.7806076 | 582.4211 | 25.01809
0.7806076 | 582.5609 | 25.02409
0.7806076 | 582.7061 | 25.03033
0.7806076 | 582.8514 | 25.03657
0.7806076 | 582.9913 | 25.04258
0.7806076 | 583.1375 | 25.04886
0.7806076 | 583.2781 | 25.0549
0.7806076 | 583.4245 | 25.06119
0.7806076 | 583.5836 | 25.06802
0.7806076 | 583.7339 | 25.07448
0.7806076 | 583.8694 | 25.0803
0.7806076 | 584.0132 | 25.08648
0.7842553 | 584.1563 | 25.09263
0.7842553 | 584.2994 | 25.09877
0.7842553 | 584.4423 | 25.10491
0.7842553 | 584.5753 | 25.11062
0.7842553 | 584.7136 | 25.11656
0.7842553 | 584.8546 | 25.12262
0.7842553 | 584.984 | 25.12818
0.7842553 | 585.1182 | 25.13394
0.7842553 | 585.2549 | 25.13982
0.7842553 | 585.3893 | 25.14559
0.7842553 | 585.5229 | 25.15133
0.7842553 | 585.6611 | 25.15726
0.7842553 | 585.7889 | 25.16275
0.7842553 | 585.9287 | 25.16876
0.7842553 | 586.0707 | 25.17486
0.7842553 | 586.2038 | 25.18058
0.787903 | 586.3427 | 25.18654
0.787903 | 586.4811 | 25.19249
0.787903 | 586.6241 | 25.19863
0.787903 | 586.7646 | 25.20467
0.787903 | 586.905 | 25.2107
0.787903 | 587.0441 | 25.21667
0.787903 | 587.1882 | 25.22286
0.787903 | 587.3208 | 25.22856
0.787903 | 587.4568 | 25.2344
0.787903 | 587.5931 | 25.24026
0.787903 | 587.7261 | 25.24597
0.787903 | 587.8603 | 25.25173
0.787903 | 587.994 | 25.25747
0.787903 | 588.1262 | 25.26315
0.7915506 | 588.2559 | 25.26872
0.7915506 | 588.3802 | 25.27407
0.7915506 | 588.5162 | 25.27991
0.7915506 | 588.6483 | 25.28558
0.7915506 | 588.7783 | 25.29116
0.7915506 | 588.9056 | 25.29663
0.7915506 | 589.0334 | 25.30212
0.7915506 | 589.1668 | 25.30785
0.7915506 | 589.301 | 25.31362
0.7915506 | 589.4324 | 25.31926
0.7915506 | 589.5631 | 25.32488
0.7915506 | 589.6998 | 25.33075
0.7915506 | 589.8264 | 25.33619
0.7915506 | 589.9691 | 25.34231
0.7915506 | 590.1033 | 25.34808
0.7915506 | 590.2413 | 25.35401
0.7915506 | 590.3732 | 25.35967
0.7915506 | 590.5038 | 25.36528
0.7951983 | 590.6323 | 25.3708
0.7951983 | 590.7705 | 25.37674
0.7951983 | 590.9075 | 25.38262
0.7951983 | 591.0390625 | 25.38828
0.7951983 | 591.1763 | 25.39417
0.7951983 | 591.3066 | 25.39977
0.7915506 | 591.4319 | 25.40515
0.7915506 | 591.5681 | 25.411
0.7951983 | 591.7119 | 25.41718
0.7951983 | 591.8489 | 25.42306
0.7951983 | 591.984 | 25.42887
0.7951983 | 592.1119 | 25.43436
0.7951983 | 592.2438 | 25.44002
0.7951983 | 592.3837 | 25.44603
0.7951983 | 592.5157 | 25.45171
0.7951983 | 592.6441 | 25.45722
0.798846 | 592.7866 | 25.46334
0.798846 | 592.9135 | 25.46879
0.798846 | 593.0397 | 25.47422
0.798846 | 593.1652 | 25.47961
0.798846 | 593.2978 | 25.4853
0.798846 | 593.4299 | 25.49097
0.798846 | 593.5605 | 25.49658
0.798846 | 593.6866 | 25.502
0.798846 | 593.8207 | 25.50776
0.798846 | 593.9575 | 25.51364
0.798846 | 594.0906 | 25.51935
0.798846 | 594.228 | 25.52526
0.798846 | 594.3663 | 25.5312
0.798846 | 594.5041 | 25.53712
0.798846 | 594.6476 | 25.54328
0.798846 | 594.7837 | 25.54913
0.8024938 | 594.921875 | 25.55506
0.8024938 | 595.0618 | 25.56108
0.8024938 | 595.1987 | 25.56695
0.8024938 | 595.3349 | 25.5728
0.8024938 | 595.4642 | 25.57836
0.8024938 | 595.5968 | 25.58406
0.8024938 | 595.7265625 | 25.58963
0.8024938 | 595.8634 | 25.59551
0.8024938 | 595.9874 | 25.60083
0.8024938 | 596.123 | 25.60666
0.8024938 | 596.2539 | 25.61228
0.8024938 | 596.3861 | 25.61796
0.8024938 | 596.5221 | 25.6238
0.8024938 | 596.6483 | 25.62922
0.8024938 | 596.7857 | 25.63512
0.8024938 | 596.928 | 25.64124
0.8061415 | 597.0704 | 25.64735
0.8061415 | 597.2096 | 25.65333
0.8061415 | 597.3478 | 25.65927
0.8061415 | 597.4885 | 25.66531
0.8061415 | 597.6276 | 25.67129
0.8061415 | 597.7672 | 25.67729
0.8061415 | 597.9034 | 25.68314
0.8061415 | 598.0538 | 25.6896
0.8061415 | 598.1993 | 25.69585
0.8061415 | 598.3345 | 25.70166
0.8061415 | 598.4738 | 25.70764
0.8061415 | 598.6134 | 25.71363
0.8061415 | 598.759 | 25.71989
0.8061415 | 598.8981 | 25.72586
0.8061415 | 599.0431 | 25.73209
0.8061415 | 599.1843 | 25.73816
0.8097892 | 599.3239 | 25.74415
0.8097892 | 599.4504 | 25.74959
0.8097892 | 599.5927 | 25.7557
0.8097892 | 599.7352 | 25.76182
0.8097892 | 599.8695 | 25.76759
0.8097892 | 600.0104 | 25.77364
0.8097892 | 600.1447 | 25.77941
0.8097892 | 600.2796 | 25.78521
0.8097892 | 600.4101 | 25.79081
0.8097892 | 600.5421 | 25.79648
0.8097892 | 600.6765 | 25.80225
0.8134369 | 600.8217 | 25.80849
0.8134369 | 600.9484 | 25.81393
0.8097892 | 601.0787 | 25.81953
0.8097892 | 601.2189 | 25.82556
0.8097892 | 601.3487 | 25.83113
0.8134369 | 601.4822 | 25.83686
0.8134369 | 601.6215 | 25.84285
0.8134369 | 601.7579 | 25.84871
0.8134369 | 601.8974 | 25.8547
0.8134369 | 602.0318 | 25.86047
0.8134369 | 602.163 | 25.86611
0.8134369 | 602.3029 | 25.87212
0.8134369 | 602.4335 | 25.87773
0.8134369 | 602.5627 | 25.88328
0.8134369 | 602.696 | 25.88901
0.8134369 | 602.8301 | 25.89476
0.8134369 | 602.9607 | 25.90037
0.8134369 | 603.0956 | 25.90617
0.8134369 | 603.2281 | 25.91186
0.8170846 | 603.3586 | 25.91747
0.8170846 | 603.4944 | 25.9233
0.8170846 | 603.6284 | 25.92906
0.8170846 | 603.7701 | 25.93514
0.8170846 | 603.9003 | 25.94073
0.8170846 | 604.0264 | 25.94615
0.8170846 | 604.1591 | 25.95185
0.8170846 | 604.2906 | 25.9575
0.8170846 | 604.4252 | 25.96328
0.8170846 | 604.5506 | 25.96867
0.8170846 | 604.6796875 | 25.97421
0.8170846 | 604.8096 | 25.9798
0.8170846 | 604.9341 | 25.98514
0.8170846 | 605.0631 | 25.99068
0.8170846 | 605.2008 | 25.9966
0.8170846 | 605.3398 | 26.00257
0.8207322 | 605.4694 | 26.00814
0.8207322 | 605.605 | 26.01396
0.8207322 | 605.7341 | 26.01951
0.8207322 | 605.8729 | 26.02547
0.8207322 | 606.0095 | 26.03133
0.8207322 | 606.1432 | 26.03708
0.8207322 | 606.2857 | 26.0432
0.8207322 | 606.4155 | 26.04877
0.8207322 | 606.5549 | 26.05477
0.8207322 | 606.6832 | 26.06027
0.8207322 | 606.8203 | 26.06616
0.8207322 | 606.9515 | 26.0718
0.8207322 | 607.0872 | 26.07763
0.8207322 | 607.2198 | 26.08333
0.8207322 | 607.358 | 26.08926
0.8207322 | 607.4913 | 26.09499
0.8243799 | 607.6205 | 26.10054
0.8243799 | 607.7581 | 26.10645
0.8243799 | 607.8791 | 26.11164
0.8243799 | 608.0168 | 26.11756
0.8243799 | 608.1532 | 26.12342
0.8243799 | 608.2908 | 26.12933
0.8243799 | 608.4235 | 26.13503
0.8243799 | 608.5565 | 26.14074
0.8243799 | 608.6896 | 26.14646
0.8243799 | 608.8254 | 26.15229
0.8243799 | 608.9556 | 26.15789
0.8243799 | 609.0926 | 26.16377
0.8243799 | 609.2288 | 26.16962
0.8243799 | 609.3573 | 26.17514
0.8243799 | 609.4802 | 26.18042
0.8243799 | 609.6099 | 26.18599
0.8280276 | 609.7369 | 26.19145
0.8280276 | 609.8706 | 26.19719
0.8280276 | 609.9983 | 26.20268
0.8280276 | 610.125 | 26.20812
0.8280276 | 610.2568 | 26.21378
0.8280276 | 610.3835 | 26.21922
0.8280276 | 610.52 | 26.22508
0.8280276 | 610.657 | 26.23097
0.8280276 | 610.7985 | 26.23705
0.8280276 | 610.9249 | 26.24248
0.8280276 | 611.0631 | 26.24842
0.8280276 | 611.1915 | 26.25393
0.8280276 | 611.3284 | 26.25981
0.8280276 | 611.4676 | 26.26579
0.8280276 | 611.6025 | 26.27159
0.8316753 | 611.7349 | 26.27727
0.8316753 | 611.8627 | 26.28276
0.8316753 | 611.994 | 26.2884
0.8316753 | 612.1243 | 26.294
0.8316753 | 612.2549 | 26.29961
0.8316753 | 612.3869 | 26.30528
0.8316753 | 612.5204 | 26.31101
0.8316753 | 612.6471 | 26.31646
0.8316753 | 612.7737 | 26.32189
0.8316753 | 612.9067 | 26.32761
0.8316753 | 613.0375 | 26.33322
0.8316753 | 613.1738 | 26.33908
0.8316753 | 613.3062 | 26.34477
0.8316753 | 613.4371 | 26.35039
0.8316753 | 613.5795 | 26.35651
0.8316753 | 613.715 | 26.36233
0.835323 | 613.8506 | 26.36815
0.835323 | 613.986 | 26.37397
0.835323 | 614.1268 | 26.38002
0.835323 | 614.2615 | 26.3858
0.835323 | 614.4016 | 26.39182
0.835323 | 614.5344 | 26.39753
0.835323 | 614.6713 | 26.40341
0.835323 | 614.8085 | 26.4093
0.835323 | 614.9425 | 26.41506
0.835323 | 615.075 | 26.42075
0.835323 | 615.2173 | 26.42686
0.835323 | 615.3616 | 26.43306
0.835323 | 615.5057 | 26.43925
0.835323 | 615.6364 | 26.44486
0.835323 | 615.7678 | 26.45051
0.835323 | 615.9064 | 26.45646
0.8389708 | 616.049 | 26.46259
0.8389708 | 616.187 | 26.46851
0.8389708 | 616.3193 | 26.4742
0.8389708 | 616.4578 | 26.48014
0.8389708 | 616.5944 | 26.48601
0.8389708 | 616.7256 | 26.49165
0.8389708 | 616.8519 | 26.49708
0.8389708 | 616.9964 | 26.50328
0.8389708 | 617.1427 | 26.50957
0.8389708 | 617.2816 | 26.51553
0.8389708 | 617.4083 | 26.52097
0.8389708 | 617.5453 | 26.52686
0.8389708 | 617.6862 | 26.53291
0.8389708 | 617.8171 | 26.53854
0.8426185 | 617.9456 | 26.54405
0.8426185 | 618.082 | 26.54992
0.8426185 | 618.2184 | 26.55578
0.8426185 | 618.3536 | 26.56158
0.8426185 | 618.4778 | 26.56692
0.8426185 | 618.6053 | 26.57239
0.8426185 | 618.7435 | 26.57833
0.8426185 | 618.8798 | 26.58418
0.8426185 | 619.0076 | 26.58967
0.8426185 | 619.1433 | 26.5955
0.8426185 | 619.2748 | 26.60115
0.8462662 | 619.4087 | 26.6069
0.8462662 | 619.5378 | 26.61245
0.8462662 | 619.6635 | 26.61785
0.8462662 | 619.7989 | 26.62366
0.8462662 | 619.936 | 26.62955
0.8462662 | 620.0671 | 26.63519
0.8462662 | 620.1943 | 26.64065
0.8462662 | 620.3328 | 26.6466
0.8462662 | 620.4698 | 26.65248
0.8462662 | 620.6046 | 26.65827
0.8462662 | 620.7363 | 26.66393
0.8462662 | 620.8693 | 26.66964
0.8462662 | 621.0057 | 26.6755
0.8462662 | 621.1359 | 26.68109
0.8462662 | 621.2615 | 26.68649
0.8462662 | 621.3909 | 26.69205
0.8499139 | 621.5227 | 26.69771
0.8499139 | 621.655 | 26.70339
0.8499139 | 621.7872 | 26.70907
0.8499139 | 621.9133 | 26.71449
0.8499139 | 622.0397 | 26.71992
0.8499139 | 622.1725 | 26.72562
0.8499139 | 622.2976 | 26.731
0.8499139 | 622.4271 | 26.73656
0.8499139 | 622.5577 | 26.74217
0.8499139 | 622.6913 | 26.74791
0.8499139 | 622.8216 | 26.7535
0.8499139 | 622.9493 | 26.75899
0.8499139 | 623.0772 | 26.76448
0.8499139 | 623.2111 | 26.77023
0.8499139 | 623.3463 | 26.77604
0.8499139 | 623.4686 | 26.7813
0.8499139 | 623.6001 | 26.78695
0.8499139 | 623.7278 | 26.79243
0.8499139 | 623.8541 | 26.79786
0.8499139 | 623.9769 | 26.80313
0.8499139 | 624.0993 | 26.80839
0.8535615 | 624.2249 | 26.81378
0.8535615 | 624.3503 | 26.81917
0.8535615 | 624.4714 | 26.82437
0.8535615 | 624.5999 | 26.82989
0.8535615 | 624.7279 | 26.83539
0.8535615 | 624.8571 | 26.84094
0.8535615 | 624.9891 | 26.84661
0.8535615 | 625.1229 | 26.85236
0.8535615 | 625.2517 | 26.85789
0.8535615 | 625.3864 | 26.86367
0.8535615 | 625.5132 | 26.86913
0.8572092 | 625.6396 | 26.87456
0.8572092 | 625.7733 | 26.8803
0.8572092 | 625.8979 | 26.88565
0.8572092 | 626.0299 | 26.89132
0.8572092 | 626.1561 | 26.89674
0.8572092 | 626.2802 | 26.90207
0.8572092 | 626.402 | 26.9073
0.8572092 | 626.5292 | 26.91277
0.8572092 | 626.6497 | 26.91794
0.8572092 | 626.7716 | 26.92318
0.8572092 | 626.8997 | 26.92868
0.8572092 | 627.0229 | 26.93398
0.8572092 | 627.1506 | 26.93946
0.8572092 | 627.2804 | 26.94503
0.8572092 | 627.4069 | 26.95047
0.8572092 | 627.5346 | 26.95595
0.8608569 | 627.6672 | 26.96165
0.8608569 | 627.7956 | 26.96716
0.8608569 | 627.927 | 26.97281
0.8608569 | 628.0573 | 26.97841
0.8608569 | 628.1821 | 26.98377
0.8608569 | 628.3199 | 26.98969
0.8608569 | 628.446 | 26.99511
0.8608569 | 628.5723 | 27.00053
0.8608569 | 628.6987 | 27.00596
0.8608569 | 628.8278 | 27.0115
0.8608569 | 628.9581 | 27.0171
0.8608569 | 629.084 | 27.02251
0.8608569 | 629.2133 | 27.02806
0.8608569 | 629.3406 | 27.03353
0.8645046 | 629.4706 | 27.03912
0.8645046 | 629.5915 | 27.04431
0.8645046 | 629.7164 | 27.04967
0.8645046 | 629.8457 | 27.05523
0.8645046 | 629.9733 | 27.06071
0.8645046 | 630.0975 | 27.06605
0.8645046 | 630.2167 | 27.07116
0.8645046 | 630.3528 | 27.07701
0.8645046 | 630.4841 | 27.08265
0.8645046 | 630.6221 | 27.08858
0.8645046 | 630.7548 | 27.09428
0.8645046 | 630.8856 | 27.0999
0.8645046 | 631.0229 | 27.1058
0.8645046 | 631.1516 | 27.11132
0.8645046 | 631.2847 | 27.11704
0.8645046 | 631.4215 | 27.12292
0.8681523 | 631.5588 | 27.12881
0.8681523 | 631.6808 | 27.13405
0.8681523 | 631.8079 | 27.13951
0.8681523 | 631.9358 | 27.14501
0.8681523 | 632.0613 | 27.1504
0.8681523 | 632.1929 | 27.15605
0.8681523 | 632.3199 | 27.16151
0.8681523 | 632.4419 | 27.16675
0.8681523 | 632.5765 | 27.17253
0.8681523 | 632.7031 | 27.17797
0.8681523 | 632.8339 | 27.18359
0.8681523 | 632.9705 | 27.18946
0.8681523 | 633.1002 | 27.19502
0.8681523 | 633.2296 | 27.20058
0.8681523 | 633.3624 | 27.20629
0.8718 | 633.4929 | 27.2119
0.8718 | 633.6276 | 27.21768
0.8718 | 633.7631 | 27.2235
0.8718 | 633.8911 | 27.229
0.8718 | 634.0223 | 27.23463
0.8718 | 634.1566 | 27.2404
0.8718 | 634.2883 | 27.24606
0.8718 | 634.4205 | 27.25174
0.8718 | 634.551 | 27.25735
0.8718 | 634.6824 | 27.26299
0.8718 | 634.8183 | 27.26883
0.8718 | 634.9426 | 27.27417
0.8718 | 635.0727 | 27.27975
0.8718 | 635.2028 | 27.28534
0.8718 | 635.3285 | 27.29074
0.8718 | 635.4518 | 27.29604
0.8718 | 635.5773 | 27.30143
0.8718 | 635.7078 | 27.30704
0.8754478 | 635.8343 | 27.31247
0.8754478 | 635.9588 | 27.31782
0.8754478 | 636.081 | 27.32307
0.8754478 | 636.2142 | 27.32879
0.8754478 | 636.3455 | 27.33443
0.8754478 | 636.4728 | 27.3399
0.8754478 | 636.6042 | 27.34554
0.8790955 | 636.737 | 27.35125
0.8754478 | 636.8648 | 27.35674
0.8754478 | 636.9863 | 27.36196
0.8754478 | 637.1156 | 27.36751
0.8754478 | 637.2493 | 27.37325
0.8754478 | 637.3823 | 27.37896
0.8754478 | 637.5143 | 27.38464
0.8754478 | 637.6458 | 27.39028
0.8754478 | 637.7812 | 27.3961
0.8754478 | 637.9136 | 27.40179
0.8790955 | 638.0453 | 27.40744
0.8790955 | 638.1815 | 27.4133
0.8790955 | 638.3251 | 27.41946
0.8790955 | 638.4572 | 27.42514
0.8790955 | 638.588 | 27.43076
0.8790955 | 638.7156 | 27.43624
0.8827432 | 638.8396 | 27.44156
0.8827432 | 638.9692 | 27.44713
0.8827432 | 639.1013 | 27.45281
0.8827432 | 639.2286 | 27.45827
0.8790955 | 639.3606 | 27.46394
0.8790955 | 639.4949 | 27.46971
0.8790955 | 639.6257 | 27.47533
0.8790955 | 639.7596 | 27.48108
0.8827432 | 639.8918 | 27.48676
0.8827432 | 640.0267 | 27.49255
0.8827432 | 640.16 | 27.49828
0.8827432 | 640.2915 | 27.50393
0.8827432 | 640.4166 | 27.50931
0.8827432 | 640.5488 | 27.51498
0.8827432 | 640.6777 | 27.52052
0.8827432 | 640.8045 | 27.52597
0.8827432 | 640.9238 | 27.53109
0.8863908 | 641.0542 | 27.53669
0.8827432 | 641.1866 | 27.54238
0.8827432 | 641.3148 | 27.54788
0.8827432 | 641.4451 | 27.55348
0.8827432 | 641.58 | 27.55928
0.8863908 | 641.712 | 27.56495
0.8863908 | 641.8464 | 27.57072
0.8863908 | 641.9652 | 27.57583
0.8863908 | 642.0983 | 27.58154
0.8863908 | 642.2349 | 27.58741
0.8863908 | 642.3625 | 27.59289
0.8863908 | 642.4866 | 27.59822
0.8863908 | 642.6118 | 27.6036
0.8863908 | 642.7376 | 27.609
0.8863908 | 642.8627 | 27.61438
0.8900385 | 642.9868 | 27.61971
0.8900385 | 643.1111 | 27.62505
0.8900385 | 643.2477 | 27.63092
0.8900385 | 643.371 | 27.63621
0.8900385 | 643.4963 | 27.64159
0.8900385 | 643.6231 | 27.64704
0.8900385 | 643.7509 | 27.65253
0.8900385 | 643.8823 | 27.65818
0.8900385 | 644.0165 | 27.66394
0.8900385 | 644.1508 | 27.66971
0.8900385 | 644.2834 | 27.6754
0.8900385 | 644.4158 | 27.68109
0.8900385 | 644.5447 | 27.68663
0.8900385 | 644.6689 | 27.69196
0.8900385 | 644.8005 | 27.69762
0.8900385 | 644.9297 | 27.70317
0.8936862 | 645.0599 | 27.70876
0.8936862 | 645.1944 | 27.71454
0.8936862 | 645.3159 | 27.71976
0.8936862 | 645.4401 | 27.72509
0.8936862 | 645.5724 | 27.73078
0.8936862 | 645.7023 | 27.73635
0.8936862 | 645.8345 | 27.74203
0.8936862 | 645.9623 | 27.74752
0.8936862 | 646.0914 | 27.75307
0.8936862 | 646.22 | 27.75859
0.8936862 | 646.3484 | 27.76411
0.8936862 | 646.4752 | 27.76955
0.8936862 | 646.608 | 27.77526
0.8936862 | 646.7393 | 27.7809
0.8936862 | 646.8681 | 27.78643
0.8936862 | 646.9997 | 27.79208
0.8936862 | 647.1317 | 27.79775
0.8973339 | 647.2706 | 27.80372
0.8973339 | 647.4005 | 27.8093
0.8973339 | 647.5336 | 27.81502
0.8973339 | 647.6627 | 27.82056
0.8973339 | 647.7902 | 27.82604
0.8973339 | 647.9212 | 27.83167
0.8973339 | 648.0519 | 27.83728
0.8973339 | 648.1778 | 27.84269
0.8973339 | 648.3069 | 27.84823
0.8973339 | 648.43 | 27.85352
0.8973339 | 648.5537 | 27.85884
0.8973339 | 648.6767 | 27.86412
0.8973339 | 648.8015 | 27.86948
0.8973339 | 648.9352 | 27.87523
0.8973339 | 649.0634 | 27.88073
0.9009816 | 649.1901 | 27.88617
0.9009816 | 649.3113 | 27.89138
0.9009816 | 649.4377 | 27.89681
0.9009816 | 649.5637 | 27.90222
0.9009816 | 649.6824 | 27.90732
0.9009816 | 649.8098 | 27.91279
0.9009816 | 649.9407 | 27.91842
0.9009816 | 650.0646 | 27.92374
0.9009816 | 650.1839 | 27.92886
0.9009816 | 650.3098 | 27.93427
0.9009816 | 650.4369 | 27.93973
0.9046293 | 650.5594 | 27.94499
0.9046293 | 650.6874 | 27.95049
0.9046293 | 650.8145 | 27.95595
0.9046293 | 650.9485 | 27.9617
0.9046293 | 651.0762 | 27.96719
0.9046293 | 651.2038 | 27.97267
0.9046293 | 651.3318 | 27.97817
0.9046293 | 651.4633 | 27.98382
0.9046293 | 651.5823 | 27.98893
0.9046293 | 651.704 | 27.99416
0.9046293 | 651.8378 | 27.99991
0.9046293 | 651.9711 | 28.00563
0.9046293 | 652.0881 | 28.01066
0.9046293 | 652.2093 | 28.01586
0.9046293 | 652.326 | 28.02088
0.9046293 | 652.451 | 28.02625
0.9046293 | 652.576 | 28.03162
0.908277 | 652.6942 | 28.03669
0.908277 | 652.8276 | 28.04242
0.908277 | 652.954 | 28.04785
0.908277 | 653.0759 | 28.05309
0.908277 | 653.1966 | 28.05827
0.908277 | 653.3274 | 28.06389
0.908277 | 653.4523 | 28.06926
0.908277 | 653.5854 | 28.07498
0.908277 | 653.7182 | 28.08068
0.908277 | 653.8408 | 28.08595
0.908277 | 653.9643 | 28.09125
0.908277 | 654.0829 | 28.09635
0.908277 | 654.2106 | 28.10183
0.908277 | 654.3351 | 28.10718
0.908277 | 654.4508 | 28.11215
0.9119247 | 654.5739 | 28.11744
0.9119247 | 654.7014 | 28.12291
0.9119247 | 654.8195 | 28.12799
0.9119247 | 654.9299 | 28.13273
0.9119247 | 655.059 | 28.13827
0.9119247 | 655.1875 | 28.14379
0.9119247 | 655.3141 | 28.14923
0.9119247 | 655.4293 | 28.15418
0.9119247 | 655.5501 | 28.15937
0.9119247 | 655.6799 | 28.16495
0.9119247 | 655.8035 | 28.17025
0.9119247 | 655.926 | 28.17552
0.9119247 | 656.0505 | 28.18086
0.9119247 | 656.1771 | 28.1863
0.9119247 | 656.3005 | 28.1916
0.9119247 | 656.4194 | 28.19671
0.9119247 | 656.537 | 28.20176
0.9119247 | 656.6654 | 28.20728
0.9155725 | 656.7862 | 28.21247
0.9155725 | 656.9074 | 28.21767
0.9155725 | 657.0271 | 28.22281
0.9155725 | 657.1519 | 28.22818
0.9155725 | 657.2698 | 28.23324
0.9155725 | 657.3929 | 28.23853
0.9155725 | 657.5115 | 28.24362
0.9155725 | 657.6406 | 28.24917
0.9155725 | 657.7683 | 28.25465
0.9155725 | 657.8998 | 28.2603
0.9155725 | 658.0115 | 28.2651
0.9192201 | 658.1278 | 28.27009
0.9192201 | 658.2499 | 28.27534
0.9192201 | 658.3703 | 28.28051
0.9192201 | 658.4915 | 28.28572
0.9155725 | 658.6077 | 28.29071
0.9192201 | 658.7291 | 28.29592
0.9192201 | 658.8445 | 28.30088
0.9192201 | 658.963 | 28.30597
0.9192201 | 659.0721 | 28.31066
0.9192201 | 659.2072 | 28.31646
0.9192201 | 659.3298 | 28.32173
0.9192201 | 659.4504 | 28.32691
0.9192201 | 659.5709 | 28.33208
0.9192201 | 659.7007 | 28.33766
0.9192201 | 659.8232 | 28.34292
0.9192201 | 659.9418 | 28.34801
0.9228678 | 660.0684 | 28.35345
0.9228678 | 660.1953 | 28.3589
0.9228678 | 660.3167 | 28.36412
0.9228678 | 660.4311 | 28.36903
0.9228678 | 660.5563 | 28.37441
0.9228678 | 660.679 | 28.37968
0.9228678 | 660.7999 | 28.38488
0.9228678 | 660.9244 | 28.39022
0.9228678 | 661.0453 | 28.39542
0.9228678 | 661.1714 | 28.40083
0.9228678 | 661.2905 | 28.40595
0.9228678 | 661.4061 | 28.41092
0.9228678 | 661.5312 | 28.41629
0.9228678 | 661.6639 | 28.42199
0.9228678 | 661.7867 | 28.42726
0.9228678 | 661.9138 | 28.43272
0.9228678 | 662.0339 | 28.43788
0.9265155 | 662.152 | 28.44296
0.9265155 | 662.279 | 28.44841
0.9265155 | 662.4022 | 28.4537
0.9265155 | 662.5216 | 28.45883
0.9265155 | 662.6469 | 28.46421
0.9265155 | 662.7703 | 28.46951
0.9265155 | 662.8839 | 28.47439
0.9265155 | 662.9969 | 28.47925
0.9265155 | 663.1137 | 28.48427
0.9265155 | 663.2496 | 28.4901
0.9265155 | 663.3724 | 28.49538
0.9265155 | 663.4927 | 28.50054
0.9265155 | 663.6163 | 28.50585
0.9265155 | 663.7432 | 28.5113
0.9265155 | 663.8622 | 28.51642
0.9265155 | 663.9865 | 28.52175
0.9301632 | 664.1166 | 28.52734
0.9301632 | 664.2526 | 28.53319
0.9301632 | 664.3798 | 28.53865
0.9301632 | 664.4985 | 28.54375
0.9301632 | 664.6237 | 28.54913
0.9301632 | 664.7521 | 28.55465
0.9301632 | 664.8721 | 28.5598
0.9301632 | 664.9967 | 28.56515
0.9301632 | 665.1269 | 28.57074
0.9301632 | 665.2563 | 28.5763
0.9301632 | 665.375 | 28.5814
0.9301632 | 665.4954 | 28.58657
0.9301632 | 665.6158 | 28.59175
0.9301632 | 665.7399 | 28.59707
0.9301632 | 665.8566 | 28.60209
0.9301632 | 665.9702 | 28.60697
0.9301632 | 666.0945 | 28.61231
0.9338109 | 666.2208 | 28.61773
0.9338109 | 666.3389 | 28.62281
0.9338109 | 666.4522 | 28.62767
0.9338109 | 666.5724 | 28.63284
0.9338109 | 666.6799 | 28.63745
0.9338109 | 666.7991 | 28.64257
0.9338109 | 666.9092 | 28.6473
0.9338109 | 667.0259 | 28.65231
0.9338109 | 667.1456 | 28.65746
0.9338109 | 667.2592 | 28.66234
0.9338109 | 667.3674 | 28.66699
0.9338109 | 667.4861 | 28.67208
0.9338109 | 667.6038 | 28.67714
0.9338109 | 667.7243 | 28.68232
0.9338109 | 667.8542 | 28.6879
0.9374586 | 667.9754 | 28.6931
0.9374586 | 668.0949 | 28.69823
0.9374586 | 668.2218 | 28.70369
0.9374586 | 668.3417 | 28.70884
0.9374586 | 668.467 | 28.71422
0.9374586 | 668.5891 | 28.71946
0.9374586 | 668.7077 | 28.72456
0.9374586 | 668.824 | 28.72955
0.9374586 | 668.9383 | 28.73446
0.9374586 | 669.049 | 28.73922
0.9374586 | 669.1666 | 28.74427
0.9338109 | 669.2897 | 28.74956
0.9374586 | 669.4078 | 28.75463
0.9374586 | 669.5308 | 28.75992
0.9374586 | 669.6452 | 28.76483
0.9374586 | 669.7715 | 28.77025
0.9374586 | 669.8911 | 28.77539
0.9374586 | 670.0159 | 28.78075
0.9411063 | 670.1392 | 28.78605
0.9411063 | 670.2689 | 28.79162
0.9411063 | 670.3856 | 28.79663
0.9411063 | 670.5022 | 28.80164
0.9411063 | 670.6191 | 28.80666
0.9411063 | 670.743 | 28.81199
0.9411063 | 670.8703 | 28.81745
0.9411063 | 670.991 | 28.82264
0.9411063 | 671.1087 | 28.82769
0.9411063 | 671.2298 | 28.8329
0.9411063 | 671.3548 | 28.83826
0.9411063 | 671.4755 | 28.84345
0.9411063 | 671.5991 | 28.84876
0.9411063 | 671.7212 | 28.854
0.9411063 | 671.8408 | 28.85914
0.9411063 | 671.9627 | 28.86438
0.9411063 | 672.084 | 28.86959
0.9411063 | 672.2014 | 28.87463
0.944754 | 672.3332 | 28.88029
0.944754 | 672.4584 | 28.88567
0.944754 | 672.5809 | 28.89093
0.944754 | 672.7068 | 28.89634
0.944754 | 672.8331 | 28.90176
0.944754 | 672.9561 | 28.90705
0.944754 | 673.0833 | 28.91251
0.944754 | 673.1997 | 28.91751
0.944754 | 673.323 | 28.92281
0.944754 | 673.4377 | 28.92774
0.944754 | 673.5508 | 28.93259
0.944754 | 673.6611 | 28.93733
0.944754 | 673.7803 | 28.94245
0.944754 | 673.8873 | 28.94705
0.944754 | 674.0007 | 28.95192
0.9484017 | 674.1166 | 28.9569
0.9484017 | 674.2314 | 28.96183
0.9484017 | 674.3526 | 28.96704
0.9484017 | 674.4713 | 28.97214
0.9484017 | 674.5992 | 28.97763
0.9484017 | 674.7256 | 28.98306
0.9484017 | 674.8521 | 28.98849
0.9484017 | 674.9715 | 28.99362
0.9484017 | 675.0999 | 28.99914
0.9484017 | 675.2257 | 29.00454
0.9484017 | 675.3504 | 29.0099
0.9484017 | 675.4822 | 29.01556
0.9484017 | 675.6118 | 29.02113
0.9484017 | 675.7314 | 29.02626
0.9484017 | 675.8525 | 29.03146
0.9484017 | 675.9744 | 29.0367
0.9484017 | 676.1021 | 29.04218
0.9520494 | 676.2271 | 29.04755
0.9520494 | 676.3589 | 29.05322
0.9520494 | 676.4841 | 29.0586
0.9520494 | 676.6122 | 29.0641
0.9520494 | 676.7277 | 29.06906
0.9520494 | 676.8452 | 29.07411
0.9520494 | 676.9712 | 29.07952
0.9520494 | 677.0953 | 29.08485
0.9520494 | 677.2214 | 29.09027
0.9520494 | 677.3474 | 29.09568
0.9520494 | 677.4708 | 29.10098
0.9520494 | 677.5914 | 29.10616
0.9520494 | 677.7153 | 29.11148
0.9520494 | 677.8422 | 29.11693
0.9520494 | 677.9764 | 29.1227
0.9556971 | 678.1034 | 29.12815
0.9556971 | 678.2267 | 29.13345
0.9556971 | 678.3587 | 29.13912
0.9556971 | 678.4844 | 29.14452
0.9556971 | 678.6068 | 29.14978
0.9556971 | 678.7323 | 29.15517
0.9556971 | 678.856 | 29.16048
0.9556971 | 678.9855 | 29.16605
0.9556971 | 679.112 | 29.17148
0.9556971 | 679.2336 | 29.1767
0.9556971 | 679.3552 | 29.18192
0.9556971 | 679.484 | 29.18746
0.9556971 | 679.6019 | 29.19252
0.9556971 | 679.7238 | 29.19776
0.9556971 | 679.8506 | 29.2032
0.9556971 | 679.9717 | 29.20841
0.9556971 | 680.0911 | 29.21353
0.9593448 | 680.2101 | 29.21865
0.9593448 | 680.3322 | 29.22389
0.9593448 | 680.4556 | 29.22919
0.9593448 | 680.5781 | 29.23445
0.9593448 | 680.7037 | 29.23985
0.9593448 | 680.8244 | 29.24503
0.9593448 | 680.9432 | 29.25014
0.9593448 | 681.058 | 29.25507
0.9593448 | 681.1833 | 29.26045
0.9593448 | 681.3034 | 29.26561
0.9593448 | 681.4218 | 29.2707
0.9593448 | 681.5398 | 29.27576
0.9593448 | 681.6614 | 29.28099
0.9593448 | 681.7848 | 29.28629
0.9593448 | 681.8951 | 29.29103
0.9593448 | 682.0153 | 29.29619
0.9629925 | 682.1338 | 29.30128
0.9629925 | 682.2585 | 29.30664
0.9629925 | 682.3763 | 29.3117
0.9629925 | 682.4999 | 29.31701
0.9629925 | 682.6224 | 29.32227
0.9629925 | 682.7379 | 29.32723
0.9629925 | 682.8453 | 29.33184
0.9629925 | 682.9611 | 29.33682
0.9629925 | 683.0828 | 29.34204
0.9629925 | 683.2022 | 29.34717
0.9629925 | 683.3123 | 29.3519
0.9629925 | 683.4225 | 29.35664
0.9629925 | 683.5388 | 29.36163
0.9629925 | 683.65 | 29.36641
0.9629925 | 683.7516 | 29.37078
0.9629925 | 683.8672 | 29.37574
0.9666402 | 683.9885 | 29.38095
0.9666402 | 684.1053 | 29.38597
0.9666402 | 684.2145 | 29.39066
0.9666402 | 684.3314 | 29.39568
0.9666402 | 684.4534 | 29.40092
0.9666402 | 684.5658 | 29.40575
0.9666402 | 684.6788 | 29.4106
0.9666402 | 684.798 | 29.41572
0.9666402 | 684.9229 | 29.42109
0.9666402 | 685.0433 | 29.42626
0.9666402 | 685.1555 | 29.43108
0.9666402 | 685.2739 | 29.43616
0.9666402 | 685.3925 | 29.44126
0.9666402 | 685.5057 | 29.44612
0.9666402 | 685.6242 | 29.45121
0.9666402 | 685.7443 | 29.45637
0.9666402 | 685.8584 | 29.46127
0.9666402 | 685.967 | 29.46594
0.9666402 | 686.0823 | 29.47089
0.9666402 | 686.1902 | 29.47553
0.9666402 | 686.3052 | 29.48047
0.9666402 | 686.4094 | 29.48494
0.9666402 | 686.5223 | 29.48979
0.9666402 | 686.636 | 29.49467
0.9666402 | 686.741 | 29.49919
0.9666402 | 686.8521 | 29.50396
0.9702879 | 686.9723 | 29.50912
0.9702879 | 687.0914 | 29.51423
0.9702879 | 687.2044 | 29.51909
0.9702879 | 687.3182 | 29.52398
0.9702879 | 687.4343 | 29.52897
0.9702879 | 687.5477 | 29.53384
0.9702879 | 687.6633 | 29.5388
0.9702879 | 687.7769 | 29.54368
0.9702879 | 687.8877 | 29.54844
0.9702879 | 687.9987 | 29.55321
0.9702879 | 688.106 | 29.55782
0.9702879 | 688.2111 | 29.56233
0.9702879 | 688.3199 | 29.56701
0.9702879 | 688.4349 | 29.57195
0.9702879 | 688.5479 | 29.5768
0.9702879 | 688.6664 | 29.58189
0.9702879 | 688.7748 | 29.58655
0.9739356 | 688.8846 | 29.59126
0.9739356 | 689.0023 | 29.59632
0.9739356 | 689.1136 | 29.6011
0.9739356 | 689.2249 | 29.60588
0.9739356 | 689.3401 | 29.61083
0.9739356 | 689.4591 | 29.61594
0.9739356 | 689.5748 | 29.62091
0.9739356 | 689.6845 | 29.62562
0.9739356 | 689.7979 | 29.63049
0.9739356 | 689.9114 | 29.63537
0.9739356 | 690.0233 | 29.64018
0.9739356 | 690.1377 | 29.64509
0.9739356 | 690.2499 | 29.64991
0.9739356 | 690.3655 | 29.65487
0.9775833 | 690.4847 | 29.66
0.9775833 | 690.5965 | 29.6648
0.9775833 | 690.7056 | 29.66949
0.9775833 | 690.8203125 | 29.67441
0.9775833 | 690.9326 | 29.67924
0.9775833 | 691.0472 | 29.68416
0.9775833 | 691.1631 | 29.68914
0.9775833 | 691.2737 | 29.69389
0.9775833 | 691.3948 | 29.69909
0.9775833 | 691.5079 | 29.70395
0.9775833 | 691.6223 | 29.70886
0.9775833 | 691.7386 | 29.71386
0.9775833 | 691.8559 | 29.7189
0.9775833 | 691.9803 | 29.72424
0.9775833 | 692.0959 | 29.7292
0.9775833 | 692.2156 | 29.73435
0.9775833 | 692.3346 | 29.73946
0.9775833 | 692.4606 | 29.74487
0.981231 | 692.5782 | 29.74992
0.981231 | 692.6963 | 29.755
0.981231 | 692.8177 | 29.76021
0.981231 | 692.9326 | 29.76515
0.981231 | 693.0447 | 29.76996
0.981231 | 693.153 | 29.77461
0.981231 | 693.2738 | 29.7798
0.981231 | 693.3934 | 29.78494
0.981231 | 693.5089 | 29.7899
0.981231 | 693.6208 | 29.79471
0.981231 | 693.7368 | 29.79969
0.9848787 | 693.8632 | 29.80512
0.9848787 | 693.9755 | 29.80995
0.9848787 | 694.0988 | 29.81524
0.9848787 | 694.2245 | 29.82064
0.9848787 | 694.3489 | 29.82598
0.9848787 | 694.466 | 29.83101
0.9848787 | 694.5805 | 29.83593
0.9848787 | 694.7036 | 29.84122
0.9848787 | 694.8227 | 29.84634
0.9848787 | 694.9397 | 29.85136
0.9848787 | 695.0555 | 29.85634
0.9848787 | 695.1749 | 29.86146
0.9848787 | 695.2847 | 29.86618
0.9848787 | 695.3964 | 29.87098
0.9848787 | 695.5102 | 29.87587
0.9885264 | 695.6304 | 29.88103
0.9885264 | 695.7433 | 29.88588
0.9885264 | 695.848 | 29.89038
0.9885264 | 695.9625 | 29.8953
0.9885264 | 696.085 | 29.90056
0.9885264 | 696.1895 | 29.90505
0.9885264 | 696.3036 | 29.90995
0.9885264 | 696.4244 | 29.91514
0.9885264 | 696.5403 | 29.92012
0.9885264 | 696.6526 | 29.92494
0.9885264 | 696.76 | 29.92955
0.9885264 | 696.8802 | 29.93472
0.9885264 | 697.002 | 29.93995
0.9885264 | 697.1159 | 29.94484
0.9885264 | 697.2217 | 29.94939
0.9885264 | 697.3404 | 29.95448
0.9885264 | 697.456 | 29.95945
0.9885264 | 697.5623 | 29.96402
0.9921741 | 697.6767 | 29.96893
0.9921741 | 697.7913 | 29.97385
0.9921741 | 697.9032 | 29.97866
0.9921741 | 698.0125 | 29.98335
0.9921741 | 698.1246 | 29.98817
0.9921741 | 698.237 | 29.993
0.9921741 | 698.3503 | 29.99787
0.9921741 | 698.4656 | 30.00282
0.9921741 | 698.5798 | 30.00772
0.9921741 | 698.6996 | 30.01287
0.9921741 | 698.8095 | 30.01759
0.9921741 | 698.9229 | 30.02246
0.9921741 | 699.0432 | 30.02763
0.9921741 | 699.1589 | 30.0326
0.9921741 | 699.2733 | 30.03751
0.9921741 | 699.3892 | 30.04249
0.9921741 | 699.5103 | 30.04769
0.9921741 | 699.6272 | 30.05271
0.9921741 | 699.734375 | 30.05732
0.9921741 | 699.8489 | 30.06224
0.9921741 | 699.972 | 30.06753
0.9921741 | 700.0882 | 30.07252
0.9958218 | 700.2012 | 30.07737
0.9958218 | 700.3138 | 30.08221
0.9958218 | 700.4329 | 30.08732
0.9921741 | 700.5482 | 30.09227
0.9921741 | 700.6605 | 30.0971
0.9958218 | 700.7704 | 30.10182
0.9958218 | 700.8947 | 30.10716
0.9958218 | 701.0071 | 30.11199
0.9958218 | 701.1239 | 30.11701
0.9958218 | 701.2379 | 30.1219
0.9958218 | 701.358 | 30.12706
0.9994695 | 701.4763 | 30.13214
0.9994695 | 701.5896 | 30.13701
0.9994695 | 701.7169 | 30.14248
0.9994695 | 701.8342 | 30.14752
0.9994695 | 701.9492 | 30.15246
0.9994695 | 702.0635 | 30.15737
0.9994695 | 702.1828 | 30.16249
0.9994695 | 702.2919 | 30.16718
0.9994695 | 702.4065 | 30.1721
0.9994695 | 702.5117 | 30.17662
0.9994695 | 702.6217 | 30.18134
0.9994695 | 702.7433 | 30.18657
0.9994695 | 702.8511 | 30.1912
1.003117 | 702.9639 | 30.19604
1.003117 | 703.0809 | 30.20107
1.003117 | 703.1888 | 30.2057
1.003117 | 703.3082 | 30.21083
0.9994695 | 703.4206 | 30.21566
0.9994695 | 703.5428 | 30.22091
1.003117 | 703.6631 | 30.22608
1.003117 | 703.7869 | 30.2314
1.003117 | 703.8992 | 30.23622
1.003117 | 704.0159 | 30.24123
1.003117 | 704.1317 | 30.24621
1.003117 | 704.2507 | 30.25132
1.003117 | 704.3699 | 30.25644
1.003117 | 704.4811 | 30.26121
1.003117 | 704.5981 | 30.26624
1.003117 | 704.7137 | 30.27121
1.003117 | 704.8251 | 30.27599
1.003117 | 704.9344 | 30.28069
1.003117 | 705.0488 | 30.2856
1.003117 | 705.165 | 30.29059
1.003117 | 705.2766 | 30.29539
1.003117 | 705.3879 | 30.30017
1.003117 | 705.506 | 30.30524
1.003117 | 705.6292 | 30.31053
1.003117 | 705.7507 | 30.31575
1.003117 | 705.8627 | 30.32056
1.003117 | 705.9896 | 30.32601
1.006765 | 706.1102 | 30.3312
1.006765 | 706.23 | 30.33634
1.006765 | 706.3474 | 30.34138
1.006765 | 706.4742 | 30.34683
1.006765 | 706.5955 | 30.35204
1.006765 | 706.7173 | 30.35727
1.010413 | 706.8326 | 30.36222
1.010413 | 706.9512 | 30.36732
1.006765 | 707.0721 | 30.37251
1.006765 | 707.1882 | 30.3775
1.006765 | 707.3086 | 30.38267
1.006765 | 707.4202 | 30.38746
1.006765 | 707.5356 | 30.39242
1.006765 | 707.6523 | 30.39744
1.006765 | 707.7691 | 30.40245
1.006765 | 707.8876 | 30.40754
1.010413 | 708.0032 | 30.41251
1.010413 | 708.1224 | 30.41763
1.010413 | 708.2446 | 30.42288
1.010413 | 708.3637 | 30.42799
1.010413 | 708.4832 | 30.43313
1.010413 | 708.605 | 30.43836
1.010413 | 708.7199 | 30.4433
1.010413 | 708.8367 | 30.44831
1.010413 | 708.9625 | 30.45371
1.010413 | 709.0784 | 30.45869
1.010413 | 709.1919 | 30.46357
1.010413 | 709.3055 | 30.46845
1.010413 | 709.4111 | 30.47299
1.010413 | 709.5202 | 30.47767
1.010413 | 709.6307 | 30.48242
1.010413 | 709.7463 | 30.48739
1.010413 | 709.8625 | 30.49238
1.010413 | 709.9702 | 30.497
1.01406 | 710.0713 | 30.50134
1.01406 | 710.1829 | 30.50614
1.01406 | 710.3013 | 30.51123
1.01406 | 710.4142 | 30.51608
1.017708 | 710.5268 | 30.52091
1.017708 | 710.6382 | 30.5257
1.017708 | 710.7523 | 30.5306
1.017708 | 710.8656 | 30.53546
1.017708 | 710.9757 | 30.54019
1.017708 | 711.093 | 30.54523
1.017708 | 711.2119 | 30.55034
1.017708 | 711.3232 | 30.55512
1.017708 | 711.4282 | 30.55963
1.01406 | 711.5421 | 30.56452
1.01406 | 711.6584 | 30.56952
1.017708 | 711.7734375 | 30.57446
1.017708 | 711.884 | 30.57921
1.017708 | 711.9946 | 30.58396
1.017708 | 712.11 | 30.58892
1.017708 | 712.2208 | 30.59368
1.017708 | 712.332 | 30.59845
1.017708 | 712.4445 | 30.60328
1.017708 | 712.5546 | 30.60801
1.017708 | 712.6628 | 30.61267
1.017708 | 712.7725 | 30.61737
1.017708 | 712.8815 | 30.62206
1.021356 | 712.996 | 30.62697
1.017708 | 713.1049 | 30.63165
1.017708 | 713.2145 | 30.63636
1.017708 | 713.3245 | 30.64109
1.017708 | 713.4288 | 30.64557
1.021356 | 713.5345 | 30.65011
1.021356 | 713.6451 | 30.65486
1.021356 | 713.7516 | 30.65944
1.021356 | 713.8607 | 30.66412
1.021356 | 713.9736 | 30.66897
1.021356 | 714.0859 | 30.67379
1.021356 | 714.1935 | 30.67841
1.021356 | 714.3041 | 30.68316
1.021356 | 714.4084 | 30.68765
1.021356 | 714.5225 | 30.69255
1.021356 | 714.6307 | 30.69719
1.021356 | 714.7439 | 30.70206
1.025003 | 714.8546 | 30.70681
1.021356 | 714.968 | 30.71168
1.021356 | 715.0746 | 30.71626
1.021356 | 715.1748 | 30.72057
1.025003 | 715.2794 | 30.72506
1.025003 | 715.3851 | 30.7296
1.025003 | 715.4966 | 30.73439
1.025003 | 715.6056 | 30.73907
1.025003 | 715.7177 | 30.74389
1.025003 | 715.8263 | 30.74855
1.025003 | 715.9346 | 30.7532
1.025003 | 716.0375 | 30.75763
1.025003 | 716.1482 | 30.76238
1.025003 | 716.2549 | 30.76696
1.028651 | 716.3694 | 30.77188
1.028651 | 716.4822 | 30.77673
1.028651 | 716.5973 | 30.78167
1.028651 | 716.7036 | 30.78624
1.028651 | 716.813 | 30.79094
1.028651 | 716.9172 | 30.79541
1.028651 | 717.0291 | 30.80022
1.028651 | 717.1375 | 30.80487
1.028651 | 717.2379 | 30.80919
1.028651 | 717.3496 | 30.81399
1.028651 | 717.4621 | 30.81882
1.028651 | 717.5703 | 30.82346
1.032299 | 717.6783 | 30.8281
1.032299 | 717.7851 | 30.83269
1.028651 | 717.9001 | 30.83763
1.028651 | 718.0144 | 30.84254
1.028651 | 718.1231 | 30.84721
1.028651 | 718.2407 | 30.85226
1.032299 | 718.3592 | 30.85735
1.032299 | 718.4726 | 30.86222
1.032299 | 718.5775 | 30.86673
1.032299 | 718.6877 | 30.87146
1.032299 | 718.8011 | 30.87634
1.032299 | 718.9149 | 30.88122
1.032299 | 719.1216 | 30.8901
1.032299 | 719.2371 | 30.89507
1.032299 | 719.3404 | 30.8995
1.032299 | 719.4446 | 30.90398
1.032299 | 719.5535 | 30.90865
1.032299 | 719.6655 | 30.91347
1.032299 | 719.7744 | 30.91814
1.032299 | 719.8799 | 30.92268
1.032299 | 719.9898 | 30.9274
1.032299 | 720.1044 | 30.93232
1.035947 | 720.2134 | 30.937
1.035947 | 720.3156 | 30.94139
1.035947 | 720.4322 | 30.9464
1.035947 | 720.5508 | 30.9515
1.035947 | 720.6640625 | 30.95636
1.035947 | 720.7763 | 30.96118
1.035947 | 720.8868 | 30.96593
1.035947 | 721 | 30.97079
1.035947 | 721.1143 | 30.9757
1.035947 | 721.2313 | 30.98072
1.035947 | 721.3465 | 30.98567
1.035947 | 721.4633 | 30.99069
1.035947 | 721.5759 | 30.99553
1.035947 | 721.6943 | 31.00061
1.035947 | 721.8062 | 31.00542
1.035947 | 721.9172 | 31.01019
1.039594 | 722.0251 | 31.01483
1.039594 | 722.1363 | 31.0196
1.039594 | 722.2535 | 31.02463
1.039594 | 722.3638 | 31.02937
1.039594 | 722.4777 | 31.03426
1.039594 | 722.5951 | 31.03931
1.039594 | 722.7016 | 31.04388
1.039594 | 722.8058 | 31.04836
1.039594 | 722.9182 | 31.05319
1.039594 | 723.0338 | 31.05815
1.039594 | 723.1492 | 31.06311
1.039594 | 723.2597 | 31.06786
1.039594 | 723.3698 | 31.07259
1.039594 | 723.4823 | 31.07742
1.043242 | 723.5927 | 31.08216
1.043242 | 723.7039 | 31.08694
1.043242 | 723.8231 | 31.09206
1.043242 | 723.9317 | 31.09672
1.043242 | 724.0427 | 31.10149
1.043242 | 724.1494 | 31.10607
1.043242 | 724.2574 | 31.11072
1.043242 | 724.3682 | 31.11547
1.043242 | 724.4801 | 31.12028
1.043242 | 724.5825 | 31.12468
1.043242 | 724.687 | 31.12916
1.043242 | 724.787 | 31.13346
1.043242 | 724.8947 | 31.13809
1.04689 | 724.9966 | 31.14246
1.04689 | 725.1022 | 31.147
1.04689 | 725.2084 | 31.15157
1.04689 | 725.3275 | 31.15668
1.04689 | 725.4305 | 31.16111
1.04689 | 725.6425 | 31.17021
1.04689 | 725.7495 | 31.1748
1.04689 | 725.856 | 31.17938
1.04689 | 725.9579 | 31.18376
1.04689 | 726.0724 | 31.18868
1.04689 | 726.1752 | 31.19309
1.04689 | 726.285 | 31.19781
1.04689 | 726.4958 | 31.20687
1.04689 | 726.6061 | 31.2116
1.04689 | 726.7065 | 31.21592
1.04689 | 726.8071 | 31.22023
1.04689 | 726.9248 | 31.22529
1.04689 | 727.0286 | 31.22975
1.04689 | 727.1322 | 31.2342
1.04689 | 727.2453 | 31.23906
1.050537 | 727.3504 | 31.24357
1.050537 | 727.4605 | 31.2483
1.050537 | 727.5646 | 31.25278
1.050537 | 727.6703 | 31.25732
1.050537 | 727.7828 | 31.26215
1.050537 | 727.9028 | 31.2673
1.050537 | 728.0073 | 31.27179
1.050537 | 728.1193 | 31.2766
1.050537 | 728.2309 | 31.2814
1.050537 | 728.3393 | 31.28605
1.050537 | 728.4492 | 31.29077
1.050537 | 728.5615 | 31.2956
1.050537 | 728.6752 | 31.30048
1.054185 | 728.7889 | 31.30537
1.054185 | 728.901 | 31.31018
1.054185 | 729.0148 | 31.31507
1.054185 | 729.1235 | 31.31974
1.054185 | 729.2332 | 31.32445
1.054185 | 729.342 | 31.32913
1.054185 | 729.446 | 31.33359
1.054185 | 729.5541 | 31.33824
1.054185 | 729.6621 | 31.34287
1.054185 | 729.7684 | 31.34744
1.054185 | 729.8787 | 31.35218
1.054185 | 729.9894 | 31.35693
1.054185 | 730.0951 | 31.36147
1.054185 | 730.2045 | 31.36617
1.054185 | 730.3121 | 31.3708
1.054185 | 730.4224 | 31.37553
1.054185 | 730.5338 | 31.38032
1.054185 | 730.6414 | 31.38494
1.057833 | 730.7468 | 31.38947
1.057833 | 730.8619 | 31.39441
1.057833 | 730.9672 | 31.39894
1.057833 | 731.075 | 31.40356
1.057833 | 731.1798 | 31.40807
1.057833 | 731.2863 | 31.41264
1.057833 | 731.3982 | 31.41745
1.057833 | 731.5067 | 31.42211
1.057833 | 731.6155 | 31.42678
1.057833 | 731.7279 | 31.43161
1.057833 | 731.832 | 31.43608
1.057833 | 731.9351 | 31.44051
1.057833 | 732.0504 | 31.44546
1.057833 | 732.1546 | 31.44994
1.057833 | 732.2689 | 31.45485
1.057833 | 732.3796 | 31.4596
1.057833 | 732.4881 | 31.46427
1.057833 | 732.6054 | 31.4693
1.06148 | 732.7149 | 31.47401
1.06148 | 732.8272 | 31.47883
1.06148 | 732.9387 | 31.48362
1.06148 | 733.0465 | 31.48825
1.06148 | 733.1523 | 31.4928
1.06148 | 733.2637 | 31.49758
1.06148 | 733.3718 | 31.50223
1.06148 | 733.4782 | 31.5068
1.06148 | 733.5895 | 31.51158
1.06148 | 733.6973 | 31.51621
1.06148 | 733.8102 | 31.52106
1.06148 | 733.9239 | 31.52594
1.06148 | 734.0509 | 31.5314
1.06148 | 734.1683 | 31.53644
1.06148 | 734.2852 | 31.54146
1.06148 | 734.4023 | 31.54649
1.065128 | 734.5193 | 31.55152
1.065128 | 734.6395 | 31.55668
1.065128 | 734.7546 | 31.56163
1.065128 | 734.8708 | 31.56661
1.065128 | 734.9874 | 31.57162
1.065128 | 735.0936 | 31.57619
1.068776 | 735.1947 | 31.58053
1.068776 | 735.3066 | 31.58534
1.068776 | 735.4163 | 31.59005
1.068776 | 735.5252 | 31.59473
1.065128 | 735.6315 | 31.59929
1.065128 | 735.7432 | 31.60409
1.065128 | 735.8524 | 31.60878
1.065128 | 735.9605 | 31.61342
1.065128 | 736.069 | 31.61809
1.068776 | 736.1907 | 31.62331
1.068776 | 736.3033 | 31.62815
1.068776 | 736.4208 | 31.63319
1.068776 | 736.5348 | 31.63809
1.068776 | 736.6509 | 31.64308
1.068776 | 736.7587 | 31.64771
1.068776 | 736.8607 | 31.65209
1.072423 | 736.9719 | 31.65687
1.072423 | 737.0786 | 31.66145
1.072423 | 737.187 | 31.66611
1.072423 | 737.2876 | 31.67043
1.068776 | 737.4 | 31.67526
1.068776 | 737.5972 | 31.68373
1.068776 | 737.8036 | 31.69259
1.072423 | 737.9133 | 31.69731
1.072423 | 738.0195 | 31.70187
1.072423 | 738.127 | 31.70648
1.072423 | 738.2398 | 31.71133
1.072423 | 738.3423 | 31.71574
1.072423 | 738.4436 | 31.72009
1.076071 | 738.558 | 31.725
1.076071 | 738.6697 | 31.7298
1.076071 | 738.7766 | 31.73439
1.076071 | 738.8858 | 31.73908
1.076071 | 738.9869 | 31.74343
1.076071 | 739.1836 | 31.75187
1.072423 | 739.3855 | 31.76055
1.072423 | 739.4884 | 31.76497
1.072423 | 739.6853 | 31.77342
1.076071 | 739.7928 | 31.77804
1.076071 | 739.9944 | 31.7867
1.076071 | 740.1019 | 31.79132
1.076071 | 740.2108 | 31.796
1.076071 | 740.3134 | 31.8004
1.079719 | 740.4173 | 31.80487
1.079719 | 740.6195 | 31.81355
1.079719 | 740.7214 | 31.81793
1.079719 | 740.9229 | 31.82659
1.079719 | 741.0297 | 31.83117
1.079719 | 741.1327 | 31.8356
1.079719 | 741.3315 | 31.84414
1.079719 | 741.5312 | 31.85271
1.079719 | 741.6331 | 31.85709
1.079719 | 741.7356 | 31.86149
1.079719 | 741.9392 | 31.87024
1.083367 | 742.0428 | 31.87469
1.083367 | 742.1472 | 31.87917
1.083367 | 742.3531 | 31.88802
1.083367 | 742.4607 | 31.89264
1.083367 | 742.5668 | 31.8972
1.083367 | 742.6675 | 31.90152
1.083367 | 742.7687 | 31.90587
1.083367 | 742.8759 | 31.91048
1.083367 | 742.9809 | 31.91499
1.083367 | 743.1776 | 31.92343
1.083367 | 743.283 | 31.92796
1.083367 | 743.487 | 31.93673
1.087014 | 743.6885 | 31.94538
1.087014 | 743.7917 | 31.94982
1.087014 | 743.8931 | 31.95417
1.087014 | 743.9954 | 31.95857
1.087014 | 744.0978 | 31.96296
1.087014 | 744.3038 | 31.97181
1.087014 | 744.4103 | 31.97639
1.087014 | 744.6077 | 31.98487
1.087014 | 744.7122 | 31.98935
1.087014 | 744.9082 | 31.99778
1.090662 | 745.1023 | 32.00611
1.090662 | 745.2077 | 32.01064
1.090662 | 745.3148 | 32.01524
1.090662 | 745.4211 | 32.01981
1.090662 | 745.5263 | 32.02433
1.090662 | 745.632 | 32.02886
1.090662 | 745.8385 | 32.03774
1.090662 | 745.9398 | 32.04209
1.090662 | 746.049 | 32.04678
1.090662 | 746.1562 | 32.05138
1.090662 | 746.2596 | 32.05582
1.090662 | 746.4573 | 32.06432
1.090662 | 746.5585 | 32.06867
1.09431 | 746.6605 | 32.07304
1.09431 | 746.7625 | 32.07742
1.09431 | 746.8647 | 32.08182
1.09431 | 746.972 | 32.08643
1.09431 | 747.0741 | 32.09081
1.09431 | 747.2737 | 32.09939
1.097957 | 747.4691 | 32.10778
1.097957 | 747.5693 | 32.11208
1.097957 | 747.6737 | 32.11657
1.097957 | 747.7785 | 32.12107
1.097957 | 747.8807 | 32.12546
1.097957 | 747.9861 | 32.12999
1.097957 | 748.0899 | 32.13445
1.097957 | 748.199 | 32.13913
1.097957 | 748.304 | 32.14364
1.097957 | 748.4102 | 32.1482
1.097957 | 748.5179 | 32.15283
1.097957 | 748.6267 | 32.1575
1.097957 | 748.7305 | 32.16196
1.097957 | 748.8355 | 32.16647
1.101605 | 748.9405 | 32.17098
1.101605 | 749.0426 | 32.17537
1.101605 | 749.1478 | 32.17989
1.101605 | 749.2531 | 32.18441
1.101605 | 749.3618 | 32.18908
1.101605 | 749.4717 | 32.1938
1.101605 | 749.5767 | 32.19831
1.101605 | 749.6802 | 32.20276
1.101605 | 749.7839 | 32.20721
1.101605 | 749.8869 | 32.21164
1.101605 | 749.9894 | 32.21604
1.105253 | 750.0921 | 32.22045
1.105253 | 750.1961 | 32.22492
1.105253 | 750.4023 | 32.23378
1.105253 | 750.505 | 32.23819
1.105253 | 750.6075 | 32.24259
1.105253 | 750.7124 | 32.2471
1.105253 | 750.8203 | 32.25173
1.105253 | 750.9222 | 32.25611
1.105253 | 751.1243 | 32.26479
1.105253 | 751.225 | 32.26911
1.105253 | 751.3292 | 32.27359
1.105253 | 751.5255 | 32.28202
1.1089 | 751.7184 | 32.29031
1.1089 | 751.9079 | 32.29845
1.1089 | 752.0152 | 32.30306
1.1089 | 752.2167 | 32.31171
1.1089 | 752.4175 | 32.32034
1.1089 | 752.6129 | 32.32873
1.1089 | 752.7183 | 32.33326
1.1089 | 752.8219 | 32.33771
1.1089 | 752.9298 | 32.34235
1.1089 | 753.0299 | 32.34665
1.1089 | 753.1359 | 32.3512
1.112548 | 753.34 | 32.35997
1.112548 | 753.4411 | 32.36431
1.112548 | 753.557 | 32.36929
1.112548 | 753.6605 | 32.37373
1.112548 | 753.7612 | 32.37806
1.112548 | 753.8653 | 32.38253
1.112548 | 754.0641 | 32.39107
1.112548 | 754.2597 | 32.39947
1.112548 | 754.361 | 32.40382
1.112548 | 754.4675 | 32.4084
1.112548 | 754.6647 | 32.41687
1.116196 | 754.8687 | 32.42563
1.116196 | 754.9731 | 32.43012
1.116196 | 755.0774 | 32.4346
1.116196 | 755.1864 | 32.43928
1.116196 | 755.2912 | 32.44378
1.116196 | 755.3931 | 32.44816
1.116196 | 755.5983 | 32.45697
1.116196 | 755.7029 | 32.46147
1.116196 | 755.811 | 32.46611
1.116196 | 756.0134 | 32.4748
1.116196 | 756.2111 | 32.4833
1.116196 | 756.3143 | 32.48773
1.116196 | 756.4155 | 32.49207
1.116196 | 756.5173 | 32.49645
1.119844 | 756.7112 | 32.50478
1.119844 | 756.9128 | 32.51344
1.119844 | 757.0136 | 32.51777
1.119844 | 757.2014 | 32.52583
1.119844 | 757.3938 | 32.5341
1.123491 | 757.5828 | 32.54222
1.123491 | 757.6837 | 32.54655
1.119844 | 757.8802 | 32.55499
1.123491 | 758.092 | 32.56409
1.123491 | 758.194 | 32.56847
1.123491 | 758.3922 | 32.57699
1.123491 | 758.5007 | 32.58165
1.123491 | 758.6033 | 32.58605
1.123491 | 758.7985 | 32.59444
1.127139 | 758.9954 | 32.6029
1.127139 | 759.1832 | 32.61096
1.127139 | 759.2903 | 32.61556
1.127139 | 759.392 | 32.61993
1.127139 | 759.5892 | 32.6284
1.127139 | 759.6894 | 32.63271
1.127139 | 759.7952 | 32.63725
1.127139 | 759.9003 | 32.64177
1.127139 | 760.0035 | 32.6462
1.127139 | 760.1094 | 32.65075
1.127139 | 760.2208 | 32.65553
1.127139 | 760.3295 | 32.6602
1.127139 | 760.4387 | 32.66489
1.127139 | 760.5422 | 32.66934
1.127139 | 760.6516 | 32.67404
1.130787 | 760.7578125 | 32.6786
1.130787 | 760.862 | 32.68308
1.130787 | 760.962 | 32.68737
1.130787 | 761.0705 | 32.69203
1.130787 | 761.1716 | 32.69638
1.130787 | 761.3647 | 32.70467
1.130787 | 761.5663 | 32.71333
1.130787 | 761.7609 | 32.72169
1.130787 | 761.8683 | 32.7263
1.130787 | 761.977 | 32.73097
1.134434 | 762.0788 | 32.73534
1.134434 | 762.1863 | 32.73996
1.134434 | 762.2914 | 32.74448
1.134434 | 762.4055 | 32.74938
1.134434 | 762.5085 | 32.7538
1.134434 | 762.6178 | 32.7585
1.134434 | 762.7263 | 32.76316
1.134434 | 762.8375 | 32.76793
1.134434 | 763.0355 | 32.77644
1.134434 | 763.1411 | 32.78097
1.134434 | 763.3353 | 32.78932
1.134434 | 763.53 | 32.79768
1.138082 | 763.6316 | 32.80204
1.138082 | 763.8226 | 32.81025
1.138082 | 763.9266 | 32.81472
1.138082 | 764.1192 | 32.82299
1.138082 | 764.2228 | 32.82744
1.138082 | 764.4249 | 32.83612
1.138082 | 764.5266 | 32.84049
1.138082 | 764.7321 | 32.84932
1.14173 | 764.8347 | 32.85372
1.14173 | 765.0266 | 32.86197
1.14173 | 765.1281 | 32.86633
1.14173 | 765.3291 | 32.87496
1.14173 | 765.5276 | 32.88349
1.14173 | 765.7205 | 32.89177
1.14173 | 765.9159 | 32.90017
1.14173 | 766.0185 | 32.90457
1.14173 | 766.1207 | 32.90896
1.145377 | 766.3107 | 32.91713
1.145377 | 766.4153 | 32.92162
1.145377 | 766.6046 | 32.92975
1.145377 | 766.7947 | 32.93792
1.145377 | 766.8958 | 32.94226
1.145377 | 767.0869 | 32.95047
1.145377 | 767.2816 | 32.95883
1.145377 | 767.4689 | 32.96688
1.149025 | 767.5697 | 32.97121
1.149025 | 767.7666 | 32.97967
1.149025 | 767.9532 | 32.98768
1.149025 | 768.1505 | 32.99615
1.145377 | 768.338 | 33.00421
1.149025 | 768.5361 | 33.01272
1.149025 | 768.7246 | 33.02082
1.149025 | 768.922 | 33.0293
1.149025 | 769.1104 | 33.03739
1.152673 | 769.3094 | 33.04594
1.152673 | 769.4866 | 33.05355
1.152673 | 769.5894 | 33.05796
1.152673 | 769.7774 | 33.06604
1.152673 | 769.9669 | 33.07418
1.152673 | 770.1556 | 33.08228
1.152673 | 770.3456 | 33.09045
1.156321 | 770.4476 | 33.09483
1.156321 | 770.6386 | 33.10303
1.156321 | 770.8364 | 33.11153
1.156321 | 771.0187 | 33.11936
1.156321 | 771.2195 | 33.12799
1.156321 | 771.4034 | 33.13589
1.156321 | 771.5988 | 33.14428
1.156321 | 771.7867 | 33.15235
1.156321 | 771.9756 | 33.16047
1.159968 | 772.1644 | 33.16857
1.159968 | 772.3601 | 33.17698
1.159968 | 772.5456 | 33.18495
1.159968 | 772.7422 | 33.1934
1.159968 | 772.8433 | 33.19774
1.159968 | 773.0378 | 33.20609
1.159968 | 773.1406 | 33.21051
1.159968 | 773.2437 | 33.21494
1.163616 | 773.441 | 33.22341
1.163616 | 773.5421 | 33.22775
1.163616 | 773.6432 | 33.2321
1.163616 | 773.8329 | 33.24024
1.163616 | 774.025 | 33.2485
1.163616 | 774.2042 | 33.25619
1.163616 | 774.4017 | 33.26468
1.163616 | 774.5819 | 33.27242
1.167264 | 774.7704 | 33.28051
1.167264 | 774.8706 | 33.28482
1.167264 | 775.0591 | 33.29292
1.167264 | 775.2567 | 33.30141
1.167264 | 775.4486 | 33.30965
1.167264 | 775.5527 | 33.31412
1.167264 | 775.7469 | 33.32246
1.167264 | 775.9328 | 33.33045
1.167264 | 776.1127 | 33.33817
1.170911 | 776.2932 | 33.34593
1.167264 | 776.4808 | 33.35399
1.167264 | 776.6621 | 33.36177
1.167264 | 776.8497 | 33.36983
1.170911 | 777.0438 | 33.37817
1.170911 | 777.227 | 33.38604
1.170911 | 777.4154 | 33.39413
1.170911 | 777.6081 | 33.40241
1.170911 | 777.7971 | 33.41053
1.170911 | 777.9811 | 33.41843
1.170911 | 778.1714 | 33.42661
1.170911 | 778.2733 | 33.43098
1.170911 | 778.4557 | 33.43882
1.174559 | 778.5572 | 33.44318
1.174559 | 778.6603 | 33.44761
1.174559 | 778.8599 | 33.45618
1.174559 | 778.97 | 33.46091
1.174559 | 779.0737 | 33.46536
1.174559 | 779.2667 | 33.47366
1.174559 | 779.3752 | 33.47832
1.174559 | 779.4843 | 33.483
1.174559 | 779.6705 | 33.491
1.174559 | 779.8693 | 33.49954
1.174559 | 780.0576 | 33.50763
1.174559 | 780.2589 | 33.51627
1.178207 | 780.4421 | 33.52415
1.178207 | 780.6437 | 33.53281
1.178207 | 780.7501 | 33.53737
1.178207 | 780.9306 | 33.54513
1.178207 | 781.1271 | 33.55357
1.178207 | 781.3096 | 33.56141
1.178207 | 781.4145 | 33.56591
1.178207 | 781.5196 | 33.57043
1.178207 | 781.6968 | 33.57804
1.178207 | 781.7997 | 33.58246
1.178207 | 781.9858 | 33.59045
1.181854 | 782.1813 | 33.59885
1.185502 | 782.363 | 33.60666
1.185502 | 782.5396 | 33.61424
1.185502 | 782.6464 | 33.61883
1.181854 | 782.8282 | 33.62664
1.181854 | 782.9332 | 33.63115
1.181854 | 783.1254 | 33.63941
1.185502 | 783.3289 | 33.64815
1.185502 | 783.4327 | 33.65261
1.185502 | 783.6158 | 33.66047
1.185502 | 783.7203 | 33.66496
1.185502 | 783.8282 | 33.6696
1.185502 | 784.013 | 33.67753
1.185502 | 784.2155 | 33.68623
1.185502 | 784.3167 | 33.69058
1.185502 | 784.5198 | 33.6993
1.185502 | 784.6321 | 33.70413
1.185502 | 784.7382 | 33.70868
1.185502 | 784.9376 | 33.71725
1.18915 | 785.0497 | 33.72207
1.18915 | 785.1533 | 33.72652
1.18915 | 785.34 | 33.73453
1.18915 | 785.4479 | 33.73917
1.18915 | 785.5506 | 33.74358
1.18915 | 785.7292 | 33.75125
1.18915 | 785.8299 | 33.75558
1.18915 | 786.0106 | 33.76334
1.18915 | 786.2023 | 33.77158
1.18915 | 786.305 | 33.77599
1.18915 | 786.4778 | 33.78341
1.192798 | 786.6808 | 33.79213
1.192798 | 786.8621 | 33.79992
1.192798 | 786.9633 | 33.80426
1.192798 | 787.071 | 33.80889
1.192798 | 787.2598 | 33.817
1.192798 | 787.4626 | 33.82571
1.192798 | 787.6343 | 33.83309
1.192798 | 787.8322 | 33.84159
1.192798 | 788.0042 | 33.84898
1.196445 | 788.1829 | 33.85665
1.196445 | 788.3658 | 33.86451
1.196445 | 788.4741 | 33.86916
1.196445 | 788.6666 | 33.87743
1.196445 | 788.8589 | 33.88569
1.196445 | 788.9626 | 33.89015
1.200093 | 789.0679 | 33.89467
1.200093 | 789.2537 | 33.90265
1.200093 | 789.4444 | 33.91084
1.200093 | 789.6364 | 33.91909
1.200093 | 789.8286 | 33.92734
1.200093 | 790.0009 | 33.93475
1.200093 | 790.191 | 33.94291
1.200093 | 790.3694 | 33.95057
1.200093 | 790.546875 | 33.9582
1.200093 | 790.7165 | 33.96549
1.203741 | 790.8917 | 33.97301
1.203741 | 791.0695 | 33.98065
1.203741 | 791.2518 | 33.98848
1.203741 | 791.4243 | 33.99589
1.203741 | 791.6091 | 34.00383
1.203741 | 791.7875 | 34.01149
1.203741 | 791.9699 | 34.01933
1.203741 | 792.1447 | 34.02683
1.203741 | 792.3371 | 34.0351
1.207388 | 792.5076 | 34.04242
1.207388 | 792.6099 | 34.04682
1.207388 | 792.7936 | 34.05471
1.207388 | 792.9738 | 34.06245
1.207388 | 793.1576 | 34.07034
1.211036 | 793.3288 | 34.0777
1.211036 | 793.4342 | 34.08223
1.207388 | 793.606 | 34.08961
1.207388 | 793.7894 | 34.09748
1.211036 | 793.9616 | 34.10488
1.211036 | 794.137 | 34.11242
1.211036 | 794.3062 | 34.11968
1.211036 | 794.4833 | 34.12729
1.214684 | 794.6646 | 34.13508
1.214684 | 794.8436 | 34.14276
1.211036 | 795.025 | 34.15056
1.214684 | 795.208 | 34.15842
1.214684 | 795.3923 | 34.16634
1.214684 | 795.5715 | 34.17403
1.214684 | 795.7522 | 34.1818
1.214684 | 795.9384 | 34.18979
1.218331 | 796.1251 | 34.19781
1.214684 | 796.313 | 34.20588
1.214684 | 796.4948 | 34.21369
1.214684 | 796.6793 | 34.22162
1.218331 | 796.8655 | 34.22962
1.218331 | 797.0551 | 34.23776
1.218331 | 797.2462 | 34.24597
1.218331 | 797.4317 | 34.25394
1.218331 | 797.6332 | 34.2626
1.218331 | 797.7351 | 34.26697
1.218331 | 797.9167 | 34.27477
1.218331 | 798.1046 | 34.28284
1.221979 | 798.2888 | 34.29076
1.218331 | 798.4766 | 34.29882
1.221979 | 798.648 | 34.30619
1.221979 | 798.8467 | 34.31472
1.225627 | 799.0338 | 34.32276
1.221979 | 799.2291 | 34.33115
1.221979 | 799.4164 | 34.33919
1.221979 | 799.6091 | 34.34747
1.221979 | 799.7816 | 34.35488
1.221979 | 799.9631 | 34.36268
1.225627 | 800.1214 | 34.36948
1.225627 | 800.2929 | 34.37684
1.225627 | 800.462 | 34.38411
1.225627 | 800.6417 | 34.39182
1.225627 | 800.8093 | 34.39902
1.225627 | 801.005 | 34.40743
1.225627 | 801.1889 | 34.41533
1.229275 | 801.3774 | 34.42343
1.229275 | 801.5571 | 34.43115
1.229275 | 801.6634 | 34.43571
1.229275 | 801.847 | 34.4436
1.229275 | 802.0239 | 34.4512
1.229275 | 802.2015 | 34.45883
1.229275 | 802.3731 | 34.4662
1.229275 | 802.5485 | 34.47373
1.229275 | 802.7333 | 34.48167
1.229275 | 802.8338 | 34.48599
1.232922 | 803.0179 | 34.4939
1.232922 | 803.208 | 34.50206
1.232922 | 803.3877 | 34.50978
1.232922 | 803.5684 | 34.51754
1.232922 | 803.7363 | 34.52476
1.232922 | 803.9191 | 34.53261
1.232922 | 804.0876 | 34.53984
1.232922 | 804.2725 | 34.54779
1.23657 | 804.4507 | 34.55544
1.23657 | 804.6387 | 34.56352
1.23657 | 804.8175 | 34.5712
1.23657 | 805.0049 | 34.57925
1.23657 | 805.1793 | 34.58674
1.23657 | 805.3588 | 34.59445
1.23657 | 805.5193 | 34.60135
1.23657 | 805.6823 | 34.60834
1.240218 | 805.8719 | 34.61649
1.240218 | 806.0536 | 34.6243
1.240218 | 806.2401 | 34.6323
1.240218 | 806.4386 | 34.64083
1.240218 | 806.5409 | 34.64523
1.243865 | 806.7242 | 34.6531
1.240218 | 806.8253 | 34.65744
1.240218 | 806.9293 | 34.66191
1.240218 | 807.1113 | 34.66973
1.240218 | 807.3027 | 34.67795
1.240218 | 807.4847 | 34.68577
1.240218 | 807.6719 | 34.69381
1.243865 | 807.8409 | 34.70107
1.243865 | 808.0393 | 34.70959
1.243865 | 808.213 | 34.71705
1.243865 | 808.3969 | 34.72495
1.243865 | 808.5812 | 34.73287
1.247513 | 808.7852 | 34.74163
1.247513 | 808.9656 | 34.74938
1.247513 | 809.1631 | 34.75787
1.247513 | 809.3477 | 34.7658
1.247513 | 809.5296 | 34.77361
1.247513 | 809.6869 | 34.78036
1.247513 | 809.8579 | 34.78771
1.247513 | 810.0196 | 34.79466
1.251161 | 810.1878 | 34.80188
1.251161 | 810.3693 | 34.80968
1.251161 | 810.559 | 34.81783
1.251161 | 810.6606 | 34.82219
1.251161 | 810.842 | 34.82998
1.251161 | 811.0372 | 34.83837
1.251161 | 811.2266 | 34.8465
1.251161 | 811.4025 | 34.85406
1.251161 | 811.5665 | 34.8611
1.254808 | 811.7483 | 34.86891
1.251161 | 811.9169 | 34.87616
1.251161 | 812.0812 | 34.88321
1.254808 | 812.2544 | 34.89065
1.254808 | 812.4373 | 34.89851
1.254808 | 812.6136 | 34.90608
1.254808 | 812.7911 | 34.91371
1.254808 | 812.9673 | 34.92128
1.258456 | 813.1436 | 34.92885
1.258456 | 813.3091 | 34.93596
1.254808 | 813.4663 | 34.94271
1.258456 | 813.6294 | 34.94972
1.258456 | 813.8029 | 34.95717
1.258456 | 813.9706 | 34.96437
1.258456 | 814.1396 | 34.97163
1.262104 | 814.3248 | 34.97959
1.262104 | 814.5038 | 34.98728
1.262104 | 814.6702 | 34.99443
1.262104 | 814.833 | 35.00142
1.262104 | 814.9966 | 35.00845
1.258456 | 815.1578 | 35.01537
1.262104 | 815.3256 | 35.02258
1.262104 | 815.4904 | 35.02966
1.262104 | 815.6654 | 35.03717
1.265752 | 815.8391 | 35.04463
1.265752 | 816.0095 | 35.05195
1.265752 | 816.1677 | 35.05875
1.265752 | 816.3416 | 35.06622
1.265752 | 816.51 | 35.07345
1.265752 | 816.6794 | 35.08073
1.265752 | 816.8323 | 35.0873
1.265752 | 817.0054 | 35.09474
1.269399 | 817.164 | 35.10155
1.269399 | 817.3277 | 35.10858
1.269399 | 817.4776 | 35.11502
1.269399 | 817.6624 | 35.12295
1.269399 | 817.8241 | 35.1299
1.269399 | 817.9985 | 35.13739
1.269399 | 818.1578 | 35.14423
1.273047 | 818.3344 | 35.15182
1.273047 | 818.4883 | 35.15843
1.273047 | 818.6579 | 35.16572
1.269399 | 818.8152 | 35.17247
1.273047 | 818.9896 | 35.17997
1.273047 | 819.1552 | 35.18708
1.273047 | 819.3403 | 35.19503
1.273047 | 819.5129 | 35.20244
1.276695 | 819.6884 | 35.20998
1.276695 | 819.8513 | 35.21698
1.276695 | 820.0245 | 35.22442
1.276695 | 820.187 | 35.2314
1.276695 | 820.3495 | 35.23838
1.276695 | 820.5182 | 35.24563
1.276695 | 820.6944 | 35.2532
1.276695 | 820.8598 | 35.2603
1.276695 | 821.0233 | 35.26732
1.280342 | 821.1935 | 35.27464
1.280342 | 821.3577 | 35.28169
1.280342 | 821.5239 | 35.28883
1.280342 | 821.6787 | 35.29548
1.280342 | 821.8398 | 35.3024
1.280342 | 822.0022 | 35.30937
1.280342 | 822.1687 | 35.31652
1.280342 | 822.3218 | 35.3231
1.28399 | 822.4999 | 35.33075
1.28399 | 822.6611 | 35.33768
1.28399 | 822.8382 | 35.34528
1.287638 | 823.0005 | 35.35225
1.28399 | 823.1721 | 35.35963
1.28399 | 823.3254 | 35.36621
1.28399 | 823.5019 | 35.37379
1.28399 | 823.6532 | 35.38029
1.28399 | 823.8261 | 35.38772
1.287638 | 823.9957 | 35.39501
1.287638 | 824.1734 | 35.40264
1.287638 | 824.3372 | 35.40967
1.291285 | 824.519 | 35.41748
1.287638 | 824.6776 | 35.4243
1.287638 | 824.853 | 35.43183
1.287638 | 825.0214 | 35.43906
1.291285 | 825.1918 | 35.44638
1.291285 | 825.3489 | 35.45313
1.291285 | 825.5297 | 35.4609
1.294933 | 825.689 | 35.46774
1.294933 | 825.8558 | 35.4749
1.294933 | 826.0243 | 35.48214
1.294933 | 826.2026 | 35.4898
1.294933 | 826.3621 | 35.49665
1.294933 | 826.5421 | 35.50438
1.294933 | 826.7068 | 35.51146
1.294933 | 826.8808 | 35.51893
1.298581 | 827.046875 | 35.52607
1.298581 | 827.2164 | 35.53335
1.298581 | 827.3725 | 35.54006
1.298581 | 827.5558 | 35.54793
1.298581 | 827.7239 | 35.55515
1.298581 | 827.9038 | 35.56288
1.298581 | 828.0743 | 35.5702
1.302228 | 828.2449 | 35.57753
1.302228 | 828.4104 | 35.58464
1.302228 | 828.5853 | 35.59215
1.302228 | 828.741 | 35.59884
1.302228 | 828.9221 | 35.60662
1.302228 | 829.097 | 35.61413
1.302228 | 829.2673 | 35.62145
1.302228 | 829.4346 | 35.62863
1.302228 | 829.6048 | 35.63594
1.305876 | 829.7769 | 35.64334
1.305876 | 829.9402 | 35.65035
1.305876 | 830.1181 | 35.65799
1.309524 | 830.2809 | 35.66499
1.305876 | 830.4597 | 35.67267
1.305876 | 830.6214 | 35.67961
1.305876 | 830.7949 | 35.68706
1.309524 | 830.9534 | 35.69388
1.309524 | 831.1294 | 35.70143
1.309524 | 831.2817 | 35.70798
1.309524 | 831.4421 | 35.71487
1.313172 | 831.6019 | 35.72173
1.309524 | 831.7581 | 35.72844
1.309524 | 831.903 | 35.73467
1.313172 | 832.0662 | 35.74167
1.313172 | 832.2202 | 35.74829
1.313172 | 832.3846 | 35.75535
1.316819 | 832.5425 | 35.76214
1.316819 | 832.708 | 35.76924
1.316819 | 832.8617 | 35.77585
1.313172 | 833.0323 | 35.78318
1.313172 | 833.1851 | 35.78974
1.316819 | 833.35 | 35.79682
1.316819 | 833.5069 | 35.80356
1.316819 | 833.6695 | 35.81055
1.320467 | 833.8203125 | 35.81702
1.320467 | 833.9792 | 35.82385
1.320467 | 834.1331 | 35.83046
1.320467 | 834.2883 | 35.83713
1.320467 | 834.4384 | 35.84357
1.320467 | 834.5948 | 35.85029
1.320467 | 834.7521 | 35.85705
1.320467 | 834.9109 | 35.86387
1.324115 | 835.0693 | 35.87068
1.324115 | 835.2162 | 35.87699
1.324115 | 835.3592 | 35.88313
1.324115 | 835.5036 | 35.88933
1.324115 | 835.6475 | 35.89551
1.324115 | 835.7956 | 35.90187
1.324115 | 835.9662 | 35.9092
1.327762 | 836.1314 | 35.9163
1.327762 | 836.2876 | 35.92301
1.327762 | 836.4457 | 35.9298
1.327762 | 836.6099 | 35.93685
1.327762 | 836.7614 | 35.94336
1.327762 | 836.9172 | 35.95005
1.327762 | 837.0731 | 35.95675
1.327762 | 837.2288 | 35.96344
1.33141 | 837.3694 | 35.96948
1.33141 | 837.5322 | 35.97647
1.33141 | 837.6815 | 35.98288
1.33141 | 837.8483 | 35.99005
1.33141 | 838.0067 | 35.99685
1.33141 | 838.1699 | 36.00386
1.33141 | 838.3113 | 36.00994
1.33141 | 838.4711 | 36.0168
1.335058 | 838.6128 | 36.02289
1.335058 | 838.7784 | 36.03
1.338705 | 838.9386 | 36.03688
1.338705 | 839.1128 | 36.04436
1.338705 | 839.2789 | 36.0515
1.338705 | 839.4555 | 36.05909
1.338705 | 839.6148 | 36.06593
1.335058 | 839.7892 | 36.07342
1.338705 | 839.9547 | 36.08053
1.338705 | 840.1225 | 36.08774
1.338705 | 840.285 | 36.09472
1.342353 | 840.449 | 36.10176
1.342353 | 840.603 | 36.10838
1.342353 | 840.761 | 36.11517
1.342353 | 840.9105 | 36.12159
1.342353 | 841.0628 | 36.12813
1.342353 | 841.2071 | 36.13433
1.342353 | 841.3622 | 36.14099
1.346001 | 841.508 | 36.14725
1.346001 | 841.6619 | 36.15386
1.346001 | 841.8142 | 36.1604
1.346001 | 841.9691 | 36.16706
1.346001 | 842.1065 | 36.17296
1.346001 | 842.2625 | 36.17966
1.346001 | 842.408 | 36.18591
1.346001 | 842.554 | 36.19218
1.349649 | 842.6991 | 36.19841
1.349649 | 842.8593 | 36.20529
1.349649 | 843.0013 | 36.2114
1.349649 | 843.1532 | 36.21792
1.353296 | 843.3119 | 36.22474
1.349649 | 843.4792 | 36.23192
1.349649 | 843.6297 | 36.23839
1.349649 | 843.7822 | 36.24494
1.353296 | 843.932 | 36.25137
1.353296 | 844.0759 | 36.25756
1.353296 | 844.2112 | 36.26337
1.356944 | 844.3591 | 36.26972
1.356944 | 844.5137 | 36.27636
1.356944 | 844.6716 | 36.28314
1.353296 | 844.8217 | 36.28959
1.356944 | 844.9826 | 36.2965
1.356944 | 845.1425 | 36.30337
1.360592 | 845.2906 | 36.30973
1.360592 | 845.4401 | 36.31616
1.360592 | 845.5962 | 36.32286
1.360592 | 845.7529 | 36.32959
1.360592 | 845.9051 | 36.33613
1.360592 | 846.0677 | 36.34312
1.360592 | 846.2237 | 36.34982
1.360592 | 846.3831 | 36.35666
1.360592 | 846.5284 | 36.3629
1.364239 | 846.6784 | 36.36935
1.364239 | 846.8267 | 36.37572
1.364239 | 846.982 | 36.38239
1.364239 | 847.1317 | 36.38882
1.364239 | 847.2877 | 36.39552
1.364239 | 847.4427 | 36.40218
1.364239 | 847.6008 | 36.40897
1.364239 | 847.7533 | 36.41552
1.367887 | 847.9153 | 36.42248
1.367887 | 848.0735 | 36.42927
1.371535 | 848.2393 | 36.43639
1.367887 | 848.4073 | 36.44361
1.367887 | 848.5804 | 36.45105
1.367887 | 848.741 | 36.45795
1.367887 | 848.9103 | 36.46522
1.371535 | 849.0654 | 36.47188
1.371535 | 849.233 | 36.47908
1.371535 | 849.4008 | 36.48629
1.375182 | 849.5658 | 36.49338
1.375182 | 849.7332 | 36.50057
1.375182 | 849.9073 | 36.50804
1.375182 | 850.062 | 36.51469
1.375182 | 850.2073 | 36.52093
1.375182 | 850.3657 | 36.52774
1.375182 | 850.5202 | 36.53437
1.37883 | 850.6693 | 36.54078
1.37883 | 850.8228 | 36.54737
1.37883 | 850.9778 | 36.55403
1.37883 | 851.1287 | 36.56051
1.37883 | 851.2819 | 36.56709
1.37883 | 851.442 | 36.57397
1.37883 | 851.5975 | 36.58065
1.37883 | 851.7604 | 36.58765
1.382478 | 851.9165 | 36.59435
1.382478 | 852.0574 | 36.6004
1.382478 | 852.1979 | 36.60644
1.382478 | 852.3483 | 36.6129
1.382478 | 852.4979 | 36.61932
1.382478 | 852.6544 | 36.62605
1.382478 | 852.8123 | 36.63283
1.382478 | 852.9719 | 36.63969
1.386126 | 853.124 | 36.64622
1.386126 | 853.2696 | 36.65247
1.386126 | 853.4161 | 36.65877
1.386126 | 853.5675 | 36.66527
1.386126 | 853.7009 | 36.671
1.386126 | 853.8414 | 36.67703
1.386126 | 853.9866 | 36.68327
1.386126 | 854.1229 | 36.68913
1.389773 | 854.2729 | 36.69557
1.389773 | 854.4241 | 36.70206
1.393421 | 854.5664 | 36.70818
1.389773 | 854.7033 | 36.71406
1.389773 | 854.8557 | 36.7206
1.389773 | 854.9837 | 36.7261
1.389773 | 855.1285 | 36.73232
1.389773 | 855.2754 | 36.73863
1.393421 | 855.4258 | 36.74509
1.393421 | 855.5576 | 36.75075
1.393421 | 855.7141 | 36.75748
1.393421 | 855.8567 | 36.7636
1.393421 | 855.9985 | 36.7697
1.397069 | 856.1349 | 36.77556
1.397069 | 856.2791 | 36.78175
1.397069 | 856.4086 | 36.78731
1.397069 | 856.5407 | 36.79299
1.397069 | 856.6796 | 36.79895
1.397069 | 856.8226 | 36.80509
1.397069 | 856.9679 | 36.81134
1.400716 | 857.1138 | 36.8176
1.400716 | 857.2659 | 36.82414
1.400716 | 857.4019 | 36.82998
1.400716 | 857.5388 | 36.83586
1.400716 | 857.6801 | 36.84193
1.400716 | 857.8107 | 36.84754
1.400716 | 857.9484 | 36.85345
1.400716 | 858.1044 | 36.86016
1.404364 | 858.2512 | 36.86646
1.404364 | 858.3942 | 36.8726
1.404364 | 858.5517 | 36.87937
1.404364 | 858.7012 | 36.88579
1.404364 | 858.8462 | 36.89202
1.404364 | 858.9983 | 36.89855
1.404364 | 859.146 | 36.9049
1.404364 | 859.2974 | 36.9114
1.408012 | 859.4573 | 36.91827
1.408012 | 859.6105 | 36.92485
1.408012 | 859.7606 | 36.9313
1.408012 | 859.9183 | 36.93807
1.411659 | 860.0669 | 36.94445
1.408012 | 860.2029 | 36.9503
1.411659 | 860.3372 | 36.95606
1.411659 | 860.478 | 36.96211
1.411659 | 860.6089 | 36.96774
1.411659 | 860.7392 | 36.97333
1.411659 | 860.8737 | 36.97911
1.411659 | 861.0182 | 36.98532
1.411659 | 861.1543 | 36.99116
1.415307 | 861.3029 | 36.99755
1.415307 | 861.4479 | 37.00378
1.415307 | 861.599 | 37.01027
1.415307 | 861.7399 | 37.01632
1.415307 | 861.8826 | 37.02245
1.415307 | 862.0258 | 37.0286
1.415307 | 862.1778 | 37.03513
1.418955 | 862.3155 | 37.04104
1.415307 | 862.4572 | 37.04713
1.418955 | 862.6046 | 37.05346
1.418955 | 862.7443 | 37.05946
1.418955 | 862.8808 | 37.06533
1.418955 | 863.0267 | 37.07159
1.418955 | 863.185 | 37.07839
1.422603 | 863.3276 | 37.08452
1.422603 | 863.476 | 37.09089
1.422603 | 863.6252 | 37.0973
1.422603 | 863.7718 | 37.1036
1.422603 | 863.9035 | 37.10926
1.422603 | 864.0601 | 37.11598
1.422603 | 864.2027 | 37.12211
1.422603 | 864.337 | 37.12788
1.422603 | 864.4755 | 37.13383
1.42625 | 864.6097 | 37.13959
1.42625 | 864.7361 | 37.14502
1.42625 | 864.8694 | 37.15075
1.42625 | 865.0118 | 37.15686
1.42625 | 865.1362 | 37.16221
1.42625 | 865.2853 | 37.16861
1.429898 | 865.4171 | 37.17427
1.429898 | 865.5638 | 37.18058
1.429898 | 865.7079 | 37.18676
1.433546 | 865.8683 | 37.19365
1.429898 | 866.0076 | 37.19964
1.429898 | 866.1626 | 37.2063
1.429898 | 866.3032 | 37.21234
1.433546 | 866.4566 | 37.21893
1.433546 | 866.6077 | 37.22542
1.433546 | 866.7532 | 37.23167
1.433546 | 866.895 | 37.23776
1.437193 | 867.0317 | 37.24363
1.433546 | 867.1793 | 37.24997
1.433546 | 867.3105 | 37.25561
1.433546 | 867.4651 | 37.26225
1.437193 | 867.6066 | 37.26832
1.437193 | 867.7581 | 37.27483
1.437193 | 867.8804 | 37.28008
1.440841 | 868.0289 | 37.28646
1.440841 | 868.1608 | 37.29213
1.437193 | 868.3116 | 37.29861
1.437193 | 868.4515 | 37.30462
1.437193 | 868.5986 | 37.31094
1.440841 | 868.7228 | 37.31627
1.440841 | 868.8588 | 37.32211
1.440841 | 868.9852 | 37.32754
1.444489 | 869.1124 | 37.33301
1.444489 | 869.234 | 37.33823
1.440841 | 869.3687 | 37.34402
1.440841 | 869.4861 | 37.34906
1.444489 | 869.6273 | 37.35513
1.444489 | 869.759 | 37.36078
1.444489 | 869.8969 | 37.36671
1.444489 | 870.025 | 37.37221
1.448136 | 870.1631 | 37.37814
1.448136 | 870.2789 | 37.38312
1.444489 | 870.4174 | 37.38906
1.444489 | 870.5405 | 37.39435
1.448136 | 870.6583 | 37.39941
1.448136 | 870.7889 | 37.40502
1.448136 | 870.9143 | 37.41041
1.448136 | 871.0248 | 37.41516
1.451784 | 871.1413 | 37.42016
1.451784 | 871.2725 | 37.42579
1.448136 | 871.3823 | 37.43051
1.451784 | 871.499 | 37.43553
1.451784 | 871.6069 | 37.44016
1.451784 | 871.7224 | 37.44512
1.451784 | 871.8366 | 37.45003
1.451784 | 871.9445 | 37.45466
1.455432 | 872.0555 | 37.45943
1.455432 | 872.1803 | 37.46479
1.455432 | 872.2917 | 37.46957
1.455432 | 872.3961 | 37.47406
1.455432 | 872.4991 | 37.47848
1.455432 | 872.6017 | 37.48289
1.455432 | 872.7408 | 37.48887
1.45908 | 872.8696 | 37.4944
1.45908 | 872.9799 | 37.49913
1.45908 | 873.0875 | 37.50376
1.462727 | 872.9615 | 37.49835

## C63_08
C63_08 | C63_08 |  | L0 | h | b | SM | eM | E
Deformazione | Forza standard | Stress | mm | mm | mm | MPa | % | GPa
% | N | Mpa | 41.23375 | 2.32 | 9.77 | 51.57778 | 1.940119 | 4.4025
0 | 1.424749 | 0.0628573
-0.003639998 | 1.373727 | 0.0606063
0 | 1.390385 | 0.06134122
-0.003639998 | 1.401124 | 0.06181503
-0.007279996 | 1.455401 | 0.06420964
-0.003639998 | 1.426352 | 0.06292801
0 | 1.393282 | 0.06146905
-0.003639998 | 1.411013 | 0.0622513
-0.003639998 | 1.444649 | 0.06373528
-0.003639998 | 1.428867 | 0.06303899
-0.003639998 | 1.420236 | 0.0626582
-0.003639998 | 1.442751 | 0.06365151
-0.003639998 | 1.457473 | 0.06430103
-0.007279996 | 1.443392 | 0.0636798
-0.003639998 | 1.431826 | 0.06316954
0 | 1.412332 | 0.06230951
-0.003639998 | 1.400532 | 0.06178892
-0.003639998 | 1.454933 | 0.06418897
-0.003639998 | 1.446906 | 0.06383484
-0.003639998 | 1.572624 | 0.06938128
-0.003639998 | 1.683077 | 0.07425427
-0.003639998 | 1.817981 | 0.08020599
-0.003639998 | 1.9699 | 0.0869084
-0.003639998 | 2.078307 | 0.09169109
-0.003639998 | 2.21019 | 0.09750953
-0.003639998 | 2.350297 | 0.1036908
0 | 2.505595 | 0.1105423
0 | 2.673063 | 0.1179306
-0.003639998 | 2.771433 | 0.1222705
-0.003639998 | 2.964263 | 0.1307779
-0.003639998 | 3.068145 | 0.1353609
-0.003639998 | 3.183222 | 0.1404379
-0.003639998 | 3.306252 | 0.1458658
-0.003639998 | 3.438344 | 0.1516935
-0.003639998 | 3.582496 | 0.1580532
-0.003639998 | 3.729187 | 0.1645249
-0.003639998 | 3.882993 | 0.1713106
-0.003639998 | 4.048834 | 0.1786271
-0.003639998 | 4.221616 | 0.1862499
0 | 4.41362 | 0.1947208
0 | 4.610952 | 0.2034267
0.003639998 | 4.815718 | 0.2124607
0.003639998 | 5.02247 | 0.2215822
0.003639998 | 5.233808 | 0.230906
0 | 5.453259 | 0.2405878
0 | 5.679049 | 0.2505492
0 | 5.9031 | 0.2604339
0 | 6.121947 | 0.2700891
0 | 6.350079 | 0.2801538
0 | 6.582453 | 0.2904057
0 | 6.814727 | 0.3006533
0 | 7.046756 | 0.3108899
0 | 7.282693 | 0.3212991
0 | 7.51858 | 0.331706
0 | 7.75326 | 0.3420596
0 | 7.997322 | 0.3528272
0.003639998 | 8.246243 | 0.3638091
0.003639998 | 8.501736 | 0.375081
0.003639998 | 8.758991 | 0.3864306
0.003639998 | 9.010538 | 0.3975284
0.003639998 | 9.271012 | 0.4090201
0.003639998 | 9.538366 | 0.4208152
0.003639998 | 9.812983 | 0.4329308
0.003639998 | 10.08342 | 0.4448619
0.007279996 | 10.36233 | 0.4571668
0.007279996 | 10.64295 | 0.4695474
0.007279996 | 10.92002 | 0.4817712
0.003639998 | 11.20609 | 0.4943921
0.003639998 | 11.4828 | 0.5066002
0.003639998 | 11.77138 | 0.5193315
0.003639998 | 12.05093 | 0.5316647
0.007279996 | 12.32931 | 0.5439467
0.007279996 | 12.60847 | 0.5562625
0.007279996 | 12.88888 | 0.5686338
0.007279996 | 13.16196 | 0.5806814
0.007279996 | 13.43231 | 0.5926087
0.003639998 | 13.70388 | 0.6045899
0.003639998 | 13.96821 | 0.6162518
0.007279996 | 14.24016 | 0.6282499
0.007279996 | 14.50069 | 0.6397437
0.007279996 | 14.76234 | 0.6512876
0.007279996 | 15.01853 | 0.6625899
0.007279996 | 15.2767 | 0.6739798
0.007279996 | 15.53284 | 0.6852805
0.007279996 | 15.78804 | 0.6965393
0.007279996 | 16.04098 | 0.7076985
0.01091999 | 16.29764 | 0.7190221
0.01091999 | 16.55104 | 0.7302015
0.01091999 | 16.80356 | 0.7413423
0.01091999 | 17.05479 | 0.7524259
0.01091999 | 17.31625 | 0.763961
0.01091999 | 17.57671 | 0.7754521
0.01091999 | 17.82924 | 0.7865934
0.01091999 | 18.08398 | 0.7978321
0.01091999 | 18.34341 | 0.8092775
0.01091999 | 18.59839 | 0.8205271
0.01091999 | 18.85392 | 0.8318005
0.01091999 | 19.11601 | 0.8433634
0.01091999 | 19.37416 | 0.8547523
0.01091999 | 19.6305 | 0.8660617
0.01091999 | 19.87942 | 0.8770436
0.01091999 | 20.13309 | 0.888235
0.01091999 | 20.38599 | 0.8993926
0.01091999 | 20.63871 | 0.910542
0.01455999 | 20.89437 | 0.9218215
0.01455999 | 21.15188 | 0.933182
0.01455999 | 21.40591 | 0.9443897
0.01455999 | 21.65302 | 0.9552917
0.01455999 | 21.90483 | 0.9664009
0.01455999 | 22.15983 | 0.977651
0.01455999 | 22.4178 | 0.9890322
0.01819999 | 22.67534 | 1.000394
0.01819999 | 22.93206 | 1.011721
0.01455999 | 23.19248 | 1.02321
0.01455999 | 23.44773 | 1.034471
0.01455999 | 23.69878 | 1.045547
0.01455999 | 23.95343 | 1.056781
0.01455999 | 24.20422 | 1.067846
0.01455999 | 24.46244 | 1.079238
0.01455999 | 24.71324 | 1.090303
0.01455999 | 24.9642 | 1.101375
0.01455999 | 25.21245 | 1.112327
0.01819999 | 25.46329 | 1.123394
0.01819999 | 25.71203 | 1.134367
0.01819999 | 25.96181 | 1.145387
0.01819999 | 26.2112 | 1.15639
0.01819999 | 26.45887 | 1.167317
0.02183999 | 26.71288 | 1.178523
0.02183999 | 26.95787 | 1.189332
0.02183999 | 27.20556 | 1.20026
0.02183999 | 27.4544 | 1.211238
0.02183999 | 27.70624 | 1.222348
0.02183999 | 27.95475 | 1.233312
0.02183999 | 28.21089 | 1.244613
0.02183999 | 28.45961 | 1.255586
0.02183999 | 28.71498 | 1.266852
0.02183999 | 28.96693 | 1.277968
0.02183999 | 29.21526 | 1.288924
0.02183999 | 29.46163 | 1.299793
0.02183999 | 29.71501 | 1.310972
0.02183999 | 29.95959 | 1.321762
0.02183999 | 30.20102 | 1.332414
0.02183999 | 30.44248 | 1.343066
0.02183999 | 30.676 | 1.353369
0.02183999 | 30.9126 | 1.363807
0.02547999 | 31.14711 | 1.374153
0.02547999 | 31.39424 | 1.385056
0.02547999 | 31.63438 | 1.395651
0.02547999 | 31.87619 | 1.406319
0.02547999 | 32.1134 | 1.416784
0.02547999 | 32.35994 | 1.427661
0.02547999 | 32.60392 | 1.438425
0.02547999 | 32.85229 | 1.449383
0.02547999 | 33.10014 | 1.460317
0.02547999 | 33.35513 | 1.471567
0.02547999 | 33.60822 | 1.482733
0.02547999 | 33.85251 | 1.493511
0.02547999 | 34.11022 | 1.50488
0.02547999 | 34.36296 | 1.516031
0.02547999 | 34.61899 | 1.527326
0.02547999 | 34.8672 | 1.538277
0.02547999 | 35.12323 | 1.549572
0.02547999 | 35.37164 | 1.560532
0.02911998 | 35.623 | 1.571622
0.02547999 | 35.86436 | 1.58227
0.02547999 | 36.11338 | 1.593256
0.02547999 | 36.35595 | 1.603958
0.02547999 | 36.59791 | 1.614633
0.02911998 | 36.83465 | 1.625077
0.02911998 | 37.0781 | 1.635818
0.02911998 | 37.32536 | 1.646727
0.02911998 | 37.5663 | 1.657356
0.02911998 | 37.8153 | 1.668342
0.03275998 | 38.06093 | 1.679179
0.03275998 | 38.30994 | 1.690164
0.03275998 | 38.55793 | 1.701105
0.03275998 | 38.81263 | 1.712342
0.03275998 | 39.06444 | 1.723452
0.03275998 | 39.31959 | 1.734708
0.03275998 | 39.57006 | 1.745759
0.03275998 | 39.82161 | 1.756856
0.03275998 | 40.07486 | 1.768029
0.03275998 | 40.31859 | 1.778782
0.03275998 | 40.56196 | 1.789519
0.03275998 | 40.80981 | 1.800454
0.03275998 | 41.04641 | 1.810892
0.03275998 | 41.28268 | 1.821316
0.03275998 | 41.5181 | 1.831702
0.03275998 | 41.76244 | 1.842482
0.03275998 | 42.00484 | 1.853177
0.03275998 | 42.24271 | 1.863671
0.03639998 | 42.48003 | 1.874141
0.03639998 | 42.72757 | 1.885062
0.03639998 | 42.97864 | 1.896139
0.03639998 | 43.22603 | 1.907053
0.03639998 | 43.47675 | 1.918115
0.03639998 | 43.73699 | 1.929596
0.03639998 | 43.99942 | 1.941174
0.03639998 | 44.24667 | 1.952082
0.03639998 | 44.4971 | 1.96313
0.03639998 | 44.75357 | 1.974446
0.03639998 | 45.00642 | 1.985601
0.03639998 | 45.25193 | 1.996432
0.03639998 | 45.49524 | 2.007167
0.03639998 | 45.74149 | 2.018031
0.03639998 | 45.98917 | 2.028958
0.03639998 | 46.22903 | 2.03954
0.03639998 | 46.45914 | 2.049692
0.04003998 | 46.70155 | 2.060387
0.04003998 | 46.93815 | 2.070825
0.04003998 | 47.17043 | 2.081073
0.04367998 | 47.4113 | 2.091699
0.04367998 | 47.65385 | 2.102401
0.04367998 | 47.90169 | 2.113335
0.04367998 | 48.15193 | 2.124375
0.04367998 | 48.40118 | 2.135371
0.04367998 | 48.64734 | 2.146232
0.04367998 | 48.89867 | 2.157319
0.04367998 | 49.15171 | 2.168483
0.04367998 | 49.40524 | 2.179669
0.04367998 | 49.65424 | 2.190654
0.04367998 | 49.90862 | 2.201877
0.04367998 | 50.16582 | 2.213224
0.04367998 | 50.42041 | 2.224456
0.04731997 | 50.66323 | 2.235169
0.04731997 | 50.91628 | 2.246333
0.04731997 | 51.17233 | 2.257629
0.04367998 | 51.42803 | 2.26891
0.04367998 | 51.67699 | 2.279894
0.04367998 | 51.9344 | 2.29125
0.04367998 | 52.18855 | 2.302463
0.04731997 | 52.4372 | 2.313433
0.04731997 | 52.6791 | 2.324105
0.04731997 | 52.92463 | 2.334938
0.04731997 | 53.18083 | 2.346241
0.04731997 | 53.42864 | 2.357174
0.04731997 | 53.67337 | 2.367971
0.04731997 | 53.91999 | 2.378851
0.04731997 | 54.17043 | 2.3899
0.04731997 | 54.40863 | 2.400409
0.05095997 | 54.66142 | 2.411561
0.05095997 | 54.90798 | 2.422439
0.05095997 | 55.1647 | 2.433765
0.05095997 | 55.41136 | 2.444648
0.05095997 | 55.65193 | 2.455261
0.05095997 | 55.89011 | 2.465769
0.05095997 | 56.13068 | 2.476383
0.05095997 | 56.38264 | 2.487499
0.05095997 | 56.62704 | 2.498281
0.05095997 | 56.87704 | 2.509311
0.05095997 | 57.11568 | 2.519839
0.05095997 | 57.3585 | 2.530552
0.05095997 | 57.59126 | 2.540821
0.05095997 | 57.82746 | 2.551241
0.05095997 | 58.06341 | 2.561651
0.05459997 | 58.31034 | 2.572545
0.05459997 | 58.55577 | 2.583373
0.05459997 | 58.7887 | 2.59365
0.05459997 | 59.02259 | 2.603968
0.05459997 | 59.25987 | 2.614437
0.05459997 | 59.50672 | 2.625327
0.05459997 | 59.74672 | 2.635916
0.05459997 | 59.98731 | 2.64653
0.05459997 | 60.23437 | 2.65743
0.05459997 | 60.48313 | 2.668405
0.05459997 | 60.7239 | 2.679027
0.05459997 | 60.96438 | 2.689637
0.05459997 | 61.21017 | 2.70048
0.05459997 | 61.45894 | 2.711456
0.05459997 | 61.7009 | 2.722131
0.05459997 | 61.9346 | 2.732441
0.05823997 | 62.17747 | 2.743156
0.05823997 | 62.42193 | 2.753941
0.05823997 | 62.66161 | 2.764515
0.05823997 | 62.90461 | 2.775236
0.05823997 | 63.14451 | 2.78582
0.05823997 | 63.38714 | 2.796524
0.05823997 | 63.62436 | 2.80699
0.05823997 | 63.85872 | 2.81733
0.05823997 | 64.09765 | 2.827871
0.05823997 | 64.34853 | 2.838939
0.05823997 | 64.58325 | 2.849295
0.06187997 | 64.82339 | 2.859889
0.06187997 | 65.06336 | 2.870476
0.06187997 | 65.29811 | 2.880833
0.06187997 | 65.53087 | 2.891102
0.06187997 | 65.76385 | 2.90138
0.06187997 | 65.99824 | 2.911721
0.06187997 | 66.24232 | 2.92249
0.06187997 | 66.48304 | 2.93311
0.06187997 | 66.70535 | 2.942918
0.06187997 | 66.94538 | 2.953507
0.06187997 | 67.17648 | 2.963703
0.06187997 | 67.41047 | 2.974026
0.06187997 | 67.64937 | 2.984566
0.06187997 | 67.8903 | 2.995196
0.06551996 | 68.13105 | 3.005817
0.06551996 | 68.37215 | 3.016454
0.06551996 | 68.59792 | 3.026415
0.06551996 | 68.82182 | 3.036293
0.06551996 | 69.06366 | 3.046962
0.06551996 | 69.29389 | 3.057119
0.06551996 | 69.53261 | 3.067651
0.06551996 | 69.76009 | 3.077687
0.06551996 | 69.99215 | 3.087925
0.06915996 | 70.224 | 3.098154
0.06915996 | 70.46288 | 3.108693
0.06915996 | 70.69606 | 3.118981
0.06915996 | 70.9454 | 3.129981
0.06551996 | 71.19086 | 3.14081
0.06551996 | 71.42953 | 3.15134
0.06551996 | 71.67146 | 3.162013
0.06551996 | 71.91429 | 3.172727
0.06915996 | 72.1606 | 3.183593
0.06915996 | 72.40083 | 3.194192
0.06915996 | 72.64034 | 3.204758
0.06915996 | 72.86487 | 3.214664
0.06915996 | 73.10308 | 3.225174
0.06915996 | 73.33143 | 3.235248
0.06915996 | 73.55816 | 3.245251
0.06915996 | 73.784 | 3.255215
0.06915996 | 74.0174 | 3.265512
0.07279996 | 74.24482 | 3.275545
0.07279996 | 74.47928 | 3.285889
0.06915996 | 74.70708 | 3.295939
0.06915996 | 74.94009 | 3.306219
0.06915996 | 75.17492 | 3.31658
0.06915996 | 75.40858 | 3.326888
0.07279996 | 75.6412 | 3.337151
0.07279996 | 75.88949 | 3.348105
0.07279996 | 76.12978 | 3.358706
0.07279996 | 76.37079 | 3.369339
0.07279996 | 76.61283 | 3.380018
0.07279996 | 76.85782 | 3.390826
0.07279996 | 77.10275 | 3.401632
0.07279996 | 77.34489 | 3.412315
0.07279996 | 77.58464 | 3.422892
0.07279996 | 77.81843 | 3.433206
0.07279996 | 78.05938 | 3.443837
0.07279996 | 78.29395 | 3.454185
0.07279996 | 78.53747 | 3.464929
0.07279996 | 78.77644 | 3.475472
0.07279996 | 79.01295 | 3.485907
0.07279996 | 79.24266 | 3.496041
0.07643995 | 79.47525 | 3.506302
0.07643995 | 79.71047 | 3.51668
0.07643995 | 79.95256 | 3.52736
0.07643995 | 80.19566 | 3.538085
0.07643995 | 80.43452 | 3.548624
0.07643995 | 80.67208 | 3.559104
0.07643995 | 80.91716 | 3.569917
0.08007995 | 81.15879 | 3.580577
0.08007995 | 81.40505 | 3.591442
0.08007995 | 81.65215 | 3.602343
0.08007995 | 81.89932 | 3.613248
0.07643995 | 82.14589 | 3.624126
0.07643995 | 82.38908 | 3.634855
0.08007995 | 82.63475 | 3.645694
0.08007995 | 82.87986 | 3.656507
0.08007995 | 83.11702 | 3.66697
0.08007995 | 83.34676 | 3.677106
0.08007995 | 83.58049 | 3.687418
0.08007995 | 83.81342 | 3.697695
0.08007995 | 84.04536 | 3.707927
0.08007995 | 84.27786 | 3.718185
0.08007995 | 84.50562 | 3.728233
0.08007995 | 84.74266 | 3.738691
0.08371995 | 84.97352 | 3.748876
0.08371995 | 85.20943 | 3.759284
0.08371995 | 85.45412 | 3.770079
0.08371995 | 85.69788 | 3.780833
0.08371995 | 85.93541 | 3.791313
0.08371995 | 86.17838 | 3.802032
0.08371995 | 86.42715 | 3.813007
0.08371995 | 86.67158 | 3.823791
0.08371995 | 86.91631 | 3.834588
0.08371995 | 87.15318 | 3.845039
0.08371995 | 87.39682 | 3.855787
0.08371995 | 87.63865 | 3.866456
0.08371995 | 87.87611 | 3.876933
0.08371995 | 88.11005 | 3.887254
0.08371995 | 88.34484 | 3.897612
0.08371995 | 88.58001 | 3.907988
0.08371995 | 88.80411 | 3.917874
0.08371995 | 89.02579 | 3.927654
0.08371995 | 89.25755 | 3.93788
0.08371995 | 89.48251 | 3.947804
0.08371995 | 89.69984 | 3.957392
0.08735995 | 89.91756 | 3.966998
0.08735995 | 90.13927 | 3.976779
0.09099995 | 90.36356 | 3.986675
0.09099995 | 90.59126 | 3.99672
0.09099995 | 90.80762 | 4.006266
0.09099995 | 91.0390625 | 4.016476
0.09099995 | 91.27216 | 4.02676
0.09099995 | 91.50226 | 4.036912
0.09099995 | 91.73589 | 4.047219
0.09099995 | 91.97529 | 4.057781
0.09099995 | 92.21851 | 4.068512
0.09099995 | 92.45833 | 4.079092
0.09099995 | 92.6964 | 4.089595
0.09099995 | 92.93273 | 4.100022
0.09099995 | 93.17435 | 4.110681
0.08735995 | 93.40619 | 4.12091
0.08735995 | 93.64664 | 4.131518
0.09099995 | 93.88159 | 4.141884
0.09099995 | 94.12047 | 4.152422
0.09099995 | 94.35828 | 4.162914
0.09463994 | 94.58897 | 4.173092
0.09099995 | 94.81947 | 4.183261
0.09099995 | 95.05937 | 4.193845
0.09099995 | 95.28893 | 4.203973
0.09099995 | 95.51251 | 4.213837
0.09099995 | 95.75154 | 4.224382
0.09099995 | 95.9821 | 4.234554
0.09463994 | 96.21392 | 4.244782
0.09463994 | 96.44418 | 4.254941
0.09463994 | 96.6724 | 4.265009
0.09463994 | 96.90161 | 4.275121
0.09463994 | 97.13377 | 4.285364
0.09463994 | 97.35507 | 4.295127
0.09463994 | 97.59988 | 4.305928
0.09827994 | 97.85411 | 4.317144
0.09827994 | 98.0931 | 4.327688
0.09463994 | 98.32506 | 4.337921
0.09463994 | 98.57014 | 4.348734
0.09463994 | 98.81166 | 4.359389
0.09463994 | 99.05436 | 4.370097
0.09463994 | 99.29901 | 4.38089
0.09463994 | 99.53647 | 4.391366
0.09463994 | 99.77973 | 4.402099
0.09463994 | 100.0138 | 4.412426
0.09827994 | 100.2421 | 4.422497
0.09827994 | 100.4757 | 4.432805
0.09827994 | 100.7189 | 4.443535
0.09827994 | 100.9473 | 4.453609
0.09827994 | 101.1749 | 4.463653
0.09827994 | 101.4038 | 4.47375
0.09827994 | 101.6288 | 4.483676
0.1019199 | 101.8634 | 4.494029
0.1019199 | 102.098 | 4.504378
0.1019199 | 102.3287 | 4.514553
0.1019199 | 102.5624 | 4.524864
0.1019199 | 102.7944 | 4.535102
0.09827994 | 103.0309 | 4.545535
0.1019199 | 103.2649 | 4.555858
0.1019199 | 103.5083 | 4.566597
0.1019199 | 103.75 | 4.577261
0.1019199 | 103.9987 | 4.588232
0.1019199 | 104.2419 | 4.598962
0.1019199 | 104.476 | 4.609288
0.1019199 | 104.7186 | 4.619991
0.1019199 | 104.9544 | 4.630397
0.1019199 | 105.1906 | 4.640814
0.1019199 | 105.4288 | 4.651326
0.1055599 | 105.6673 | 4.661848
0.1055599 | 105.9026 | 4.67223
0.1055599 | 106.1371 | 4.682574
0.1019199 | 106.3648 | 4.692621
0.1019199 | 106.5994 | 4.70297
0.1019199 | 106.8354 | 4.713383
0.1055599 | 107.0745 | 4.723931
0.1055599 | 107.3162 | 4.734594
0.1055599 | 107.5594 | 4.745325
0.1055599 | 107.7993 | 4.755908
0.1055599 | 108.0443 | 4.766717
0.1055599 | 108.295 | 4.777778
0.1055599 | 108.5394 | 4.788561
0.1055599 | 108.7856 | 4.799419
0.1055599 | 109.0299 | 4.8102
0.1055599 | 109.2836 | 4.821392
0.1055599 | 109.5256 | 4.83207
0.1055599 | 109.7686 | 4.84279
0.1055599 | 110.0029 | 4.853126
0.1055599 | 110.2408 | 4.863624
0.1055599 | 110.4777 | 4.874075
0.1055599 | 110.7096 | 4.884303
0.1055599 | 110.9399 | 4.894463
0.1091999 | 111.1767 | 4.904911
0.1091999 | 111.4031 | 4.914898
0.1091999 | 111.6325 | 4.925023
0.1091999 | 111.8645 | 4.935259
0.1091999 | 112.102 | 4.945737
0.1091999 | 112.3431 | 4.95637
0.1128399 | 112.5884 | 4.967195
0.1128399 | 112.8287 | 4.977797
0.1128399 | 113.0718 | 4.988521
0.1128399 | 113.3234 | 4.999622
0.1128399 | 113.566 | 5.010326
0.1128399 | 113.8223 | 5.021632
0.1128399 | 114.0718 | 5.03264
0.1128399 | 114.3252 | 5.043817
0.1128399 | 114.5693 | 5.054589
0.1128399 | 114.8164 | 5.065488
0.1128399 | 115.0527 | 5.075915
0.1128399 | 115.295 | 5.086606
0.1128399 | 115.5211 | 5.096579
0.1128399 | 115.752 | 5.106766
0.1128399 | 115.9867 | 5.11712
0.1128399 | 116.217 | 5.12728
0.1128399 | 116.4443 | 5.137307
0.1128399 | 116.6682 | 5.147186
0.1164799 | 116.8987 | 5.157354
0.1164799 | 117.128 | 5.167474
0.1164799 | 117.3638 | 5.177874
0.1164799 | 117.5963 | 5.188135
0.1164799 | 117.8437 | 5.199049
0.1164799 | 118.0856 | 5.20972
0.1164799 | 118.329 | 5.22046
0.1164799 | 118.5667 | 5.230944
0.1164799 | 118.8126 | 5.241796
0.1164799 | 119.0585 | 5.252645
0.1164799 | 119.2966 | 5.263148
0.1164799 | 119.5349 | 5.273659
0.1164799 | 119.7637 | 5.283753
0.1164799 | 119.9971 | 5.294054
0.1164799 | 120.2239 | 5.304056
0.1164799 | 120.4462 | 5.313865
0.1164799 | 120.6736 | 5.323899
0.1164799 | 120.8995 | 5.333864
0.1164799 | 121.1173 | 5.343474
0.1201199 | 121.3361 | 5.353128
0.1201199 | 121.5603 | 5.363016
0.1201199 | 121.7858 | 5.372966
0.1201199 | 122.0121 | 5.382952
0.1201199 | 122.2388 | 5.392952
0.1237599 | 122.4691 | 5.403114
0.1237599 | 122.7074 | 5.413625
0.1237599 | 122.9418 | 5.423967
0.1237599 | 123.1838 | 5.434644
0.1237599 | 123.4277 | 5.445404
0.1237599 | 123.6693 | 5.456062
0.1237599 | 123.91 | 5.466683
0.1237599 | 124.1519 | 5.477355
0.1237599 | 124.3988 | 5.488247
0.1237599 | 124.6389 | 5.49884
0.1237599 | 124.8814 | 5.50954
0.1237599 | 125.1135 | 5.519777
0.1237599 | 125.3363 | 5.529609
0.1237599 | 125.5547 | 5.539244
0.1237599 | 125.7778 | 5.549088
0.1237599 | 125.999 | 5.558846
0.1237599 | 126.2256 | 5.568843
0.1237599 | 126.4459 | 5.57856
0.1237599 | 126.6717 | 5.588522
0.1273999 | 126.8909 | 5.598192
0.1273999 | 127.1065 | 5.607707
0.1273999 | 127.3286 | 5.617504
0.1273999 | 127.5585 | 5.627646
0.1273999 | 127.7939 | 5.63803
0.1273999 | 128.027 | 5.648315
0.1273999 | 128.26 | 5.658596
0.1273999 | 128.4895 | 5.668721
0.1273999 | 128.7184 | 5.678821
0.1273999 | 128.9426 | 5.688709
0.1273999 | 129.1767 | 5.699038
0.1273999 | 129.405 | 5.709113
0.1273999 | 129.64 | 5.71948
0.1273999 | 129.8647 | 5.729394
0.1273999 | 130.0878 | 5.739234
0.1273999 | 130.3139 | 5.74921
0.1273999 | 130.5371 | 5.759056
0.1273999 | 130.7589 | 5.768845
0.1273999 | 130.9858 | 5.778852
0.1310399 | 131.2119 | 5.788828
0.1310399 | 131.4285 | 5.798386
0.1310399 | 131.6563 | 5.808433
0.1310399 | 131.8797 | 5.818289
0.1310399 | 132.1088 | 5.828398
0.1310399 | 132.3419 | 5.838683
0.1310399 | 132.5632 | 5.848445
0.1310399 | 132.7896 | 5.858432
0.1346799 | 133.027 | 5.868907
0.1346799 | 133.2546 | 5.878948
0.1346799 | 133.4794 | 5.888868
0.1346799 | 133.7192 | 5.899446
0.1346799 | 133.9533 | 5.909772
0.1346799 | 134.1821 | 5.91987
0.1346799 | 134.4207 | 5.930395
0.1346799 | 134.654 | 5.940686
0.1346799 | 134.8868 | 5.950959
0.1346799 | 135.1211 | 5.961294
0.1346799 | 135.3418 | 5.971032
0.1346799 | 135.5676 | 5.980994
0.1346799 | 135.803 | 5.991381
0.1346799 | 136.0265 | 6.001239
0.1346799 | 136.2534 | 6.011251
0.1346799 | 136.4827 | 6.021368
0.1346799 | 136.6978 | 6.030857
0.1346799 | 136.9213 | 6.040718
0.1346799 | 137.1483 | 6.050731
0.1346799 | 137.3725 | 6.060621
0.1383199 | 137.6011 | 6.070709
0.1383199 | 137.8358 | 6.081063
0.1383199 | 138.0619 | 6.091037
0.1383199 | 138.2942 | 6.101287
0.1383199 | 138.5225 | 6.111358
0.1383199 | 138.7563 | 6.121674
0.1383199 | 138.994 | 6.132162
0.1383199 | 139.2181 | 6.142048
0.1383199 | 139.4621 | 6.15281
0.1383199 | 139.6875 | 6.162755
0.1383199 | 139.9154 | 6.172809
0.1383199 | 140.1507 | 6.183191
0.1383199 | 140.3819 | 6.193393
0.1383199 | 140.6106 | 6.203482
0.1383199 | 140.8391 | 6.213561
0.1383199 | 141.0616 | 6.223381
0.1419599 | 141.2896 | 6.233437
0.1419599 | 141.5287 | 6.243987
0.1419599 | 141.7531 | 6.253885
0.1419599 | 141.9947 | 6.264547
0.1419599 | 142.2329 | 6.275053
0.1419599 | 142.4633 | 6.285222
0.1419599 | 142.7001 | 6.295667
0.1419599 | 142.9397 | 6.306236
0.1419599 | 143.184 | 6.317016
0.1419599 | 143.4252 | 6.327657
0.1419599 | 143.6653 | 6.33825
0.1419599 | 143.9015 | 6.348672
0.1419599 | 144.1332 | 6.358892
0.1419599 | 144.364 | 6.369075
0.1419599 | 144.5934 | 6.379194
0.1419599 | 144.8257 | 6.389442
0.1455999 | 145.0537 | 6.399503
0.1455999 | 145.2759 | 6.409305
0.1455999 | 145.5024 | 6.419301
0.1455999 | 145.7361 | 6.429607
0.1455999 | 145.9654 | 6.439724
0.1455999 | 146.1896 | 6.449618
0.1455999 | 146.4212 | 6.459837
0.1455999 | 146.6535 | 6.470084
0.1455999 | 146.892 | 6.480606
0.1492399 | 147.1189 | 6.490614
0.1492399 | 147.3518 | 6.50089
0.1492399 | 147.5928 | 6.511526
0.1492399 | 147.8294 | 6.521963
0.1492399 | 148.0572 | 6.532012
0.1492399 | 148.2924 | 6.54239
0.1492399 | 148.5267 | 6.552727
0.1492399 | 148.762 | 6.563108
0.1492399 | 148.9936 | 6.573323
0.1492399 | 149.2211 | 6.583363
0.1492399 | 149.4507 | 6.593489
0.1492399 | 149.6751 | 6.603389
0.1492399 | 149.8944 | 6.613064
0.1492399 | 150.1135 | 6.622734
0.1492399 | 150.3376 | 6.632618
0.1492399 | 150.5595 | 6.642409
0.1492399 | 150.7853 | 6.652373
0.1492399 | 151.0063 | 6.66212
0.1528799 | 151.2321 | 6.672085
0.1528799 | 151.4563 | 6.681972
0.1528799 | 151.6853 | 6.692079
0.1528799 | 151.9193 | 6.702402
0.1528799 | 152.1542 | 6.712762
0.1528799 | 152.3864 | 6.723009
0.1528799 | 152.6242 | 6.733499
0.1528799 | 152.8495 | 6.743439
0.1528799 | 153.0788 | 6.753554
0.1528799 | 153.3112 | 6.763811
0.1528799 | 153.5429 | 6.774032
0.1528799 | 153.7785 | 6.784424
0.1528799 | 154.0088 | 6.794587
0.1528799 | 154.2373 | 6.804666
0.1528799 | 154.4613 | 6.81455
0.1528799 | 154.6891 | 6.824602
0.1528799 | 154.9092 | 6.834311
0.1528799 | 155.1444 | 6.844686
0.1528799 | 155.3758 | 6.854895
0.1565199 | 155.6071 | 6.865102
0.1565199 | 155.8358 | 6.875188
0.1565199 | 156.0697 | 6.885508
0.1565199 | 156.3018 | 6.895748
0.1565199 | 156.5334 | 6.905967
0.1565199 | 156.7657 | 6.916217
0.1565199 | 157.0023 | 6.926652
0.1565199 | 157.2424 | 6.937246
0.1565199 | 157.4738 | 6.947455
0.1565199 | 157.7059 | 6.957693
0.1565199 | 157.9437 | 6.968185
0.1565199 | 158.179 | 6.978567
0.1565199 | 158.4058 | 6.988574
0.1565199 | 158.6381 | 6.998821
0.1565199 | 158.8684 | 7.008984
0.1565199 | 159.1065 | 7.019487
0.1601599 | 159.3314 | 7.029409
0.1601599 | 159.5632 | 7.039638
0.1601599 | 159.7918 | 7.049721
0.1601599 | 160.0186 | 7.059725
0.1601599 | 160.2358 | 7.069311
0.1601599 | 160.4611 | 7.079248
0.1601599 | 160.6881 | 7.089265
0.1601599 | 160.9188 | 7.099442
0.1601599 | 161.1461 | 7.10947
0.1601599 | 161.3746 | 7.119551
0.1601599 | 161.6066 | 7.129785
0.1601599 | 161.8317 | 7.139718
0.1601599 | 162.0631 | 7.149929
0.1601599 | 162.2988 | 7.160324
0.1601599 | 162.5314 | 7.170586
0.1637999 | 162.7567 | 7.180527
0.1637999 | 162.9805 | 7.190403
0.1637999 | 163.211 | 7.200569
0.1637999 | 163.4449 | 7.210889
0.1637999 | 163.6729 | 7.220947
0.1637999 | 163.8991 | 7.230928
0.1637999 | 164.127 | 7.240984
0.1637999 | 164.3501 | 7.250826
0.1637999 | 164.5719 | 7.260611
0.1637999 | 164.796 | 7.270499
0.1637999 | 165.0291 | 7.280783
0.1637999 | 165.2637 | 7.291132
0.1637999 | 165.4819 | 7.300756
0.1637999 | 165.6988 | 7.310329
0.1637999 | 165.9283 | 7.320452
0.1637999 | 166.1609 | 7.330716
0.1637999 | 166.3955 | 7.341063
0.1674399 | 166.6353 | 7.351642
0.1674399 | 166.8653 | 7.36179
0.1674399 | 167.1024 | 7.372252
0.1674399 | 167.3303 | 7.382304
0.1674399 | 167.5617 | 7.392517
0.1674399 | 167.8004 | 7.403048
0.1674399 | 168.0423 | 7.413717
0.1674399 | 168.2762 | 7.424037
0.1674399 | 168.5058 | 7.434167
0.1674399 | 168.734 | 7.444234
0.1674399 | 168.9625 | 7.454314
0.1674399 | 169.2007 | 7.464823
0.1674399 | 169.4317 | 7.475015
0.1674399 | 169.6733 | 7.485675
0.1674399 | 169.912 | 7.496207
0.1674399 | 170.1427 | 7.506386
0.1674399 | 170.3719 | 7.516495
0.1710799 | 170.6027 | 7.526679
0.1710799 | 170.8407 | 7.537178
0.1710799 | 171.0745 | 7.547492
0.1710799 | 171.3133 | 7.55803
0.1710799 | 171.5475 | 7.56836
0.1710799 | 171.7806 | 7.578644
0.1710799 | 172.0127 | 7.588885
0.1710799 | 172.2405 | 7.598933
0.1710799 | 172.4743 | 7.609249
0.1710799 | 172.7073 | 7.619528
0.1710799 | 172.9406 | 7.629823
0.1710799 | 173.1681 | 7.639858
0.1710799 | 173.3958 | 7.649903
0.1710799 | 173.624 | 7.659974
0.1747199 | 173.8517 | 7.670016
0.1747199 | 174.0811 | 7.680141
0.1747199 | 174.3099 | 7.690233
0.1747199 | 174.5366 | 7.700236
0.1747199 | 174.7614 | 7.71015
0.1747199 | 174.9886 | 7.720177
0.1747199 | 175.2128 | 7.730069
0.1747199 | 175.4464 | 7.740373
0.1747199 | 175.6792 | 7.750644
0.1747199 | 175.9122 | 7.760924
0.1747199 | 176.1444 | 7.771169
0.1747199 | 176.3768 | 7.781422
0.1747199 | 176.6066 | 7.79156
0.1747199 | 176.8392 | 7.801822
0.1783599 | 177.0805 | 7.812466
0.1783599 | 177.3178 | 7.822936
0.1783599 | 177.5506 | 7.833207
0.1783599 | 177.7826 | 7.843441
0.1783599 | 178.0169 | 7.853777
0.1783599 | 178.2418 | 7.863703
0.1783599 | 178.4698 | 7.873758
0.1783599 | 178.6982 | 7.883838
0.1783599 | 178.9261 | 7.89389
0.1783599 | 179.1514 | 7.903832
0.1783599 | 179.3698 | 7.913466
0.1783599 | 179.5971 | 7.923496
0.1783599 | 179.83 | 7.93377
0.1783599 | 180.0583 | 7.943843
0.1783599 | 180.2857 | 7.953873
0.1783599 | 180.5127 | 7.96389
0.1783599 | 180.7478 | 7.974263
0.1819999 | 180.9778 | 7.984409
0.1819999 | 181.2057 | 7.994463
0.1819999 | 181.4456 | 8.005046
0.1819999 | 181.6862 | 8.015661
0.1819999 | 181.916 | 8.025799
0.1819999 | 182.146 | 8.035949
0.1819999 | 182.3736 | 8.04599
0.1819999 | 182.6028 | 8.0561
0.1819999 | 182.8311 | 8.066171
0.1819999 | 183.0566 | 8.076121
0.1819999 | 183.2831 | 8.086114
0.1819999 | 183.5177 | 8.096465
0.1819999 | 183.7382 | 8.106193
0.1819999 | 183.9644 | 8.11617
0.1819999 | 184.1928 | 8.126248
0.1819999 | 184.4179 | 8.136181
0.1856399 | 184.6461 | 8.146246
0.1856399 | 184.8745 | 8.156324
0.1856399 | 185.1128 | 8.166837
0.1856399 | 185.3362 | 8.176692
0.1856399 | 185.5689 | 8.186961
0.1856399 | 185.7897 | 8.196701
0.1856399 | 186.0154 | 8.20666
0.1856399 | 186.2355 | 8.216368
0.1856399 | 186.4665 | 8.226558
0.1856399 | 186.6882 | 8.236342
0.1856399 | 186.9136 | 8.246287
0.1856399 | 187.1379 | 8.256181
0.1856399 | 187.3523 | 8.26564
0.1856399 | 187.5786 | 8.275622
0.1856399 | 187.7979 | 8.285298
0.1856399 | 188.0189 | 8.295051
0.1856399 | 188.2451 | 8.30503
0.1856399 | 188.4696 | 8.314933
0.1892799 | 188.6879 | 8.324563
0.1892799 | 188.9184 | 8.334735
0.1892799 | 189.1408 | 8.344545
0.1892799 | 189.3624 | 8.354322
0.1892799 | 189.5932 | 8.364506
0.1892799 | 189.817 | 8.37438
0.1892799 | 190.0407 | 8.384246
0.1892799 | 190.2724 | 8.394471
0.1892799 | 190.4981 | 8.404425
0.1892799 | 190.7257 | 8.414469
0.1892799 | 190.9487 | 8.424306
0.1892799 | 191.1714 | 8.434131
0.1892799 | 191.3947 | 8.443984
0.1892799 | 191.6156 | 8.453729
0.1892799 | 191.8329 | 8.463316
0.1892799 | 192.0597 | 8.473323
0.1929199 | 192.2835 | 8.483196
0.1929199 | 192.5007 | 8.492778
0.1929199 | 192.7184 | 8.502382
0.1929199 | 192.9346 | 8.511922
0.1929199 | 193.1515 | 8.521491
0.1929199 | 193.3689 | 8.531082
0.1929199 | 193.5862 | 8.54067
0.1929199 | 193.8111 | 8.550591
0.1929199 | 194.0335 | 8.560401
0.1929199 | 194.2502 | 8.569962
0.1965599 | 194.4723 | 8.579762
0.1965599 | 194.6961 | 8.589636
0.1929199 | 194.9231 | 8.599648
0.1929199 | 195.1477 | 8.609558
0.1929199 | 195.3713 | 8.619422
0.1929199 | 195.5943 | 8.629264
0.1965599 | 195.8188 | 8.639164
0.1965599 | 196.0425 | 8.649037
0.1965599 | 196.2678 | 8.658974
0.1965599 | 196.4936 | 8.668938
0.1965599 | 196.7175 | 8.678815
0.1965599 | 196.9447 | 8.688839
0.1965599 | 197.1675 | 8.69867
0.1965599 | 197.3973 | 8.708809
0.1965599 | 197.6257 | 8.718886
0.1965599 | 197.8566 | 8.729072
0.1965599 | 198.0907 | 8.739399
0.1965599 | 198.3177 | 8.749414
0.1965599 | 198.5435 | 8.759377
0.1965599 | 198.7695 | 8.769346
0.1965599 | 198.9994 | 8.77949
0.1965599 | 199.2217 | 8.789298
0.2001999 | 199.4527 | 8.799485
0.2001999 | 199.6799 | 8.80951
0.2001999 | 199.9155 | 8.819904
0.2001999 | 200.1425 | 8.829918
0.2001999 | 200.3666 | 8.839807
0.2001999 | 200.5966 | 8.849955
0.2001999 | 200.8275 | 8.860143
0.2001999 | 201.0596 | 8.870383
0.2001999 | 201.2911 | 8.880593
0.2001999 | 201.5209 | 8.890731
0.2001999 | 201.7489 | 8.90079
0.2001999 | 201.9737 | 8.91071
0.2001999 | 202.192 | 8.920338
0.2001999 | 202.4151 | 8.930184
0.2001999 | 202.6431 | 8.940243
0.2001999 | 202.8685 | 8.950188
0.2038399 | 203.0892 | 8.959921
0.2038399 | 203.3113 | 8.96972
0.2038399 | 203.5329 | 8.979498
0.2038399 | 203.7603 | 8.989531
0.2038399 | 203.986 | 8.99949
0.2038399 | 204.2172 | 9.009687
0.2038399 | 204.4447 | 9.019723
0.2038399 | 204.6765 | 9.029952
0.2038399 | 204.9082 | 9.040173
0.2038399 | 205.1306 | 9.049987
0.2038399 | 205.3595 | 9.060082
0.2038399 | 205.5887 | 9.070198
0.2038399 | 205.8118 | 9.08004
0.2038399 | 206.0356 | 9.089911
0.2038399 | 206.2557 | 9.099624
0.2038399 | 206.4725 | 9.109189
0.2038399 | 206.6945 | 9.118983
0.2038399 | 206.915 | 9.128709
0.2074799 | 207.1308 | 9.138233
0.2074799 | 207.3499 | 9.147899
0.2074799 | 207.5627 | 9.157285
0.2074799 | 207.777 | 9.166739
0.2074799 | 207.9977 | 9.176476
0.2074799 | 208.2164 | 9.186126
0.2074799 | 208.4299 | 9.195546
0.2074799 | 208.6524 | 9.205362
0.2074799 | 208.8736 | 9.215118
0.2074799 | 209.0904 | 9.224685
0.2074799 | 209.3128 | 9.234496
0.2074799 | 209.5361 | 9.244348
0.2074799 | 209.7708 | 9.254703
0.2074799 | 209.9967 | 9.264669
0.2074799 | 210.2218 | 9.2746
0.2111199 | 210.4542 | 9.284852
0.2111199 | 210.6899 | 9.29525
0.2111199 | 210.9158 | 9.305218
0.2111199 | 211.145 | 9.315328
0.2111199 | 211.3713 | 9.325314
0.2111199 | 211.5998 | 9.335397
0.2111199 | 211.8305 | 9.345571
0.2111199 | 212.0517 | 9.355331
0.2111199 | 212.2837 | 9.365566
0.2111199 | 212.5095 | 9.375531
0.2111199 | 212.7354 | 9.385496
0.2111199 | 212.9652 | 9.395635
0.2111199 | 213.1944 | 9.405745
0.2111199 | 213.4203 | 9.415712
0.2111199 | 213.6516 | 9.425915
0.2111199 | 213.8825 | 9.436103
0.2111199 | 214.1079 | 9.446046
0.2111199 | 214.3365 | 9.456131
0.2147599 | 214.564 | 9.466169
0.2147599 | 214.7887 | 9.476083
0.2147599 | 215.0132 | 9.485987
0.2147599 | 215.2351 | 9.495778
0.2147599 | 215.4597 | 9.505688
0.2147599 | 215.6866 | 9.515699
0.2147599 | 215.9114 | 9.525615
0.2147599 | 216.1338 | 9.535425
0.2147599 | 216.3604 | 9.545426
0.2147599 | 216.5899 | 9.55555
0.2147599 | 216.8092 | 9.565226
0.2147599 | 217.0391 | 9.575368
0.2147599 | 217.2644 | 9.585307
0.2147599 | 217.4914 | 9.595323
0.2147599 | 217.7128 | 9.605091
0.2183999 | 217.9382 | 9.615035
0.2183999 | 218.1564 | 9.624659
0.2183999 | 218.3777 | 9.634422
0.2183999 | 218.6067 | 9.644527
0.2183999 | 218.8349 | 9.654596
0.2183999 | 219.0635 | 9.66468
0.2183999 | 219.2876 | 9.674569
0.2183999 | 219.5178 | 9.684721
0.2183999 | 219.748 | 9.694879
0.2183999 | 219.976 | 9.70494
0.2183999 | 220.208 | 9.715174
0.2183999 | 220.4436 | 9.725568
0.2183999 | 220.6729 | 9.735682
0.2183999 | 220.8988 | 9.745651
0.2183999 | 221.1203 | 9.755423
0.2183999 | 221.3514 | 9.765616
0.2183999 | 221.5793 | 9.775673
0.2220399 | 221.8047 | 9.785618
0.2220399 | 222.03125 | 9.795612
0.2220399 | 222.2654 | 9.80594
0.2220399 | 222.4906 | 9.815879
0.2220399 | 222.7179 | 9.825904
0.2220399 | 222.9449 | 9.835918
0.2220399 | 223.1718 | 9.845929
0.2220399 | 223.4016 | 9.856069
0.2220399 | 223.6266 | 9.865994
0.2220399 | 223.859 | 9.87625
0.2220399 | 224.0864 | 9.886283
0.2220399 | 224.3162 | 9.896418
0.2220399 | 224.5465 | 9.906579
0.2220399 | 224.7746 | 9.916645
0.2220399 | 225.0047 | 9.926795
0.2220399 | 225.2363 | 9.937012
0.2220399 | 225.4642 | 9.947068
0.2220399 | 225.6959 | 9.95729
0.2256799 | 225.9283 | 9.967541
0.2256799 | 226.1591 | 9.977725
0.2256799 | 226.3925 | 9.988021
0.2256799 | 226.6238 | 9.998228
0.2256799 | 226.8557 | 10.00846
0.2256799 | 227.0852 | 10.01858
0.2256799 | 227.3135 | 10.02866
0.2220399 | 227.5437 | 10.03881
0.2220399 | 227.7792 | 10.0492
0.2220399 | 228.0083 | 10.05931
0.2256799 | 228.2318 | 10.06917
0.2256799 | 228.4559 | 10.07905
0.2256799 | 228.6831 | 10.08908
0.2256799 | 228.9119 | 10.09917
0.2293199 | 229.1309 | 10.10883
0.2293199 | 229.3575 | 10.11883
0.2293199 | 229.5898 | 10.12908
0.2293199 | 229.8157 | 10.13905
0.2293199 | 230.0481 | 10.1493
0.2293199 | 230.28 | 10.15953
0.2293199 | 230.5178 | 10.17002
0.2293199 | 230.7531 | 10.1804
0.2256799 | 230.9783 | 10.19034
0.2256799 | 231.2079 | 10.20047
0.2256799 | 231.4414 | 10.21077
0.2256799 | 231.6684 | 10.22078
0.2293199 | 231.8878 | 10.23046
0.2293199 | 232.108 | 10.24018
0.2293199 | 232.3222 | 10.24963
0.2293199 | 232.5442 | 10.25942
0.2293199 | 232.7585 | 10.26888
0.2293199 | 232.9754 | 10.27845
0.2293199 | 233.2021 | 10.28845
0.2329599 | 233.4232 | 10.2982
0.2329599 | 233.6467 | 10.30806
0.2329599 | 233.8735 | 10.31807
0.2329599 | 234.1034 | 10.32821
0.2293199 | 234.3375 | 10.33854
0.2293199 | 234.5631 | 10.34849
0.2293199 | 234.7878 | 10.35841
0.2293199 | 235.0236 | 10.36881
0.2329599 | 235.2581 | 10.37916
0.2329599 | 235.4825 | 10.38906
0.2329599 | 235.7032 | 10.39879
0.2329599 | 235.9314 | 10.40886
0.2329599 | 236.156 | 10.41877
0.2329599 | 236.3763 | 10.42849
0.2329599 | 236.5953 | 10.43815
0.2329599 | 236.8239 | 10.44823
0.2329599 | 237.04 | 10.45777
0.2329599 | 237.2519 | 10.46712
0.2329599 | 237.461 | 10.47635
0.2329599 | 237.6808 | 10.48604
0.2329599 | 237.8953 | 10.49551
0.2329599 | 238.1082 | 10.5049
0.2329599 | 238.3294 | 10.51466
0.2329599 | 238.553 | 10.52452
0.2329599 | 238.7756 | 10.53434
0.2329599 | 238.9956 | 10.54405
0.2329599 | 239.2258 | 10.5542
0.2365999 | 239.4501 | 10.5641
0.2365999 | 239.6761 | 10.57407
0.2365999 | 239.8976 | 10.58384
0.2365999 | 240.1218 | 10.59373
0.2365999 | 240.3457 | 10.60361
0.2365999 | 240.5657 | 10.61332
0.2365999 | 240.7838 | 10.62294
0.2365999 | 241.0009 | 10.63252
0.2365999 | 241.215 | 10.64196
0.2365999 | 241.4229 | 10.65113
0.2365999 | 241.6406 | 10.66074
0.2365999 | 241.8604 | 10.67044
0.2365999 | 242.0692 | 10.67965
0.2365999 | 242.2832 | 10.68909
0.2365999 | 242.4989 | 10.69861
0.2365999 | 242.7161 | 10.70819
0.2365999 | 242.9346 | 10.71783
0.2365999 | 243.1485 | 10.72727
0.2402399 | 243.3677 | 10.73694
0.2402399 | 243.5894 | 10.74672
0.2402399 | 243.8074 | 10.75634
0.2402399 | 244.0195 | 10.76569
0.2402399 | 244.2462 | 10.7757
0.2402399 | 244.47 | 10.78557
0.2402399 | 244.6899 | 10.79527
0.2402399 | 244.903 | 10.80467
0.2402399 | 245.119 | 10.8142
0.2402399 | 245.339 | 10.8239
0.2402399 | 245.5558 | 10.83347
0.2402399 | 245.7724 | 10.84303
0.2402399 | 245.9827 | 10.85231
0.2402399 | 246.1989 | 10.86185
0.2402399 | 246.4167 | 10.87145
0.2402399 | 246.6396 | 10.88129
0.2402399 | 246.851 | 10.89061
0.2438799 | 247.0705 | 10.9003
0.2438799 | 247.2872 | 10.90986
0.2438799 | 247.5011 | 10.91929
0.2438799 | 247.7151 | 10.92874
0.2438799 | 247.9325 | 10.93833
0.2438799 | 248.1594 | 10.94834
0.2438799 | 248.3777 | 10.95797
0.2438799 | 248.5872 | 10.96721
0.2438799 | 248.7957 | 10.97641
0.2438799 | 249.0084 | 10.98579
0.2438799 | 249.2239 | 10.9953
0.2438799 | 249.4325 | 11.0045
0.2438799 | 249.6456 | 11.01391
0.2438799 | 249.8608 | 11.0234
0.2438799 | 250.076 | 11.03289
0.2438799 | 250.2876 | 11.04223
0.2475199 | 250.5052 | 11.05183
0.2475199 | 250.7233 | 11.06145
0.2475199 | 250.9402 | 11.07102
0.2475199 | 251.1641 | 11.0809
0.2475199 | 251.3799 | 11.09042
0.2475199 | 251.6077 | 11.10047
0.2475199 | 251.8305 | 11.1103
0.2475199 | 252.0534 | 11.12013
0.2475199 | 252.2722 | 11.12978
0.2475199 | 252.4928 | 11.13952
0.2475199 | 252.7165 | 11.14939
0.2475199 | 252.9377 | 11.15915
0.2475199 | 253.1542 | 11.1687
0.2475199 | 253.3727 | 11.17834
0.2475199 | 253.593 | 11.18806
0.2475199 | 253.8042 | 11.19738
0.2475199 | 254.0269 | 11.2072
0.2475199 | 254.2527 | 11.21716
0.2511599 | 254.4767 | 11.22705
0.2511599 | 254.6897 | 11.23644
0.2511599 | 254.8985 | 11.24566
0.2511599 | 255.12 | 11.25542
0.2511599 | 255.3407 | 11.26516
0.2511599 | 255.5578 | 11.27474
0.2511599 | 255.7785 | 11.28448
0.2511599 | 256.0059 | 11.29451
0.2511599 | 256.2237 | 11.30412
0.2511599 | 256.4348 | 11.31343
0.2511599 | 256.6578 | 11.32327
0.2511599 | 256.8884 | 11.33344
0.2511599 | 257.1226 | 11.34378
0.2511599 | 257.3416 | 11.35344
0.2511599 | 257.5667 | 11.36337
0.2547998 | 257.7978 | 11.37357
0.2547998 | 258.0242 | 11.38356
0.2547998 | 258.2538 | 11.39369
0.2547998 | 258.4849 | 11.40388
0.2547998 | 258.7198 | 11.41425
0.2547998 | 258.9438 | 11.42412
0.2547998 | 259.1722 | 11.4342
0.2547998 | 259.3938 | 11.44398
0.2547998 | 259.6171 | 11.45383
0.2547998 | 259.8367 | 11.46352
0.2547998 | 260.0527 | 11.47305
0.2547998 | 260.2658 | 11.48245
0.2547998 | 260.4793 | 11.49187
0.2547998 | 260.6929 | 11.50129
0.2547998 | 260.905 | 11.51065
0.2547998 | 261.1157 | 11.51994
0.2584399 | 261.322 | 11.52905
0.2584399 | 261.5369 | 11.53853
0.2584399 | 261.7574 | 11.54825
0.2584399 | 261.9789 | 11.55803
0.2584399 | 262.1957 | 11.56759
0.2584399 | 262.4214 | 11.57755
0.2584399 | 262.643 | 11.58733
0.2584399 | 262.8596 | 11.59688
0.2584399 | 263.0764 | 11.60645
0.2584399 | 263.2974 | 11.6162
0.2584399 | 263.52 | 11.62602
0.2584399 | 263.7381 | 11.63564
0.2584399 | 263.9491 | 11.64495
0.2584399 | 264.1665 | 11.65454
0.2584399 | 264.3844 | 11.66415
0.2584399 | 264.5945 | 11.67342
0.2584399 | 264.8068 | 11.68279
0.2584399 | 265.0266 | 11.69249
0.2584399 | 265.2462 | 11.70218
0.2584399 | 265.4629 | 11.71173
0.2620798 | 265.6748 | 11.72109
0.2620798 | 265.8841 | 11.73032
0.2620798 | 266.1107 | 11.74031
0.2620798 | 266.3225 | 11.74966
0.2620798 | 266.5357 | 11.75907
0.2620798 | 266.7607 | 11.76899
0.2620798 | 266.9845 | 11.77887
0.2620798 | 267.2023 | 11.78848
0.2620798 | 267.4189 | 11.79803
0.2620798 | 267.6377 | 11.80769
0.2620798 | 267.8595 | 11.81747
0.2620798 | 268.0878 | 11.82754
0.2620798 | 268.3067 | 11.8372
0.2620798 | 268.5361 | 11.84732
0.2620798 | 268.7631 | 11.85733
0.2620798 | 268.9807 | 11.86693
0.2620798 | 269.1953125 | 11.8764
0.2620798 | 269.4179 | 11.88622
0.2657199 | 269.6407 | 11.89605
0.2657199 | 269.8655 | 11.90597
0.2620798 | 270.0813 | 11.91549
0.2657199 | 270.2999 | 11.92514
0.2620798 | 270.5149 | 11.93462
0.2657199 | 270.7319 | 11.9442
0.2657199 | 270.9481 | 11.95373
0.2657199 | 271.171 | 11.96357
0.2657199 | 271.3925 | 11.97334
0.2657199 | 271.608 | 11.98285
0.2657199 | 271.8286 | 11.99258
0.2657199 | 272.0374 | 12.00179
0.2657199 | 272.255 | 12.01139
0.2657199 | 272.4794 | 12.02129
0.2657199 | 272.7061 | 12.03129
0.2657199 | 272.9211 | 12.04078
0.2693598 | 273.1396 | 12.05042
0.2693598 | 273.3556 | 12.05995
0.2693598 | 273.5768 | 12.06971
0.2693598 | 273.7929 | 12.07924
0.2693598 | 273.9991 | 12.08834
0.2693598 | 274.2221 | 12.09818
0.2693598 | 274.4521 | 12.10832
0.2693598 | 274.658 | 12.11741
0.2693598 | 274.865 | 12.12654
0.2693598 | 275.082 | 12.13611
0.2693598 | 275.2918 | 12.14537
0.2693598 | 275.4988 | 12.1545
0.2693598 | 275.7065 | 12.16366
0.2693598 | 275.9293 | 12.17349
0.2729998 | 276.149 | 12.18319
0.2729998 | 276.3622 | 12.19259
0.2729998 | 276.5675 | 12.20165
0.2729998 | 276.7894 | 12.21144
0.2729998 | 277.0108 | 12.22121
0.2729998 | 277.23 | 12.23088
0.2729998 | 277.4544 | 12.24078
0.2729998 | 277.6862 | 12.25101
0.2729998 | 277.9134 | 12.26103
0.2729998 | 278.1278 | 12.27049
0.2729998 | 278.3564 | 12.28057
0.2729998 | 278.5838 | 12.29061
0.2729998 | 278.8074 | 12.30047
0.2729998 | 279.0286 | 12.31023
0.2729998 | 279.2476 | 12.31989
0.2729998 | 279.468 | 12.32962
0.2766398 | 279.6948 | 12.33962
0.2766398 | 279.9146 | 12.34932
0.2766398 | 280.1401 | 12.35927
0.2766398 | 280.3649 | 12.36919
0.2766398 | 280.578125 | 12.37859
0.2766398 | 280.7899 | 12.38793
0.2766398 | 281.0212 | 12.39814
0.2766398 | 281.2431 | 12.40793
0.2766398 | 281.4655 | 12.41774
0.2766398 | 281.688 | 12.42756
0.2766398 | 281.9133 | 12.4375
0.2766398 | 282.1314 | 12.44712
0.2766398 | 282.3515625 | 12.45683
0.2766398 | 282.574 | 12.46665
0.2766398 | 282.8045 | 12.47682
0.2766398 | 283.0385 | 12.48714
0.2802798 | 283.2551 | 12.4967
0.2802798 | 283.4794 | 12.50659
0.2802798 | 283.7025 | 12.51643
0.2802798 | 283.9281 | 12.52639
0.2802798 | 284.149 | 12.53613
0.2802798 | 284.3791 | 12.54628
0.2802798 | 284.5943 | 12.55578
0.2802798 | 284.8176 | 12.56563
0.2802798 | 285.0371 | 12.57531
0.2802798 | 285.2597 | 12.58514
0.2802798 | 285.4799 | 12.59485
0.2802798 | 285.7085 | 12.60493
0.2802798 | 285.9394 | 12.61512
0.2802798 | 286.1586 | 12.62479
0.2802798 | 286.3777 | 12.63446
0.2802798 | 286.5905 | 12.64385
0.2839198 | 286.8145 | 12.65373
0.2839198 | 287.0294 | 12.66321
0.2839198 | 287.2431 | 12.67264
0.2839198 | 287.4561 | 12.68203
0.2839198 | 287.6766 | 12.69177
0.2839198 | 287.8839 | 12.70091
0.2839198 | 288.0966 | 12.71029
0.2839198 | 288.3183 | 12.72008
0.2839198 | 288.5364 | 12.7297
0.2839198 | 288.7559 | 12.73938
0.2839198 | 288.9758 | 12.74908
0.2839198 | 289.2025 | 12.75908
0.2875598 | 289.4268 | 12.76898
0.2875598 | 289.6471 | 12.7787
0.2875598 | 289.8601 | 12.7881
0.2875598 | 290.0817 | 12.79787
0.2839198 | 290.294 | 12.80724
0.2839198 | 290.5104 | 12.81679
0.2875598 | 290.7229 | 12.82616
0.2875598 | 290.9407 | 12.83577
0.2875598 | 291.154 | 12.84518
0.2875598 | 291.3676 | 12.8546
0.2875598 | 291.5797 | 12.86396
0.2875598 | 291.7909 | 12.87328
0.2875598 | 292.0081 | 12.88286
0.2875598 | 292.2217 | 12.89229
0.2875598 | 292.4366 | 12.90177
0.2911998 | 292.6472 | 12.91106
0.2911998 | 292.8656 | 12.92069
0.2911998 | 293.0782 | 12.93007
0.2911998 | 293.2937 | 12.93958
0.2911998 | 293.5081 | 12.94904
0.2911998 | 293.7321 | 12.95892
0.2911998 | 293.953 | 12.96867
0.2911998 | 294.1768 | 12.97854
0.2911998 | 294.3971 | 12.98826
0.2911998 | 294.6208 | 12.99813
0.2911998 | 294.8456 | 13.00804
0.2911998 | 295.067 | 13.01781
0.2911998 | 295.2835 | 13.02737
0.2911998 | 295.5027 | 13.03704
0.2911998 | 295.7215 | 13.04669
0.2911998 | 295.9301 | 13.05589
0.2911998 | 296.1454 | 13.06539
0.2911998 | 296.3576 | 13.07475
0.2911998 | 296.5674 | 13.08401
0.2948398 | 296.7705 | 13.09297
0.2911998 | 296.9768 | 13.10207
0.2911998 | 297.1743 | 13.11079
0.2948398 | 297.3827 | 13.11998
0.2948398 | 297.5926 | 13.12924
0.2948398 | 297.795 | 13.13817
0.2948398 | 298.009 | 13.14761
0.2948398 | 298.2231 | 13.15706
0.2948398 | 298.4398 | 13.16661
0.2948398 | 298.6543 | 13.17608
0.2948398 | 298.8698 | 13.18559
0.2948398 | 299.0811 | 13.19491
0.2948398 | 299.2983 | 13.20449
0.2948398 | 299.5159 | 13.21409
0.2948398 | 299.726 | 13.22336
0.2948398 | 299.9455 | 13.23304
0.2948398 | 300.1555 | 13.24231
0.2948398 | 300.3606 | 13.25136
0.2948398 | 300.5605 | 13.26018
0.2984798 | 300.7698 | 13.26941
0.2984798 | 300.9821 | 13.27878
0.2984798 | 301.1833 | 13.28766
0.2984798 | 301.399 | 13.29717
0.2984798 | 301.6029 | 13.30617
0.2948398 | 301.8158 | 13.31556
0.2948398 | 302.0227 | 13.32469
0.2984798 | 302.2326 | 13.33395
0.2984798 | 302.4514 | 13.3436
0.2984798 | 302.6678 | 13.35315
0.2984798 | 302.8738 | 13.36224
0.2984798 | 303.0883 | 13.3717
0.2984798 | 303.3106 | 13.38151
0.2984798 | 303.5244 | 13.39094
0.2984798 | 303.7392 | 13.40041
0.2984798 | 303.9485 | 13.40965
0.3021198 | 304.1649 | 13.4192
0.3021198 | 304.3789 | 13.42864
0.3021198 | 304.5843 | 13.4377
0.3021198 | 304.791 | 13.44682
0.2984798 | 305.0055 | 13.45628
0.2984798 | 305.2159 | 13.46557
0.2984798 | 305.428 | 13.47492
0.2984798 | 305.6364 | 13.48412
0.2984798 | 305.8521 | 13.49363
0.3021198 | 306.0632 | 13.50295
0.3021198 | 306.274 | 13.51225
0.3021198 | 306.4821 | 13.52143
0.3021198 | 306.6909 | 13.53064
0.3021198 | 306.9041 | 13.54004
0.3021198 | 307.1156 | 13.54938
0.3057598 | 307.3245 | 13.55859
0.3057598 | 307.5369 | 13.56796
0.3057598 | 307.7509 | 13.5774
0.3057598 | 307.9695 | 13.58705
0.3057598 | 308.1856 | 13.59659
0.3021198 | 308.4005 | 13.60607
0.3021198 | 308.6231 | 13.61589
0.3021198 | 308.8435 | 13.62561
0.3021198 | 309.0616 | 13.63523
0.3021198 | 309.2754 | 13.64466
0.3057598 | 309.4956 | 13.65438
0.3057598 | 309.7094 | 13.66381
0.3057598 | 309.9233 | 13.67325
0.3057598 | 310.1282 | 13.68229
0.3057598 | 310.347 | 13.69194
0.3057598 | 310.5549 | 13.70111
0.3057598 | 310.7654 | 13.7104
0.3093998 | 310.9789 | 13.71982
0.3093998 | 311.1932 | 13.72927
0.3093998 | 311.4127 | 13.73896
0.3093998 | 311.6284 | 13.74847
0.3093998 | 311.8461 | 13.75808
0.3093998 | 312.0608 | 13.76755
0.3093998 | 312.2824 | 13.77733
0.3093998 | 312.4919 | 13.78657
0.3093998 | 312.7153 | 13.79643
0.3093998 | 312.9309 | 13.80594
0.3093998 | 313.1539 | 13.81578
0.3093998 | 313.3703 | 13.82532
0.3093998 | 313.5872 | 13.83489
0.3093998 | 313.7993 | 13.84425
0.3093998 | 314.0093 | 13.85351
0.3093998 | 314.2253 | 13.86305
0.3130398 | 314.4425 | 13.87263
0.3130398 | 314.6539 | 13.88195
0.3130398 | 314.8621 | 13.89114
0.3130398 | 315.0761 | 13.90058
0.3130398 | 315.2816 | 13.90965
0.3093998 | 315.4902 | 13.91885
0.3093998 | 315.6948 | 13.92788
0.3093998 | 315.9043 | 13.93712
0.3130398 | 316.1166 | 13.94648
0.3130398 | 316.3252 | 13.95569
0.3130398 | 316.5291 | 13.96468
0.3130398 | 316.7488 | 13.97438
0.3130398 | 316.9574 | 13.98358
0.3130398 | 317.1694 | 13.99293
0.3130398 | 317.3795 | 14.0022
0.3130398 | 317.5876 | 14.01138
0.3130398 | 317.8015 | 14.02082
0.3166798 | 318.0164 | 14.0303
0.3166798 | 318.227 | 14.03959
0.3166798 | 318.4431 | 14.04912
0.3166798 | 318.6606 | 14.05872
0.3166798 | 318.8636 | 14.06768
0.3166798 | 319.0786 | 14.07716
0.3166798 | 319.2822 | 14.08614
0.3166798 | 319.4925 | 14.09542
0.3166798 | 319.7086 | 14.10496
0.3166798 | 319.9225 | 14.11439
0.3166798 | 320.1302 | 14.12356
0.3166798 | 320.3476 | 14.13315
0.3166798 | 320.5588 | 14.14247
0.3166798 | 320.7669 | 14.15165
0.3166798 | 320.989 | 14.16145
0.3166798 | 321.2086 | 14.17114
0.3203198 | 321.4287 | 14.18084
0.3203198 | 321.6422 | 14.19026
0.3203198 | 321.856 | 14.19969
0.3203198 | 322.0738 | 14.2093
0.3203198 | 322.2977 | 14.21918
0.3203198 | 322.5099 | 14.22854
0.3203198 | 322.7264 | 14.2381
0.3203198 | 322.9446 | 14.24773
0.3203198 | 323.1648 | 14.25744
0.3203198 | 323.3727 | 14.26661
0.3203198 | 323.5902 | 14.27621
0.3203198 | 323.8076 | 14.2858
0.3203198 | 324.0248 | 14.29538
0.3203198 | 324.2402 | 14.30488
0.3239598 | 324.4509 | 14.31418
0.3239598 | 324.6752 | 14.32408
0.3239598 | 324.8936 | 14.33371
0.3239598 | 325.1105 | 14.34328
0.3239598 | 325.3216 | 14.35259
0.3239598 | 325.5469 | 14.36253
0.3239598 | 325.7665 | 14.37222
0.3239598 | 325.9895 | 14.38206
0.3239598 | 326.2117 | 14.39186
0.3239598 | 326.4302 | 14.4015
0.3239598 | 326.6509 | 14.41124
0.3239598 | 326.8653 | 14.4207
0.3239598 | 327.082 | 14.43026
0.3239598 | 327.3047 | 14.44008
0.3239598 | 327.5198 | 14.44957
0.3239598 | 327.7377 | 14.45919
0.3275998 | 327.9502 | 14.46856
0.3275998 | 328.1644 | 14.47801
0.3275998 | 328.3841 | 14.4877
0.3275998 | 328.5963 | 14.49707
0.3275998 | 328.8103 | 14.50651
0.3275998 | 329.0294 | 14.51617
0.3275998 | 329.2448 | 14.52567
0.3275998 | 329.4524 | 14.53483
0.3275998 | 329.6694 | 14.54441
0.3275998 | 329.8779 | 14.55361
0.3275998 | 330.0925 | 14.56307
0.3275998 | 330.3064 | 14.57251
0.3275998 | 330.5181 | 14.58185
0.3275998 | 330.7427 | 14.59176
0.3275998 | 330.9647 | 14.60155
0.3312398 | 331.1732 | 14.61075
0.3312398 | 331.3966 | 14.62061
0.3312398 | 331.6165 | 14.63031
0.3312398 | 331.8356 | 14.63998
0.3312398 | 332.0546 | 14.64964
0.3312398 | 332.2755 | 14.65938
0.3312398 | 332.4944 | 14.66904
0.3312398 | 332.7106 | 14.67858
0.3312398 | 332.9203 | 14.68784
0.3312398 | 333.1345 | 14.69728
0.3312398 | 333.3625 | 14.70734
0.3312398 | 333.5765 | 14.71678
0.3312398 | 333.795 | 14.72642
0.3312398 | 334.014 | 14.73609
0.3312398 | 334.2395 | 14.74604
0.3312398 | 334.4601 | 14.75576
0.3312398 | 334.6811 | 14.76551
0.3348798 | 334.9026 | 14.77529
0.3348798 | 335.1317 | 14.78539
0.3348798 | 335.3544 | 14.79522
0.3348798 | 335.5674 | 14.80462
0.3348798 | 335.7827 | 14.81411
0.3348798 | 336.0063 | 14.82398
0.3348798 | 336.2253 | 14.83364
0.3348798 | 336.4334 | 14.84283
0.3385198 | 336.6538 | 14.85255
0.3385198 | 336.8711 | 14.86213
0.3348798 | 337.0878 | 14.8717
0.3348798 | 337.3004 | 14.88107
0.3348798 | 337.5153 | 14.89056
0.3348798 | 337.7333 | 14.90017
0.3385198 | 337.9535 | 14.90989
0.3385198 | 338.164 | 14.91918
0.3385198 | 338.3817 | 14.92878
0.3385198 | 338.6038 | 14.93858
0.3385198 | 338.8167 | 14.94797
0.3385198 | 339.0343 | 14.95757
0.3385198 | 339.2561 | 14.96736
0.3385198 | 339.4716 | 14.97687
0.3385198 | 339.6928 | 14.98663
0.3421598 | 339.907 | 14.99608
0.3385198 | 340.1276 | 15.0058
0.3385198 | 340.3437 | 15.01534
0.3385198 | 340.5542 | 15.02463
0.3385198 | 340.7712 | 15.0342
0.3385198 | 340.9889 | 15.0438
0.3385198 | 341.2023 | 15.05322
0.3385198 | 341.4115 | 15.06245
0.3385198 | 341.6264 | 15.07193
0.3421598 | 341.8354 | 15.08115
0.3421598 | 342.0514 | 15.09068
0.3421598 | 342.255 | 15.09966
0.3421598 | 342.4643 | 15.1089
0.3421598 | 342.6727 | 15.11809
0.3421598 | 342.8847 | 15.12744
0.3457998 | 343.0945 | 15.1367
0.3457998 | 343.3066 | 15.14606
0.3457998 | 343.5168 | 15.15533
0.3457998 | 343.7242 | 15.16448
0.3457998 | 343.9296 | 15.17354
0.3457998 | 344.1375 | 15.18271
0.3457998 | 344.355 | 15.19231
0.3457998 | 344.5707 | 15.20183
0.3457998 | 344.7886 | 15.21144
0.3457998 | 344.996 | 15.22059
0.3457998 | 345.2008 | 15.22963
0.3457998 | 345.4055 | 15.23866
0.3457998 | 345.6209 | 15.24816
0.3457998 | 345.83 | 15.25739
0.3457998 | 346.0428 | 15.26677
0.3457998 | 346.2545 | 15.27611
0.3457998 | 346.4615 | 15.28525
0.3494398 | 346.6687 | 15.29439
0.3494398 | 346.868 | 15.30318
0.3494398 | 347.0716 | 15.31216
0.3494398 | 347.2863 | 15.32164
0.3494398 | 347.4966 | 15.33091
0.3494398 | 347.6928 | 15.33957
0.3494398 | 347.8941 | 15.34845
0.3494398 | 348.0968 | 15.35739
0.3494398 | 348.3071 | 15.36667
0.3494398 | 348.5112 | 15.37567
0.3494398 | 348.7214 | 15.38495
0.3494398 | 348.934 | 15.39433
0.3494398 | 349.1517 | 15.40393
0.3494398 | 349.3585 | 15.41306
0.3494398 | 349.5689 | 15.42234
0.3494398 | 349.7815 | 15.43172
0.3530798 | 350.001 | 15.4414
0.3530798 | 350.2128 | 15.45075
0.3530798 | 350.4193 | 15.45986
0.3530798 | 350.6325 | 15.46926
0.3530798 | 350.8394 | 15.47839
0.3530798 | 351.0515 | 15.48775
0.3530798 | 351.2552 | 15.49674
0.3530798 | 351.4605 | 15.50579
0.3530798 | 351.6686 | 15.51497
0.3530798 | 351.8798 | 15.52429
0.3530798 | 352.0832 | 15.53326
0.3530798 | 352.295 | 15.54261
0.3530798 | 352.5026 | 15.55177
0.3530798 | 352.7094 | 15.56089
0.3530798 | 352.9127 | 15.56986
0.3530798 | 353.1143 | 15.57876
0.3567198 | 353.3166 | 15.58768
0.3567198 | 353.5244 | 15.59685
0.3567198 | 353.7292 | 15.60588
0.3567198 | 353.935 | 15.61496
0.3567198 | 354.1405 | 15.62403
0.3567198 | 354.3437 | 15.63299
0.3567198 | 354.5446 | 15.64186
0.3567198 | 354.748 | 15.65083
0.3567198 | 354.9564 | 15.66003
0.3567198 | 355.1655 | 15.66925
0.3567198 | 355.3749 | 15.67849
0.3567198 | 355.5809 | 15.68758
0.3567198 | 355.7915 | 15.69687
0.3567198 | 355.9951 | 15.70585
0.3567198 | 356.2068 | 15.71519
0.3567198 | 356.4188 | 15.72454
0.3603598 | 356.6364 | 15.73415
0.3603598 | 356.8493 | 15.74354
0.3603598 | 357.0585 | 15.75276
0.3603598 | 357.2652 | 15.76189
0.3603598 | 357.4825 | 15.77147
0.3603598 | 357.6964 | 15.78091
0.3603598 | 357.9034 | 15.79004
0.3603598 | 358.1143 | 15.79935
0.3603598 | 358.3248 | 15.80863
0.3603598 | 358.5288 | 15.81763
0.3603598 | 358.7321 | 15.8266
0.3603598 | 358.9375 | 15.83566
0.3603598 | 359.1575 | 15.84537
0.3603598 | 359.373 | 15.85488
0.3603598 | 359.5784 | 15.86394
0.3603598 | 359.7885 | 15.87321
0.3603598 | 360.0013 | 15.8826
0.3639998 | 360.2239 | 15.89242
0.3639998 | 360.4314 | 15.90157
0.3639998 | 360.6474 | 15.9111
0.3639998 | 360.8647 | 15.92069
0.3639998 | 361.0764 | 15.93003
0.3639998 | 361.2801 | 15.93902
0.3639998 | 361.4946 | 15.94848
0.3639998 | 361.7104 | 15.958
0.3639998 | 361.9251 | 15.96747
0.3639998 | 362.1352 | 15.97674
0.3639998 | 362.3363 | 15.98561
0.3639998 | 362.5497 | 15.99503
0.3639998 | 362.7629 | 16.00444
0.3639998 | 362.97 | 16.01357
0.3639998 | 363.181 | 16.02288
0.3676398 | 363.3924 | 16.03221
0.3676398 | 363.6046 | 16.04157
0.3676398 | 363.8156 | 16.05088
0.3676398 | 364.0217 | 16.05997
0.3676398 | 364.2419 | 16.06969
0.3676398 | 364.4571 | 16.07918
0.3676398 | 364.6791 | 16.08897
0.3676398 | 364.8896 | 16.09826
0.3676398 | 365.1077 | 16.10788
0.3676398 | 365.3287 | 16.11763
0.3712798 | 365.5496 | 16.12738
0.3712798 | 365.7603 | 16.13667
0.3712798 | 365.9737 | 16.14609
0.3712798 | 366.1891 | 16.15559
0.3712798 | 366.3974 | 16.16478
0.3712798 | 366.6075 | 16.17405
0.3712798 | 366.8196 | 16.18341
0.3712798 | 367.0356 | 16.19294
0.3712798 | 367.2422 | 16.20205
0.3712798 | 367.4517 | 16.21129
0.3712798 | 367.656 | 16.22031
0.3712798 | 367.866 | 16.22957
0.3712798 | 368.0766 | 16.23887
0.3712798 | 368.2792 | 16.2478
0.3712798 | 368.4869 | 16.25697
0.3749198 | 368.6987 | 16.26631
0.3749198 | 368.8934 | 16.2749
0.3749198 | 369.0933 | 16.28372
0.3749198 | 369.2998 | 16.29283
0.3712798 | 369.502 | 16.30175
0.3712798 | 369.705 | 16.31071
0.3749198 | 369.9109 | 16.31979
0.3749198 | 370.1118 | 16.32865
0.3749198 | 370.3245 | 16.33804
0.3749198 | 370.5242 | 16.34685
0.3749198 | 370.7306 | 16.35595
0.3749198 | 370.9354 | 16.36499
0.3749198 | 371.1407 | 16.37405
0.3749198 | 371.337 | 16.38271
0.3749198 | 371.535 | 16.39144
0.3749198 | 371.7347 | 16.40026
0.3749198 | 371.936 | 16.40913
0.3749198 | 372.1324 | 16.4178
0.3785598 | 372.3284 | 16.42644
0.3785598 | 372.5345 | 16.43554
0.3785598 | 372.7301 | 16.44417
0.3785598 | 372.9343 | 16.45318
0.3785598 | 373.1334 | 16.46196
0.3785598 | 373.3469 | 16.47138
0.3785598 | 373.5533 | 16.48049
0.3785598 | 373.7656 | 16.48985
0.3785598 | 373.9696 | 16.49885
0.3785598 | 374.187 | 16.50844
0.3785598 | 374.4023 | 16.51794
0.3785598 | 374.6064 | 16.52695
0.3785598 | 374.8125 | 16.53604
0.3821998 | 375.0317 | 16.54571
0.3821998 | 375.2514 | 16.5554
0.3785598 | 375.4594 | 16.56458
0.3785598 | 375.6702 | 16.57388
0.3785598 | 375.8823 | 16.58324
0.3785598 | 376.0948 | 16.59261
0.3785598 | 376.2996 | 16.60165
0.3785598 | 376.5061 | 16.61076
0.3785598 | 376.7173 | 16.62008
0.3821998 | 376.933 | 16.62959
0.3821998 | 377.132 | 16.63837
0.3821998 | 377.3305 | 16.64713
0.3821998 | 377.5375 | 16.65626
0.3821998 | 377.7445 | 16.66539
0.3821998 | 377.9468 | 16.67432
0.3858398 | 378.149 | 16.68324
0.3858398 | 378.3521 | 16.6922
0.3858398 | 378.5517 | 16.70101
0.3858398 | 378.7594 | 16.71017
0.3858398 | 378.9656 | 16.71927
0.3858398 | 379.1755 | 16.72853
0.3858398 | 379.3891 | 16.73795
0.3858398 | 379.5947 | 16.74702
0.3858398 | 379.8011 | 16.75613
0.3858398 | 380.0139 | 16.76552
0.3858398 | 380.2298 | 16.77504
0.3858398 | 380.4454 | 16.78455
0.3858398 | 380.6578 | 16.79393
0.3858398 | 380.8668 | 16.80315
0.3858398 | 381.0776 | 16.81245
0.3858398 | 381.2844 | 16.82157
0.3858398 | 381.4906 | 16.83067
0.3858398 | 381.7025 | 16.84002
0.3858398 | 381.9164 | 16.84945
0.3858398 | 382.1209 | 16.85848
0.3858398 | 382.3263 | 16.86753
0.3858398 | 382.535 | 16.87674
0.3858398 | 382.7466 | 16.88608
0.3858398 | 382.9555 | 16.89529
0.3894798 | 383.1619 | 16.9044
0.3894798 | 383.373 | 16.91371
0.3894798 | 383.5815 | 16.92291
0.3894798 | 383.7868 | 16.93197
0.3894798 | 383.9994 | 16.94135
0.3894798 | 384.2118 | 16.95072
0.3931198 | 384.4238 | 16.96007
0.3931198 | 384.6357 | 16.96942
0.3931198 | 384.8507 | 16.97891
0.3931198 | 385.0728 | 16.98871
0.3931198 | 385.293 | 16.99842
0.3931198 | 385.5118 | 17.00807
0.3931198 | 385.7376 | 17.01804
0.3931198 | 385.9646 | 17.02805
0.3931198 | 386.1846 | 17.03776
0.3931198 | 386.4037 | 17.04742
0.3931198 | 386.6189 | 17.05692
0.3931198 | 386.8275 | 17.06612
0.3931198 | 387.0381 | 17.07541
0.3931198 | 387.2461 | 17.08459
0.3931198 | 387.4608 | 17.09406
0.3931198 | 387.6755 | 17.10353
0.3931198 | 387.8834 | 17.11271
0.3931198 | 388.0826 | 17.12149
0.3967598 | 388.2934 | 17.13079
0.3967598 | 388.5036 | 17.14007
0.3967598 | 388.7165 | 17.14946
0.3967598 | 388.9367 | 17.15918
0.3967598 | 389.1588 | 17.16897
0.3967598 | 389.3728 | 17.17842
0.3967598 | 389.579 | 17.18751
0.3967598 | 389.7912 | 17.19687
0.3967598 | 390.0037 | 17.20625
0.3967598 | 390.224 | 17.21597
0.3967598 | 390.4354 | 17.22529
0.3967598 | 390.6491 | 17.23472
0.4003998 | 390.8762 | 17.24474
0.4003998 | 391.088 | 17.25408
0.4003998 | 391.2949 | 17.26321
0.4003998 | 391.5091 | 17.27266
0.3967598 | 391.7274 | 17.2823
0.3967598 | 391.9382 | 17.2916
0.3967598 | 392.1534 | 17.30109
0.3967598 | 392.3644 | 17.3104
0.3967598 | 392.5699 | 17.31946
0.4003998 | 392.778 | 17.32864
0.4003998 | 392.9722 | 17.33721
0.4003998 | 393.1801 | 17.34638
0.4003998 | 393.3889 | 17.3556
0.4003998 | 393.5909 | 17.36451
0.4003998 | 393.7913 | 17.37335
0.4003998 | 394.0008 | 17.38259
0.4003998 | 394.202 | 17.39147
0.4003998 | 394.4197 | 17.40107
0.4040398 | 394.6362 | 17.41063
0.4040398 | 394.8465 | 17.4199
0.4040398 | 395.055 | 17.4291
0.4040398 | 395.2624 | 17.43825
0.4040398 | 395.472 | 17.4475
0.4003998 | 395.6885 | 17.45705
0.4003998 | 395.893 | 17.46607
0.4040398 | 396.1022 | 17.4753
0.4040398 | 396.3131 | 17.48461
0.4040398 | 396.5152 | 17.49352
0.4040398 | 396.718 | 17.50247
0.4040398 | 396.9217 | 17.51146
0.4040398 | 397.1239 | 17.52038
0.4040398 | 397.3245 | 17.52923
0.4040398 | 397.5255 | 17.5381
0.4040398 | 397.7222 | 17.54677
0.4040398 | 397.9303 | 17.55596
0.4040398 | 398.1285 | 17.5647
0.4076798 | 398.3353 | 17.57382
0.4076798 | 398.5319 | 17.5825
0.4076798 | 398.7359 | 17.5915
0.4076798 | 398.9414 | 17.60056
0.4076798 | 399.1495 | 17.60975
0.4076798 | 399.3576 | 17.61892
0.4076798 | 399.5642 | 17.62804
0.4076798 | 399.7652 | 17.63691
0.4113198 | 399.9703 | 17.64596
0.4113198 | 400.1713 | 17.65483
0.4076798 | 400.3723 | 17.66369
0.4076798 | 400.5766 | 17.67271
0.4076798 | 400.774 | 17.68141
0.4076798 | 400.983 | 17.69063
0.4076798 | 401.1888 | 17.69971
0.4113198 | 401.3948 | 17.7088
0.4113198 | 401.5962 | 17.71769
0.4113198 | 401.8088 | 17.72707
0.4113198 | 402.0082 | 17.73587
0.4113198 | 402.2096 | 17.74475
0.4113198 | 402.4019 | 17.75323
0.4113198 | 402.6037 | 17.76214
0.4113198 | 402.799 | 17.77075
0.4113198 | 402.9958 | 17.77944
0.4113198 | 403.1884 | 17.78793
0.4149597 | 403.3841 | 17.79657
0.4113198 | 403.5809 | 17.80525
0.4113198 | 403.7715 | 17.81366
0.4113198 | 403.9754 | 17.82266
0.4113198 | 404.1814 | 17.83174
0.4113198 | 404.3913 | 17.841
0.4113198 | 404.5894 | 17.84974
0.4113198 | 404.7986 | 17.85897
0.4149597 | 404.999 | 17.86781
0.4149597 | 405.205 | 17.8769
0.4149597 | 405.4042 | 17.88569
0.4149597 | 405.6042 | 17.89451
0.4149597 | 405.8041 | 17.90333
0.4149597 | 406.0035 | 17.91213
0.4185998 | 406.1921 | 17.92045
0.4185998 | 406.3901 | 17.92919
0.4185998 | 406.591 | 17.93805
0.4185998 | 406.7886 | 17.94677
0.4149597 | 406.9824 | 17.95532
0.4149597 | 407.1793 | 17.964
0.4149597 | 407.3793 | 17.97283
0.4185998 | 407.5898 | 17.98212
0.4185998 | 407.7875 | 17.99084
0.4185998 | 407.9937 | 17.99993
0.4185998 | 408.2034 | 18.00919
0.4185998 | 408.4053 | 18.01809
0.4185998 | 408.6129 | 18.02725
0.4185998 | 408.8193 | 18.03636
0.4185998 | 409.0201 | 18.04522
0.4185998 | 409.2172 | 18.05391
0.4185998 | 409.4218 | 18.06294
0.4185998 | 409.6131 | 18.07138
0.4185998 | 409.8237 | 18.08067
0.4185998 | 410.0182 | 18.08925
0.4185998 | 410.2246 | 18.09836
0.4185998 | 410.4196 | 18.10696
0.4185998 | 410.6162 | 18.11564
0.4185998 | 410.8153 | 18.12442
0.4185998 | 411.0144 | 18.1332
0.4185998 | 411.2182 | 18.14219
0.4185998 | 411.4206 | 18.15112
0.4185998 | 411.6298 | 18.16035
0.4222398 | 411.8304 | 18.1692
0.4222398 | 412.0392 | 18.17842
0.4222398 | 412.2376 | 18.18717
0.4222398 | 412.4505 | 18.19656
0.4222398 | 412.6543 | 18.20555
0.4222398 | 412.8578 | 18.21453
0.4222398 | 413.0673 | 18.22377
0.4222398 | 413.2824 | 18.23326
0.4222398 | 413.483 | 18.24211
0.4222398 | 413.6852 | 18.25103
0.4222398 | 413.8888 | 18.26001
0.4222398 | 414.0902 | 18.2689
0.4222398 | 414.2947 | 18.27792
0.4222398 | 414.4986 | 18.28692
0.4222398 | 414.7043 | 18.29599
0.4222398 | 414.9098 | 18.30506
0.4258798 | 415.115 | 18.31411
0.4258798 | 415.3103 | 18.32273
0.4258798 | 415.5165 | 18.33183
0.4258798 | 415.7212 | 18.34086
0.4258798 | 415.9285 | 18.35
0.4258798 | 416.1312 | 18.35895
0.4258798 | 416.3392 | 18.36812
0.4258798 | 416.5402 | 18.37699
0.4258798 | 416.7495 | 18.38622
0.4258798 | 416.9558 | 18.39533
0.4258798 | 417.1642 | 18.40452
0.4258798 | 417.3745 | 18.4138
0.4258798 | 417.5827 | 18.42298
0.4258798 | 417.7827 | 18.43181
0.4258798 | 417.984375 | 18.4407
0.4258798 | 418.192 | 18.44987
0.4295197 | 418.3937 | 18.45876
0.4295197 | 418.5954 | 18.46766
0.4295197 | 418.7997 | 18.47667
0.4295197 | 419.0054 | 18.48575
0.4295197 | 419.2074 | 18.49466
0.4295197 | 419.407 | 18.50347
0.4295197 | 419.6037 | 18.51215
0.4295197 | 419.8127 | 18.52137
0.4295197 | 420.0147 | 18.53028
0.4331597 | 420.218 | 18.53925
0.4331597 | 420.4242 | 18.54834
0.4331597 | 420.6306 | 18.55745
0.4331597 | 420.8292 | 18.56621
0.4331597 | 421.0276 | 18.57497
0.4331597 | 421.2255 | 18.58369
0.4331597 | 421.4306 | 18.59275
0.4331597 | 421.6382 | 18.6019
0.4331597 | 421.8366 | 18.61066
0.4331597 | 422.0434 | 18.61978
0.4331597 | 422.2448 | 18.62867
0.4331597 | 422.4405 | 18.6373
0.4331597 | 422.6358 | 18.64592
0.4331597 | 422.8363 | 18.65476
0.4331597 | 423.0348 | 18.66352
0.4331597 | 423.2383 | 18.6725
0.4331597 | 423.4364 | 18.68124
0.4367998 | 423.6378 | 18.69012
0.4367998 | 423.8443 | 18.69923
0.4367998 | 424.0471 | 18.70818
0.4367998 | 424.2466 | 18.71698
0.4367998 | 424.4503 | 18.72597
0.4367998 | 424.6549 | 18.73499
0.4367998 | 424.8589 | 18.74399
0.4331597 | 425.0572 | 18.75274
0.4331597 | 425.2589 | 18.76164
0.4367998 | 425.4605 | 18.77054
0.4367998 | 425.6693 | 18.77975
0.4367998 | 425.8672 | 18.78848
0.4367998 | 426.065 | 18.79721
0.4367998 | 426.2717 | 18.80633
0.4367998 | 426.4753 | 18.81531
0.4367998 | 426.6793 | 18.82431
0.4404398 | 426.8795 | 18.83314
0.4404398 | 427.0864 | 18.84227
0.4404398 | 427.2872 | 18.85113
0.4404398 | 427.4949 | 18.86029
0.4404398 | 427.6887 | 18.86884
0.4404398 | 427.8939 | 18.87789
0.4404398 | 428.0966 | 18.88684
0.4404398 | 428.2982 | 18.89573
0.4404398 | 428.4986 | 18.90457
0.4404398 | 428.7032 | 18.9136
0.4404398 | 428.9093 | 18.92269
0.4404398 | 429.121 | 18.93203
0.4404398 | 429.3279 | 18.94116
0.4404398 | 429.5281 | 18.94999
0.4440797 | 429.7354 | 18.95914
0.4440797 | 429.9469 | 18.96847
0.4440797 | 430.1507 | 18.97746
0.4440797 | 430.3541 | 18.98643
0.4440797 | 430.5606 | 18.99554
0.4440797 | 430.768 | 19.0047
0.4440797 | 430.97 | 19.0136
0.4440797 | 431.1696 | 19.02241
0.4440797 | 431.3709 | 19.03129
0.4404398 | 431.5741 | 19.04026
0.4404398 | 431.7789 | 19.04929
0.4440797 | 431.9763 | 19.058
0.4440797 | 432.1825 | 19.0671
0.4440797 | 432.3794 | 19.07579
0.4440797 | 432.5823 | 19.08474
0.4440797 | 432.7769 | 19.09333
0.4440797 | 432.9808 | 19.10232
0.4440797 | 433.1793 | 19.11108
0.4477197 | 433.3853 | 19.12017
0.4477197 | 433.5885 | 19.12913
0.4477197 | 433.7871 | 19.13789
0.4477197 | 433.9846 | 19.14661
0.4477197 | 434.1856 | 19.15547
0.4477197 | 434.3894 | 19.16447
0.4477197 | 434.5868 | 19.17317
0.4477197 | 434.7906 | 19.18216
0.4477197 | 434.9904 | 19.19098
0.4477197 | 435.1994 | 19.2002
0.4477197 | 435.3972 | 19.20892
0.4477197 | 435.6065 | 19.21816
0.4477197 | 435.8093 | 19.22711
0.4477197 | 436.0122 | 19.23606
0.4477197 | 436.2089 | 19.24474
0.4477197 | 436.4148 | 19.25382
0.4477197 | 436.6202 | 19.26288
0.4513597 | 436.826 | 19.27196
0.4513597 | 437.0345 | 19.28116
0.4513597 | 437.2382 | 19.29015
0.4513597 | 437.4438 | 19.29922
0.4513597 | 437.6392 | 19.30784
0.4513597 | 437.8484 | 19.31707
0.4513597 | 438.0595 | 19.32638
0.4513597 | 438.28 | 19.33611
0.4513597 | 438.4866 | 19.34522
0.4513597 | 438.6938 | 19.35437
0.4513597 | 438.8984 | 19.36339
0.4513597 | 439.1029 | 19.37242
0.4513597 | 439.3062 | 19.38138
0.4513597 | 439.5165 | 19.39066
0.4513597 | 439.7306 | 19.40011
0.4513597 | 439.9318 | 19.40898
0.4549997 | 440.1356 | 19.41797
0.4549997 | 440.3376 | 19.42689
0.4549997 | 440.5463 | 19.43609
0.4549997 | 440.7622 | 19.44562
0.4549997 | 440.974 | 19.45496
0.4549997 | 441.1785 | 19.46399
0.4549997 | 441.3835 | 19.47303
0.4549997 | 441.5878 | 19.48205
0.4549997 | 441.7922 | 19.49106
0.4549997 | 441.9973 | 19.50011
0.4549997 | 442.2046 | 19.50926
0.4549997 | 442.4012 | 19.51793
0.4549997 | 442.6036 | 19.52686
0.4549997 | 442.7989 | 19.53547
0.4549997 | 442.9989 | 19.5443
0.4549997 | 443.2032 | 19.55331
0.4586397 | 443.4073 | 19.56232
0.4586397 | 443.6049 | 19.57104
0.4586397 | 443.8043 | 19.57983
0.4586397 | 444.0036 | 19.58862
0.4586397 | 444.1938 | 19.59702
0.4586397 | 444.3905 | 19.6057
0.4586397 | 444.5851 | 19.61428
0.4586397 | 444.7814 | 19.62294
0.4586397 | 444.9769 | 19.63156
0.4586397 | 445.1736 | 19.64024
0.4586397 | 445.367 | 19.64877
0.4586397 | 445.5732 | 19.65787
0.4586397 | 445.7709 | 19.66659
0.4586397 | 445.981 | 19.67586
0.4586397 | 446.1858 | 19.6849
0.4622797 | 446.3896 | 19.69389
0.4622797 | 446.588 | 19.70264
0.4622797 | 446.7948 | 19.71177
0.4622797 | 446.9979 | 19.72073
0.4622797 | 447.2027 | 19.72976
0.4622797 | 447.4018 | 19.73855
0.4622797 | 447.5939 | 19.74702
0.4622797 | 447.7866 | 19.75552
0.4622797 | 447.9722 | 19.76371
0.4622797 | 448.1747 | 19.77265
0.4622797 | 448.3788 | 19.78165
0.4622797 | 448.5823 | 19.79063
0.4622797 | 448.7768 | 19.79921
0.4622797 | 448.9738 | 19.8079
0.4622797 | 449.1679 | 19.81646
0.4622797 | 449.3729 | 19.82551
0.4622797 | 449.5758 | 19.83446
0.4659197 | 449.783 | 19.8436
0.4659197 | 449.9944 | 19.85293
0.4659197 | 450.1942 | 19.86174
0.4659197 | 450.3852 | 19.87017
0.4659197 | 450.5806 | 19.87879
0.4659197 | 450.7764 | 19.88743
0.4659197 | 450.979 | 19.89637
0.4659197 | 451.1746 | 19.905
0.4659197 | 451.3721 | 19.91371
0.4659197 | 451.5683 | 19.92237
0.4659197 | 451.7576 | 19.93072
0.4659197 | 451.9471 | 19.93908
0.4659197 | 452.1377 | 19.94749
0.4659197 | 452.3351 | 19.9562
0.4659197 | 452.533 | 19.96493
0.4659197 | 452.7356 | 19.97386
0.4659197 | 452.9282 | 19.98236
0.4695597 | 453.127 | 19.99113
0.4695597 | 453.3214 | 19.99971
0.4695597 | 453.5194 | 20.00845
0.4695597 | 453.7239 | 20.01747
0.4695597 | 453.9251 | 20.02634
0.4695597 | 454.1227 | 20.03506
0.4695597 | 454.3242 | 20.04395
0.4695597 | 454.5227 | 20.05271
0.4695597 | 454.7112 | 20.06103
0.4695597 | 454.9141 | 20.06998
0.4695597 | 455.1085 | 20.07855
0.4695597 | 455.3003 | 20.08701
0.4695597 | 455.4942 | 20.09557
0.4695597 | 455.6888 | 20.10416
0.4695597 | 455.8811 | 20.11264
0.4695597 | 456.083 | 20.12155
0.4695597 | 456.2718 | 20.12988
0.4731997 | 456.4704 | 20.13864
0.4731997 | 456.6736 | 20.1476
0.4731997 | 456.8643 | 20.15601
0.4731997 | 457.0606 | 20.16467
0.4731997 | 457.267 | 20.17378
0.4731997 | 457.4644 | 20.18249
0.4731997 | 457.6595 | 20.1911
0.4731997 | 457.8559 | 20.19976
0.4731997 | 458.053 | 20.20846
0.4731997 | 458.2573 | 20.21747
0.4731997 | 458.4541 | 20.22615
0.4731997 | 458.6522 | 20.23489
0.4731997 | 458.8463 | 20.24346
0.4768397 | 459.0465 | 20.25229
0.4768397 | 459.2398 | 20.26082
0.4768397 | 459.4343 | 20.2694
0.4768397 | 459.6234 | 20.27774
0.4768397 | 459.8167 | 20.28627
0.4768397 | 460.0036 | 20.29452
0.4768397 | 460.1962 | 20.30301
0.4804797 | 460.3863 | 20.3114
0.4804797 | 460.5824 | 20.32005
0.4768397 | 460.7822 | 20.32886
0.4768397 | 460.975 | 20.33737
0.4768397 | 461.1718 | 20.34605
0.4768397 | 461.3731 | 20.35494
0.4768397 | 461.5839 | 20.36424
0.4804797 | 461.7859 | 20.37315
0.4804797 | 461.9915 | 20.38222
0.4804797 | 462.1857 | 20.39079
0.4804797 | 462.3858 | 20.39962
0.4804797 | 462.5793 | 20.40815
0.4804797 | 462.7751 | 20.41679
0.4804797 | 462.9727 | 20.42551
0.4804797 | 463.1675 | 20.4341
0.4804797 | 463.3584 | 20.44252
0.4804797 | 463.5495 | 20.45095
0.4804797 | 463.7381 | 20.45927
0.4804797 | 463.9275 | 20.46763
0.4804797 | 464.1233 | 20.47627
0.4804797 | 464.3106 | 20.48453
0.4804797 | 464.5065 | 20.49318
0.4804797 | 464.7009 | 20.50175
0.4804797 | 464.8885 | 20.51003
0.4804797 | 465.0839 | 20.51865
0.4841197 | 465.2778 | 20.5272
0.4841197 | 465.4737 | 20.53584
0.4841197 | 465.6723 | 20.54461
0.4841197 | 465.8727 | 20.55345
0.4841197 | 466.0764 | 20.56243
0.4841197 | 466.2871 | 20.57173
0.4841197 | 466.4902 | 20.58069
0.4841197 | 466.6936 | 20.58967
0.4841197 | 466.9001 | 20.59878
0.4841197 | 467.0979 | 20.6075
0.4841197 | 467.2997 | 20.61641
0.4841197 | 467.4982 | 20.62516
0.4841197 | 467.7018 | 20.63414
0.4841197 | 467.8978 | 20.64279
0.4841197 | 468.0958 | 20.65153
0.4841197 | 468.2864 | 20.65994
0.4877597 | 468.4722 | 20.66813
0.4877597 | 468.6661 | 20.67669
0.4877597 | 468.8618 | 20.68532
0.4877597 | 469.0573 | 20.69395
0.4877597 | 469.2585 | 20.70282
0.4877597 | 469.4595 | 20.71169
0.4877597 | 469.6512 | 20.72015
0.4877597 | 469.8447 | 20.72869
0.4913997 | 470.0345 | 20.73706
0.4913997 | 470.2305 | 20.74571
0.4913997 | 470.4329 | 20.75464
0.4913997 | 470.6244 | 20.76308
0.4913997 | 470.8196 | 20.7717
0.4913997 | 471.0162 | 20.78037
0.4913997 | 471.2104 | 20.78894
0.4913997 | 471.3982 | 20.79722
0.4913997 | 471.5954 | 20.80592
0.4913997 | 471.7997 | 20.81494
0.4913997 | 472.0007 | 20.8238
0.4913997 | 472.1941 | 20.83234
0.4913997 | 472.3941 | 20.84116
0.4913997 | 472.5903 | 20.84982
0.4913997 | 472.7795 | 20.85816
0.4913997 | 472.9703 | 20.86658
0.4913997 | 473.1604 | 20.87497
0.4913997 | 473.3532 | 20.88347
0.4913997 | 473.5455 | 20.89196
0.4913997 | 473.7314 | 20.90016
0.4950397 | 473.9248 | 20.90869
0.4950397 | 474.1245 | 20.9175
0.4950397 | 474.3111 | 20.92574
0.4950397 | 474.5069 | 20.93438
0.4950397 | 474.7052 | 20.94312
0.4950397 | 474.9111 | 20.95221
0.4950397 | 475.1133 | 20.96113
0.4950397 | 475.3139 | 20.96998
0.4950397 | 475.5207 | 20.9791
0.4950397 | 475.7247 | 20.9881
0.4950397 | 475.9258 | 20.99697
0.4950397 | 476.1225 | 21.00565
0.4950397 | 476.334 | 21.01498
0.4950397 | 476.5399 | 21.02407
0.4950397 | 476.7469 | 21.0332
0.4950397 | 476.938 | 21.04163
0.4950397 | 477.1344 | 21.05029
0.4950397 | 477.3352 | 21.05915
0.4986797 | 477.5279 | 21.06765
0.4986797 | 477.7205 | 21.07615
0.4986797 | 477.9164 | 21.0848
0.4986797 | 478.1094 | 21.09331
0.4986797 | 478.295 | 21.1015
0.4986797 | 478.493 | 21.11024
0.4986797 | 478.6877 | 21.11882
0.4986797 | 478.8894 | 21.12772
0.4986797 | 479.0872 | 21.13645
0.4986797 | 479.28 | 21.14495
0.4986797 | 479.4794 | 21.15375
0.4986797 | 479.6812 | 21.16266
0.5023197 | 479.8782 | 21.17134
0.5023197 | 480.0818 | 21.18033
0.5023197 | 480.2813 | 21.18913
0.5023197 | 480.4772 | 21.19777
0.5023197 | 480.6729 | 21.20641
0.5023197 | 480.8668 | 21.21496
0.5023197 | 481.0633 | 21.22363
0.5023197 | 481.2651 | 21.23254
0.5023197 | 481.4614 | 21.2412
0.5023197 | 481.6499 | 21.24951
0.5023197 | 481.8428 | 21.25802
0.5023197 | 482.0374 | 21.26661
0.5023197 | 482.231 | 21.27515
0.5023197 | 482.4236 | 21.28365
0.5023197 | 482.6201 | 21.29232
0.5023197 | 482.8184 | 21.30106
0.5023197 | 483.0174 | 21.30984
0.5059597 | 483.2123 | 21.31844
0.5059597 | 483.4052 | 21.32695
0.5059597 | 483.6121 | 21.33608
0.5059597 | 483.8137 | 21.34497
0.5059597 | 484.0092 | 21.3536
0.5059597 | 484.2101 | 21.36246
0.5059597 | 484.4095 | 21.37126
0.5059597 | 484.6124 | 21.38021
0.5059597 | 484.8081 | 21.38884
0.5059597 | 485.0034 | 21.39746
0.5059597 | 485.2047 | 21.40634
0.5059597 | 485.4073 | 21.41528
0.5059597 | 485.5989 | 21.42373
0.5059597 | 485.7951 | 21.43239
0.5059597 | 485.9995 | 21.44141
0.5059597 | 486.1939 | 21.44998
0.5095997 | 486.3846 | 21.4584
0.5095997 | 486.5768 | 21.46687
0.5095997 | 486.7787 | 21.47578
0.5095997 | 486.9823 | 21.48477
0.5095997 | 487.18 | 21.49349
0.5095997 | 487.3747 | 21.50208
0.5095997 | 487.58 | 21.51114
0.5095997 | 487.7798 | 21.51995
0.5095997 | 487.9731 | 21.52848
0.5095997 | 488.1761 | 21.53743
0.5095997 | 488.3839 | 21.5466
0.5095997 | 488.5928 | 21.55582
0.5095997 | 488.7925 | 21.56463
0.5095997 | 488.9918 | 21.57342
0.5095997 | 489.1924 | 21.58227
0.5095997 | 489.3987 | 21.59137
0.5132397 | 489.5955 | 21.60006
0.5132397 | 489.7975 | 21.60897
0.5132397 | 490.0073 | 21.61822
0.5132397 | 490.2104 | 21.62718
0.5132397 | 490.406 | 21.63581
0.5132397 | 490.5998 | 21.64436
0.5132397 | 490.7977 | 21.65309
0.5132397 | 490.9893 | 21.66155
0.5132397 | 491.183 | 21.6701
0.5132397 | 491.3809 | 21.67882
0.5132397 | 491.5815 | 21.68767
0.5132397 | 491.7821 | 21.69653
0.5132397 | 491.9763 | 21.70509
0.5132397 | 492.171 | 21.71368
0.5132397 | 492.3753 | 21.7227
0.5168797 | 492.5771 | 21.7316
0.5168797 | 492.7811 | 21.7406
0.5168797 | 492.9891 | 21.74978
0.5168797 | 493.1913 | 21.75869
0.5168797 | 493.3864 | 21.7673
0.5168797 | 493.5864 | 21.77613
0.5168797 | 493.7804 | 21.78469
0.5168797 | 493.9797 | 21.79348
0.5168797 | 494.1761 | 21.80214
0.5168797 | 494.372 | 21.81079
0.5168797 | 494.5649 | 21.8193
0.5168797 | 494.7546 | 21.82766
0.5168797 | 494.939 | 21.8358
0.5168797 | 495.1308 | 21.84426
0.5168797 | 495.3277 | 21.85295
0.5168797 | 495.514 | 21.86117
0.5168797 | 495.7102 | 21.86982
0.5205197 | 495.902 | 21.87829
0.5205197 | 496.1025 | 21.88713
0.5205197 | 496.2957 | 21.89566
0.5205197 | 496.4927 | 21.90435
0.5205197 | 496.6873 | 21.91293
0.5205197 | 496.8882 | 21.9218
0.5205197 | 497.0915 | 21.93076
0.5205197 | 497.291 | 21.93956
0.5205197 | 497.491 | 21.94839
0.5205197 | 497.691 | 21.95721
0.5205197 | 497.8878 | 21.9659
0.5205197 | 498.0811 | 21.97442
0.5205197 | 498.2803 | 21.98321
0.5205197 | 498.4709 | 21.99162
0.5205197 | 498.6686 | 22.00034
0.5205197 | 498.8616 | 22.00886
0.5205197 | 499.0478 | 22.01707
0.5205197 | 499.2342 | 22.0253
0.5241597 | 499.4247 | 22.0337
0.5241597 | 499.6108 | 22.04191
0.5241597 | 499.8041 | 22.05044
0.5241597 | 499.9886 | 22.05858
0.5241597 | 500.1776 | 22.06692
0.5241597 | 500.3673 | 22.07529
0.5241597 | 500.5569 | 22.08365
0.5241597 | 500.7495 | 22.09215
0.5241597 | 500.9405 | 22.10057
0.5241597 | 501.1301 | 22.10894
0.5241597 | 501.3258 | 22.11758
0.5241597 | 501.5156 | 22.12595
0.5241597 | 501.7001 | 22.13409
0.5241597 | 501.892 | 22.14255
0.5241597 | 502.0746 | 22.15061
0.5241597 | 502.2711 | 22.15928
0.5241597 | 502.4669 | 22.16792
0.5277997 | 502.6617 | 22.17651
0.5277997 | 502.8529 | 22.18495
0.5277997 | 503.0443 | 22.19339
0.5277997 | 503.232 | 22.20167
0.5277997 | 503.4218 | 22.21004
0.5277997 | 503.6083 | 22.21827
0.5277997 | 503.7985 | 22.22667
0.5277997 | 503.9868 | 22.23498
0.5277997 | 504.1711 | 22.24311
0.5277997 | 504.3504 | 22.25102
0.5277997 | 504.5309 | 22.25898
0.5277997 | 504.7171 | 22.26719
0.5314397 | 504.9001 | 22.27526
0.5314397 | 505.0895 | 22.28362
0.5314397 | 505.2791 | 22.29199
0.5314397 | 505.4685 | 22.30034
0.5314397 | 505.6555 | 22.30859
0.5314397 | 505.8524 | 22.31728
0.5314397 | 506.0411 | 22.3256
0.5314397 | 506.2308 | 22.33397
0.5314397 | 506.4217 | 22.3424
0.5314397 | 506.6122 | 22.3508
0.5314397 | 506.8013 | 22.35914
0.5314397 | 506.9822 | 22.36713
0.5314397 | 507.1681 | 22.37533
0.5314397 | 507.3525 | 22.38346
0.5314397 | 507.5352 | 22.39152
0.5314397 | 507.7161 | 22.3995
0.5314397 | 507.9008 | 22.40765
0.5314397 | 508.0827 | 22.41568
0.5314397 | 508.2663 | 22.42378
0.5314397 | 508.4486 | 22.43182
0.5350797 | 508.6353 | 22.44005
0.5350797 | 508.8235 | 22.44836
0.5350797 | 509.0094 | 22.45656
0.5350797 | 509.198 | 22.46488
0.5350797 | 509.3929 | 22.47348
0.5350797 | 509.5829 | 22.48186
0.5350797 | 509.7743 | 22.49031
0.5350797 | 509.9639 | 22.49867
0.5350797 | 510.1525 | 22.50699
0.5350797 | 510.3483 | 22.51563
0.5350797 | 510.5434 | 22.52424
0.5350797 | 510.7339 | 22.53264
0.5350797 | 510.9241 | 22.54104
0.5350797 | 511.119 | 22.54963
0.5350797 | 511.3111 | 22.55811
0.5350797 | 511.5074 | 22.56677
0.5350797 | 511.7006 | 22.57529
0.5387197 | 511.9015 | 22.58415
0.5387197 | 512.0927 | 22.59259
0.5387197 | 512.2776 | 22.60075
0.5387197 | 512.4615 | 22.60886
0.5387197 | 512.6484 | 22.61711
0.5387197 | 512.8339 | 22.62529
0.5387197 | 513.0205 | 22.63352
0.5387197 | 513.2077 | 22.64178
0.5387197 | 513.3903 | 22.64984
0.5387197 | 513.5709 | 22.65781
0.5387197 | 513.7526 | 22.66582
0.5387197 | 513.9421 | 22.67418
0.5387197 | 514.1326 | 22.68259
0.5387197 | 514.3315 | 22.69136
0.5387197 | 514.5227 | 22.6998
0.5387197 | 514.7208 | 22.70854
0.5387197 | 514.9172 | 22.7172
0.5423597 | 515.1121 | 22.7258
0.5423597 | 515.3039 | 22.73426
0.5423597 | 515.5057 | 22.74317
0.5423597 | 515.7043 | 22.75193
0.5423597 | 515.9031 | 22.7607
0.5423597 | 516.1003 | 22.7694
0.5423597 | 516.2882 | 22.77769
0.5423597 | 516.4918 | 22.78667
0.5423597 | 516.6873 | 22.79529
0.5423597 | 516.8797 | 22.80378
0.5423597 | 517.0695 | 22.81216
0.5423597 | 517.2633 | 22.82071
0.5423597 | 517.4521 | 22.82904
0.5423597 | 517.6412 | 22.83738
0.5423597 | 517.8267 | 22.84557
0.5423597 | 518.0173 | 22.85397
0.5459997 | 518.2138 | 22.86264
0.5459997 | 518.3966 | 22.87071
0.5459997 | 518.588 | 22.87915
0.5459997 | 518.7799 | 22.88762
0.5459997 | 518.9677 | 22.8959
0.5459997 | 519.1567 | 22.90424
0.5459997 | 519.3517 | 22.91284
0.5459997 | 519.5436 | 22.92131
0.5459997 | 519.7375 | 22.92986
0.5459997 | 519.9299 | 22.93836
0.5459997 | 520.1267 | 22.94704
0.5459997 | 520.3229 | 22.95569
0.5459997 | 520.5142 | 22.96413
0.5459997 | 520.6978 | 22.97223
0.5459997 | 520.8893 | 22.98068
0.5459997 | 521.075 | 22.98887
0.5496397 | 521.254 | 22.99677
0.5496397 | 521.4304 | 23.00455
0.5496397 | 521.6195 | 23.0129
0.5496397 | 521.803 | 23.02099
0.5496397 | 521.9761 | 23.02863
0.5496397 | 522.1586 | 23.03668
0.5496397 | 522.3397 | 23.04467
0.5496397 | 522.5308 | 23.0531
0.5496397 | 522.718 | 23.06136
0.5496397 | 522.912 | 23.06992
0.5496397 | 523.1071 | 23.07852
0.5496397 | 523.3121 | 23.08757
0.5496397 | 523.4969 | 23.09573
0.5496397 | 523.6915 | 23.10431
0.5532797 | 523.8889 | 23.11302
0.5532797 | 524.0781 | 23.12136
0.5532797 | 524.271 | 23.12987
0.5532797 | 524.4636 | 23.13837
0.5532797 | 524.6543 | 23.14679
0.5532797 | 524.845 | 23.1552
0.5532797 | 525.0389 | 23.16376
0.5532797 | 525.225 | 23.17197
0.5532797 | 525.4189 | 23.18052
0.5532797 | 525.6049 | 23.18873
0.5532797 | 525.7935 | 23.19704
0.5532797 | 525.9871 | 23.20559
0.5532797 | 526.1756 | 23.2139
0.5532797 | 526.3664 | 23.22232
0.5532797 | 526.5631 | 23.231
0.5532797 | 526.7488 | 23.23919
0.5532797 | 526.9396 | 23.24761
0.5532797 | 527.1291 | 23.25597
0.5569197 | 527.3184 | 23.26432
0.5569197 | 527.5065 | 23.27262
0.5569197 | 527.6974 | 23.28104
0.5569197 | 527.8857 | 23.28935
0.5569197 | 528.0726 | 23.2976
0.5569197 | 528.2604 | 23.30588
0.5569197 | 528.4454 | 23.31404
0.5569197 | 528.6375 | 23.32252
0.5569197 | 528.8203 | 23.33058
0.5569197 | 529.0143 | 23.33914
0.5569197 | 529.2109375 | 23.34782
0.5569197 | 529.4012 | 23.35621
0.5569197 | 529.5845 | 23.3643
0.5569197 | 529.781 | 23.37297
0.5569197 | 529.9748 | 23.38152
0.5569197 | 530.1626 | 23.3898
0.5605597 | 530.3488 | 23.39801
0.5605597 | 530.5422 | 23.40655
0.5605597 | 530.7336 | 23.41499
0.5605597 | 530.9124 | 23.42288
0.5605597 | 531.086 | 23.43054
0.5605597 | 531.2772 | 23.43897
0.5605597 | 531.4721 | 23.44757
0.5605597 | 531.6537 | 23.45559
0.5605597 | 531.8402 | 23.46381
0.5605597 | 532.0294 | 23.47216
0.5605597 | 532.2194 | 23.48054
0.5605597 | 532.4017 | 23.48859
0.5605597 | 532.5894 | 23.49687
0.5605597 | 532.778 | 23.50519
0.5605597 | 532.9742 | 23.51384
0.5641997 | 533.1594 | 23.52201
0.5641997 | 533.3462 | 23.53026
0.5641997 | 533.5384 | 23.53874
0.5641997 | 533.7298 | 23.54718
0.5641997 | 533.9138 | 23.5553
0.5641997 | 534.0995 | 23.56349
0.5641997 | 534.2954 | 23.57213
0.5641997 | 534.4841 | 23.58046
0.5641997 | 534.682 | 23.58919
0.5641997 | 534.871 | 23.59753
0.5641997 | 535.0671 | 23.60618
0.5641997 | 535.2543 | 23.61444
0.5641997 | 535.4435 | 23.62279
0.5678397 | 535.6345 | 23.63121
0.5678397 | 535.8345 | 23.64004
0.5678397 | 536.0362 | 23.64893
0.5678397 | 536.2256 | 23.65729
0.5678397 | 536.4193 | 23.66584
0.5678397 | 536.609375 | 23.67422
0.5678397 | 536.7999 | 23.68263
0.5678397 | 536.989 | 23.69097
0.5678397 | 537.1831 | 23.69953
0.5678397 | 537.3737 | 23.70794
0.5714797 | 537.5613 | 23.71622
0.5714797 | 537.7465 | 23.72439
0.5714797 | 537.9319 | 23.73257
0.5714797 | 538.1171 | 23.74074
0.5714797 | 538.3051 | 23.74903
0.5714797 | 538.4965 | 23.75748
0.5714797 | 538.6941 | 23.7662
0.5714797 | 538.8894 | 23.77481
0.5714797 | 539.0867 | 23.78352
0.5714797 | 539.2788 | 23.79199
0.5714797 | 539.4722 | 23.80053
0.5714797 | 539.6646 | 23.80901
0.5714797 | 539.8582 | 23.81755
0.5714797 | 540.0506 | 23.82604
0.5714797 | 540.2446 | 23.8346
0.5714797 | 540.4371 | 23.8431
0.5714797 | 540.6228 | 23.85129
0.5714797 | 540.8102 | 23.85955
0.5714797 | 540.991 | 23.86753
0.5714797 | 541.1845 | 23.87607
0.5751197 | 541.3628 | 23.88393
0.5751197 | 541.5526 | 23.89231
0.5751197 | 541.7334 | 23.90028
0.5751197 | 541.9302 | 23.90897
0.5751197 | 542.1149 | 23.91711
0.5751197 | 542.2959 | 23.9251
0.5751197 | 542.4849 | 23.93344
0.5751197 | 542.6728 | 23.94173
0.5751197 | 542.8581 | 23.9499
0.5751197 | 543.0402 | 23.95794
0.5751197 | 543.2374 | 23.96664
0.5751197 | 543.421875 | 23.97478
0.5751197 | 543.6139 | 23.98325
0.5751197 | 543.7952 | 23.99125
0.5751197 | 543.9774 | 23.99928
0.5751197 | 544.1679 | 24.00769
0.5787597 | 544.3527 | 24.01584
0.5787597 | 544.5356 | 24.02391
0.5787597 | 544.7214 | 24.03211
0.5751197 | 544.8998 | 24.03998
0.5787597 | 545.0823 | 24.04803
0.5787597 | 545.2656 | 24.05612
0.5751197 | 545.4454 | 24.06405
0.5787597 | 545.6254 | 24.07199
0.5787597 | 545.8149 | 24.08035
0.5787597 | 545.9998 | 24.08851
0.5787597 | 546.1805 | 24.09648
0.5787597 | 546.3652 | 24.10463
0.5787597 | 546.5523 | 24.11289
0.5823996 | 546.7404 | 24.12118
0.5823996 | 546.9256 | 24.12935
0.5823996 | 547.1154 | 24.13773
0.5823996 | 547.3043 | 24.14606
0.5823996 | 547.4984 | 24.15462
0.5823996 | 547.6908 | 24.16311
0.5823996 | 547.8828125 | 24.17158
0.5823996 | 548.0695 | 24.17982
0.5823996 | 548.2585 | 24.18816
0.5823996 | 548.4454 | 24.19641
0.5823996 | 548.6384 | 24.20492
0.5823996 | 548.8267 | 24.21323
0.5823996 | 549.0128 | 24.22144
0.5823996 | 549.2014 | 24.22976
0.5823996 | 549.3808 | 24.23767
0.5823996 | 549.5515 | 24.2452
0.5823996 | 549.7181 | 24.25255
0.5823996 | 549.9036 | 24.26074
0.5860397 | 550.0788 | 24.26847
0.5860397 | 550.2578 | 24.27636
0.5860397 | 550.4325 | 24.28407
0.5860397 | 550.6134 | 24.29205
0.5860397 | 550.7913 | 24.2999
0.5860397 | 550.9682 | 24.30771
0.5860397 | 551.1425 | 24.31539
0.5860397 | 551.3337 | 24.32383
0.5860397 | 551.5284 | 24.33242
0.5860397 | 551.7122 | 24.34053
0.5860397 | 551.8964 | 24.34866
0.5860397 | 552.0865 | 24.35705
0.5860397 | 552.2704 | 24.36516
0.5860397 | 552.457 | 24.37339
0.5860397 | 552.6415 | 24.38153
0.5860397 | 552.822 | 24.38949
0.5860397 | 553.0073 | 24.39767
0.5860397 | 553.179 | 24.40524
0.5860397 | 553.349 | 24.41274
0.5860397 | 553.5224 | 24.42039
0.5860397 | 553.7017 | 24.4283
0.5860397 | 553.8674 | 24.43562
0.5896797 | 554.0402 | 24.44324
0.5896797 | 554.2105 | 24.45075
0.5896797 | 554.3848 | 24.45844
0.5896797 | 554.5626 | 24.46629
0.5896797 | 554.7462 | 24.47439
0.5933197 | 554.9324 | 24.4826
0.5933197 | 555.1185 | 24.49081
0.5933197 | 555.302 | 24.49891
0.5933197 | 555.4811 | 24.50681
0.5933197 | 555.6722 | 24.51524
0.5933197 | 555.8629 | 24.52365
0.5933197 | 556.0562 | 24.53218
0.5933197 | 556.2363 | 24.54012
0.5933197 | 556.424 | 24.5484
0.5933197 | 556.5988 | 24.55612
0.5896797 | 556.775 | 24.56389
0.5896797 | 556.9528 | 24.57174
0.5933197 | 557.1292 | 24.57952
0.5933197 | 557.3066 | 24.58735
0.5933197 | 557.4773 | 24.59488
0.5933197 | 557.6486 | 24.60243
0.5933197 | 557.8143 | 24.60975
0.5933197 | 557.9858 | 24.61731
0.5933197 | 558.1559 | 24.62481
0.5933197 | 558.3392 | 24.6329
0.5969596 | 558.5184 | 24.64081
0.5969596 | 558.6954 | 24.64862
0.5969596 | 558.8772 | 24.65664
0.5969596 | 559.0663 | 24.66498
0.5969596 | 559.2515 | 24.67315
0.5969596 | 559.4398 | 24.68146
0.5969596 | 559.6299 | 24.68984
0.5969596 | 559.8245 | 24.69843
0.5969596 | 560.0152 | 24.70684
0.5969596 | 560.1976 | 24.71489
0.5969596 | 560.3837 | 24.7231
0.5969596 | 560.5688 | 24.73127
0.5969596 | 560.7542 | 24.73945
0.5969596 | 560.9308 | 24.74724
0.5969596 | 561.1118 | 24.75522
0.5969596 | 561.2858 | 24.7629
0.5969596 | 561.4581 | 24.7705
0.5969596 | 561.6318 | 24.77817
0.5969596 | 561.8079 | 24.78593
0.5969596 | 561.9899 | 24.79397
0.6005996 | 562.1719 | 24.80199
0.6005996 | 562.358 | 24.81021
0.6005996 | 562.5406 | 24.81826
0.6005996 | 562.7274 | 24.8265
0.6005996 | 562.9175 | 24.83489
0.6042397 | 563.1104 | 24.8434
0.6042397 | 563.2988 | 24.85171
0.6042397 | 563.4914 | 24.86021
0.6042397 | 563.6791 | 24.86849
0.6042397 | 563.8662 | 24.87674
0.6005996 | 564.0527 | 24.88497
0.6005996 | 564.2399 | 24.89323
0.6005996 | 564.4249 | 24.90139
0.6005996 | 564.613 | 24.90969
0.6005996 | 564.7921 | 24.91759
0.6005996 | 564.9728 | 24.92556
0.6005996 | 565.1541 | 24.93356
0.6005996 | 565.3323 | 24.94142
0.6005996 | 565.5139 | 24.94944
0.6005996 | 565.6887 | 24.95715
0.6005996 | 565.8696 | 24.96513
0.6042397 | 566.0456 | 24.97289
0.6042397 | 566.2255 | 24.98083
0.6042397 | 566.4019 | 24.98861
0.6078796 | 566.5814 | 24.99653
0.6078796 | 566.7626 | 25.00453
0.6078796 | 566.944 | 25.01253
0.6078796 | 567.1219 | 25.02038
0.6078796 | 567.2979 | 25.02814
0.6078796 | 567.4822 | 25.03627
0.6078796 | 567.6640625 | 25.0443
0.6078796 | 567.8485 | 25.05243
0.6078796 | 568.0272 | 25.06032
0.6078796 | 568.2069 | 25.06825
0.6042397 | 568.3814 | 25.07595
0.6042397 | 568.5612 | 25.08388
0.6042397 | 568.7365 | 25.09161
0.6042397 | 568.9182 | 25.09963
0.6042397 | 569.0977 | 25.10754
0.6078796 | 569.273 | 25.11528
0.6078796 | 569.4434 | 25.1228
0.6078796 | 569.6171875 | 25.13047
0.6078796 | 569.7955 | 25.13833
0.6115196 | 569.9749 | 25.14625
0.6115196 | 570.1608 | 25.15445
0.6115196 | 570.3414 | 25.16242
0.6115196 | 570.5314 | 25.1708
0.6115196 | 570.7085 | 25.17861
0.6115196 | 570.8925 | 25.18673
0.6115196 | 571.076 | 25.19483
0.6115196 | 571.2681 | 25.2033
0.6115196 | 571.4538 | 25.21149
0.6115196 | 571.637 | 25.21958
0.6115196 | 571.8173 | 25.22753
0.6115196 | 572.0007 | 25.23562
0.6115196 | 572.1751 | 25.24332
0.6115196 | 572.3478 | 25.25093
0.6115196 | 572.5374 | 25.2593
0.6115196 | 572.7206 | 25.26738
0.6115196 | 572.9 | 25.2753
0.6115196 | 573.0721 | 25.28289
0.6151597 | 573.2459 | 25.29056
0.6151597 | 573.4265 | 25.29852
0.6115196 | 573.606 | 25.30644
0.6115196 | 573.7816 | 25.31419
0.6115196 | 573.9667 | 25.32236
0.6115196 | 574.149 | 25.3304
0.6115196 | 574.3284 | 25.33832
0.6151597 | 574.5086 | 25.34627
0.6151597 | 574.6969 | 25.35457
0.6151597 | 574.8835 | 25.36281
0.6151597 | 575.0698 | 25.37103
0.6151597 | 575.2543 | 25.37917
0.6151597 | 575.4376 | 25.38725
0.6187997 | 575.6215 | 25.39536
0.6187997 | 575.8044 | 25.40343
0.6187997 | 575.9865 | 25.41147
0.6187997 | 576.1672 | 25.41944
0.6187997 | 576.3478 | 25.42741
0.6187997 | 576.5215 | 25.43507
0.6187997 | 576.7042 | 25.44313
0.6187997 | 576.8746 | 25.45065
0.6151597 | 577.063 | 25.45896
0.6187997 | 577.2402 | 25.46678
0.6187997 | 577.427 | 25.47502
0.6187997 | 577.6055 | 25.4829
0.6187997 | 577.7949 | 25.49125
0.6187997 | 577.9803 | 25.49943
0.6187997 | 578.162 | 25.50745
0.6224397 | 578.3529 | 25.51587
0.6224397 | 578.534 | 25.52386
0.6224397 | 578.7342 | 25.53269
0.6224397 | 578.9056 | 25.54025
0.6224397 | 579.0948 | 25.5486
0.6224397 | 579.2777 | 25.55667
0.6187997 | 579.4702 | 25.56516
0.6224397 | 579.645 | 25.57288
0.6187997 | 579.8205 | 25.58062
0.6187997 | 580.0032 | 25.58868
0.6187997 | 580.1831 | 25.59661
0.6187997 | 580.3616 | 25.60449
0.6187997 | 580.5328 | 25.61204
0.6187997 | 580.7202 | 25.62031
0.6224397 | 580.9 | 25.62824
0.6224397 | 581.082 | 25.63627
0.6224397 | 581.2542 | 25.64387
0.6260796 | 581.4466 | 25.65236
0.6260796 | 581.637 | 25.66076
0.6260796 | 581.8243 | 25.66902
0.6260796 | 582.0089 | 25.67717
0.6260796 | 582.2077 | 25.68594
0.6260796 | 582.4028 | 25.69454
0.6260796 | 582.5865 | 25.70265
0.6260796 | 582.7733 | 25.71089
0.6260796 | 582.9616 | 25.7192
0.6260796 | 583.1564 | 25.72779
0.6260796 | 583.3387 | 25.73584
0.6260796 | 583.5258 | 25.74409
0.6260796 | 583.7184 | 25.75259
0.6260796 | 583.9025 | 25.76071
0.6260796 | 584.0777 | 25.76844
0.6260796 | 584.2614 | 25.77654
0.6260796 | 584.4525 | 25.78497
0.6297196 | 584.6411 | 25.79329
0.6297196 | 584.8256 | 25.80143
0.6297196 | 585.0098 | 25.80956
0.6297196 | 585.194 | 25.81768
0.6297196 | 585.3768 | 25.82575
0.6297196 | 585.5558 | 25.83365
0.6297196 | 585.7464 | 25.84206
0.6297196 | 585.9379 | 25.8505
0.6297196 | 586.1227 | 25.85866
0.6297196 | 586.3054 | 25.86672
0.6297196 | 586.4866 | 25.87471
0.6297196 | 586.6627 | 25.88248
0.6297196 | 586.8477 | 25.89065
0.6297196 | 587.0366 | 25.89898
0.6333596 | 587.2193 | 25.90704
0.6333596 | 587.4013 | 25.91507
0.6333596 | 587.5768 | 25.92281
0.6333596 | 587.7523 | 25.93055
0.6333596 | 587.9289 | 25.93834
0.6333596 | 588.1143 | 25.94653
0.6333596 | 588.2939 | 25.95445
0.6333596 | 588.4802 | 25.96267
0.6333596 | 588.6545 | 25.97036
0.6333596 | 588.8315 | 25.97817
0.6333596 | 589.0087 | 25.98598
0.6333596 | 589.1815 | 25.99361
0.6333596 | 589.3588 | 26.00143
0.6333596 | 589.537 | 26.00929
0.6333596 | 589.7137 | 26.01709
0.6369996 | 589.8813 | 26.02448
0.6369996 | 590.0609 | 26.03241
0.6369996 | 590.2357 | 26.04011
0.6369996 | 590.4131 | 26.04794
0.6369996 | 590.5833 | 26.05545
0.6369996 | 590.7578125 | 26.06315
0.6369996 | 590.9349 | 26.07097
0.6369996 | 591.1154 | 26.07893
0.6369996 | 591.2822 | 26.08629
0.6369996 | 591.4553 | 26.09392
0.6369996 | 591.6292 | 26.1016
0.6369996 | 591.8061 | 26.1094
0.6369996 | 591.9789 | 26.11703
0.6369996 | 592.1543 | 26.12476
0.6369996 | 592.3338 | 26.13268
0.6369996 | 592.517 | 26.14076
0.6369996 | 592.6915 | 26.14846
0.6369996 | 592.859 | 26.15585
0.6369996 | 593.0412 | 26.16389
0.6406396 | 593.2184 | 26.17171
0.6406396 | 593.3936 | 26.17944
0.6406396 | 593.5647 | 26.18699
0.6406396 | 593.7389 | 26.19467
0.6406396 | 593.9132 | 26.20236
0.6406396 | 594.0853 | 26.20995
0.6406396 | 594.2557 | 26.21747
0.6406396 | 594.4309 | 26.2252
0.6406396 | 594.6093 | 26.23307
0.6406396 | 594.7801 | 26.24061
0.6406396 | 594.9538 | 26.24827
0.6406396 | 595.131 | 26.25609
0.6406396 | 595.3057 | 26.2638
0.6406396 | 595.4794 | 26.27146
0.6406396 | 595.6501 | 26.27899
0.6406396 | 595.8193 | 26.28645
0.6442796 | 595.9938 | 26.29415
0.6442796 | 596.17 | 26.30193
0.6442796 | 596.345 | 26.30965
0.6442796 | 596.5182 | 26.31729
0.6442796 | 596.6915 | 26.32493
0.6442796 | 596.8553 | 26.33216
0.6442796 | 597.0278 | 26.33977
0.6442796 | 597.2017 | 26.34744
0.6442796 | 597.3759 | 26.35513
0.6442796 | 597.5528 | 26.36293
0.6442796 | 597.7247 | 26.37052
0.6442796 | 597.894 | 26.37799
0.6442796 | 598.0673 | 26.38563
0.6442796 | 598.2417 | 26.39333
0.6442796 | 598.4161 | 26.40102
0.6442796 | 598.5948 | 26.40891
0.6479196 | 598.7682 | 26.41655
0.6479196 | 598.9406 | 26.42416
0.6479196 | 599.1121 | 26.43173
0.6479196 | 599.2834 | 26.43929
0.6479196 | 599.4552 | 26.44686
0.6479196 | 599.6276 | 26.45447
0.6479196 | 599.7967 | 26.46193
0.6479196 | 599.9683 | 26.4695
0.6479196 | 600.1379 | 26.47699
0.6479196 | 600.3089 | 26.48453
0.6479196 | 600.4727 | 26.49176
0.6479196 | 600.6458 | 26.49939
0.6479196 | 600.8213 | 26.50713
0.6479196 | 600.9909 | 26.51462
0.6479196 | 601.1635 | 26.52223
0.6479196 | 601.3372 | 26.52989
0.6515597 | 601.5129 | 26.53765
0.6515597 | 601.6823 | 26.54512
0.6515597 | 601.8617 | 26.55303
0.6515597 | 602.0328 | 26.56058
0.6515597 | 602.218 | 26.56875
0.6515597 | 602.3879 | 26.57625
0.6515597 | 602.5609 | 26.58388
0.6515597 | 602.743 | 26.59191
0.6515597 | 602.9221 | 26.59982
0.6515597 | 603.0981 | 26.60758
0.6515597 | 603.27 | 26.61517
0.6515597 | 603.4526 | 26.62322
0.6515597 | 603.6274 | 26.63094
0.6515597 | 603.8108 | 26.63902
0.6515597 | 603.984375 | 26.64668
0.6515597 | 604.1676 | 26.65477
0.6515597 | 604.3462 | 26.66265
0.6515597 | 604.5226 | 26.67043
0.6551996 | 604.6979 | 26.67816
0.6551996 | 604.8737 | 26.68592
0.6551996 | 605.0566 | 26.69399
0.6551996 | 605.2375 | 26.70197
0.6551996 | 605.4069 | 26.70944
0.6551996 | 605.5807 | 26.71711
0.6551996 | 605.7596 | 26.725
0.6551996 | 605.9397 | 26.73295
0.6551996 | 606.1129 | 26.74059
0.6551996 | 606.2869 | 26.74826
0.6551996 | 606.4568 | 26.75576
0.6551996 | 606.6424 | 26.76395
0.6551996 | 606.8123 | 26.77145
0.6551996 | 606.9906 | 26.77931
0.6588396 | 607.1764 | 26.78751
0.6588396 | 607.3594 | 26.79558
0.6588396 | 607.5357 | 26.80336
0.6588396 | 607.7139 | 26.81122
0.6588396 | 607.8942 | 26.81918
0.6588396 | 608.075 | 26.82715
0.6588396 | 608.2605 | 26.83534
0.6588396 | 608.438 | 26.84317
0.6588396 | 608.6234 | 26.85135
0.6588396 | 608.7987 | 26.85908
0.6588396 | 608.9758 | 26.86689
0.6588396 | 609.1459 | 26.8744
0.6588396 | 609.3182 | 26.882
0.6588396 | 609.493 | 26.88971
0.6588396 | 609.6716 | 26.89759
0.6588396 | 609.8406 | 26.90505
0.6588396 | 610.0095 | 26.9125
0.6588396 | 610.1752 | 26.91981
0.6624796 | 610.3441 | 26.92726
0.6624796 | 610.5162 | 26.93486
0.6624796 | 610.6874 | 26.94241
0.6624796 | 610.864 | 26.9502
0.6624796 | 611.0385 | 26.9579
0.6624796 | 611.2018 | 26.9651
0.6624796 | 611.3738 | 26.97269
0.6624796 | 611.5526 | 26.98058
0.6624796 | 611.7261 | 26.98823
0.6624796 | 611.9043 | 26.9961
0.6624796 | 612.0789 | 27.0038
0.6624796 | 612.2524 | 27.01145
0.6624796 | 612.4289 | 27.01924
0.6624796 | 612.5994 | 27.02676
0.6624796 | 612.7721 | 27.03438
0.6624796 | 612.9521 | 27.04232
0.6661196 | 613.1201 | 27.04973
0.6661196 | 613.2875 | 27.05712
0.6661196 | 613.4617 | 27.06481
0.6661196 | 613.6343 | 27.07242
0.6661196 | 613.8083 | 27.0801
0.6661196 | 613.9775 | 27.08756
0.6661196 | 614.1462 | 27.095
0.6661196 | 614.3195 | 27.10265
0.6661196 | 614.4944 | 27.11037
0.6697596 | 614.6661 | 27.11794
0.6697596 | 614.8435 | 27.12577
0.6697596 | 615.017 | 27.13342
0.6697596 | 615.1935 | 27.14121
0.6697596 | 615.371 | 27.14904
0.6697596 | 615.548 | 27.15685
0.6697596 | 615.7255 | 27.16468
0.6697596 | 615.9003 | 27.17239
0.6697596 | 616.0722 | 27.17998
0.6697596 | 616.2475 | 27.18771
0.6697596 | 616.4291 | 27.19572
0.6697596 | 616.6012 | 27.20331
0.6697596 | 616.7828 | 27.21132
0.6697596 | 616.9542 | 27.21889
0.6697596 | 617.124 | 27.22638
0.6697596 | 617.2915 | 27.23377
0.6697596 | 617.4645 | 27.2414
0.6697596 | 617.639 | 27.2491
0.6697596 | 617.8245 | 27.25728
0.6733996 | 617.9959 | 27.26485
0.6733996 | 618.1707 | 27.27256
0.6733996 | 618.348 | 27.28038
0.6733996 | 618.5253 | 27.2882
0.6733996 | 618.703 | 27.29604
0.6733996 | 618.882 | 27.30394
0.6733996 | 619.0654 | 27.31203
0.6733996 | 619.248 | 27.32009
0.6733996 | 619.4264 | 27.32796
0.6733996 | 619.5946 | 27.33538
0.6733996 | 619.7758 | 27.34337
0.6733996 | 619.9503 | 27.35107
0.6733996 | 620.1317 | 27.35907
0.6733996 | 620.3068 | 27.3668
0.6733996 | 620.4829 | 27.37457
0.6733996 | 620.6517 | 27.38201
0.6733996 | 620.8229 | 27.38957
0.6733996 | 620.9951 | 27.39717
0.6733996 | 621.1683 | 27.40481
0.6733996 | 621.3432 | 27.41252
0.6733996 | 621.5159 | 27.42014
0.6733996 | 621.6818 | 27.42746
0.6770396 | 621.8457 | 27.43469
0.6770396 | 622.0187 | 27.44233
0.6770396 | 622.1879 | 27.44979
0.6770396 | 622.3641 | 27.45756
0.6770396 | 622.5374 | 27.46521
0.6770396 | 622.7178 | 27.47317
0.6770396 | 622.8918 | 27.48084
0.6770396 | 623.0736 | 27.48886
0.6770396 | 623.248 | 27.49656
0.6770396 | 623.4341 | 27.50477
0.6770396 | 623.619 | 27.51293
0.6770396 | 623.7957 | 27.52072
0.6770396 | 623.9774 | 27.52874
0.6770396 | 624.1519 | 27.53644
0.6770396 | 624.3304 | 27.54431
0.6770396 | 624.4969 | 27.55166
0.6770396 | 624.677 | 27.5596
0.6806796 | 624.8499 | 27.56723
0.6806796 | 625.0334 | 27.57533
0.6806796 | 625.2057 | 27.58293
0.6806796 | 625.3788 | 27.59057
0.6806796 | 625.5527 | 27.59824
0.6806796 | 625.7348 | 27.60627
0.6806796 | 625.9175 | 27.61433
0.6806796 | 626.1058 | 27.62264
0.6806796 | 626.2897 | 27.63075
0.6806796 | 626.468 | 27.63862
0.6843196 | 626.6494 | 27.64662
0.6843196 | 626.832 | 27.65468
0.6843196 | 627.0184 | 27.6629
0.6843196 | 627.2041 | 27.67109
0.6843196 | 627.3883 | 27.67922
0.6843196 | 627.5633 | 27.68694
0.6843196 | 627.7441 | 27.69492
0.6843196 | 627.9138 | 27.70241
0.6843196 | 628.0927 | 27.7103
0.6843196 | 628.2671 | 27.71799
0.6843196 | 628.4492 | 27.72602
0.6843196 | 628.6224 | 27.73367
0.6843196 | 628.7967 | 27.74136
0.6843196 | 628.9734 | 27.74916
0.6843196 | 629.151 | 27.75699
0.6843196 | 629.3262 | 27.76472
0.6843196 | 629.5046 | 27.77259
0.6843196 | 629.6834 | 27.78048
0.6879596 | 629.8614 | 27.78833
0.6879596 | 630.0458 | 27.79646
0.6879596 | 630.2095 | 27.80369
0.6879596 | 630.3785 | 27.81114
0.6879596 | 630.5533 | 27.81885
0.6879596 | 630.7316 | 27.82672
0.6879596 | 630.9002 | 27.83416
0.6879596 | 631.079 | 27.84205
0.6879596 | 631.252 | 27.84968
0.6879596 | 631.4248 | 27.8573
0.6879596 | 631.5937 | 27.86476
0.6879596 | 631.7606 | 27.87212
0.6879596 | 631.9331 | 27.87973
0.6879596 | 632.0999 | 27.88709
0.6879596 | 632.268 | 27.8945
0.6879596 | 632.4284 | 27.90158
0.6879596 | 632.5993 | 27.90912
0.6915996 | 632.7621 | 27.91631
0.6879596 | 632.9251 | 27.9235
0.6879596 | 633.0895 | 27.93075
0.6915996 | 633.2589 | 27.93822
0.6915996 | 633.426 | 27.94559
0.6915996 | 633.6053 | 27.95351
0.6952396 | 633.7875 | 27.96154
0.6952396 | 633.9628 | 27.96928
0.6952396 | 634.1404 | 27.97711
0.6952396 | 634.3148 | 27.9848
0.6952396 | 634.4941 | 27.99272
0.6915996 | 634.672 | 28.00056
0.6915996 | 634.8483 | 28.00834
0.6915996 | 635.0291 | 28.01632
0.6915996 | 635.2068 | 28.02416
0.6915996 | 635.3776 | 28.03169
0.6915996 | 635.5505 | 28.03932
0.6915996 | 635.7165 | 28.04665
0.6915996 | 635.8792 | 28.05382
0.6915996 | 636.0427 | 28.06104
0.6915996 | 636.2042 | 28.06816
0.6915996 | 636.367 | 28.07535
0.6952396 | 636.5268 | 28.08239
0.6952396 | 636.6801 | 28.08916
0.6952396 | 636.8489 | 28.09661
0.6952396 | 637.0208 | 28.10419
0.6952396 | 637.184 | 28.11139
0.6952396 | 637.3481 | 28.11863
0.6988796 | 637.5194 | 28.12619
0.6988796 | 637.6996 | 28.13414
0.6988796 | 637.8801 | 28.1421
0.6988796 | 638.0527 | 28.14971
0.6988796 | 638.2368 | 28.15784
0.6988796 | 638.4175 | 28.16581
0.6988796 | 638.5895 | 28.1734
0.6988796 | 638.7529 | 28.18061
0.6988796 | 638.9291 | 28.18838
0.6988796 | 639.1074 | 28.19625
0.6988796 | 639.2818 | 28.20394
0.6988796 | 639.4475 | 28.21125
0.6988796 | 639.609 | 28.21838
0.6988796 | 639.7759 | 28.22574
0.6988796 | 639.9305 | 28.23256
0.6988796 | 640.0922 | 28.23969
0.6988796 | 640.2523 | 28.24676
0.6988796 | 640.4178 | 28.25406
0.6988796 | 640.5734 | 28.26092
0.6988796 | 640.7322 | 28.26793
0.6988796 | 640.8898 | 28.27488
0.6988796 | 641.0492 | 28.28191
0.7025196 | 641.2142 | 28.2892
0.7025196 | 641.3753 | 28.2963
0.7025196 | 641.5485 | 28.30394
0.7025196 | 641.7192 | 28.31147
0.7025196 | 641.8884 | 28.31894
0.7025196 | 642.0557 | 28.32632
0.7025196 | 642.2332 | 28.33415
0.7025196 | 642.4056 | 28.34176
0.7025196 | 642.5804 | 28.34947
0.7025196 | 642.7513 | 28.35701
0.7025196 | 642.9217 | 28.36453
0.7025196 | 643.1005 | 28.37242
0.7025196 | 643.2764 | 28.38017
0.7025196 | 643.4434 | 28.38754
0.7025196 | 643.6091 | 28.39485
0.7025196 | 643.776 | 28.40222
0.6988796 | 643.9364 | 28.40929
0.6988796 | 644.0976 | 28.4164
0.7025196 | 644.2547 | 28.42334
0.7025196 | 644.4214 | 28.43069
0.7025196 | 644.5862 | 28.43796
0.7061596 | 644.7448 | 28.44496
0.7061596 | 644.9012 | 28.45186
0.7061596 | 645.066 | 28.45913
0.7061596 | 645.2332 | 28.4665
0.7097996 | 645.4096 | 28.47429
0.7097996 | 645.5832 | 28.48195
0.7097996 | 645.7603 | 28.48976
0.7097996 | 645.9352 | 28.49748
0.7097996 | 646.108 | 28.5051
0.7061596 | 646.2731 | 28.51239
0.7061596 | 646.4438 | 28.51992
0.7061596 | 646.6196 | 28.52767
0.7061596 | 646.7909 | 28.53523
0.7061596 | 646.9567 | 28.54254
0.7025196 | 647.1187 | 28.54969
0.7061596 | 647.2836 | 28.55697
0.7061596 | 647.4465 | 28.56415
0.7061596 | 647.616 | 28.57163
0.7061596 | 647.7817 | 28.57894
0.7061596 | 647.9579 | 28.58671
0.7061596 | 648.1327 | 28.59443
0.7097996 | 648.3004 | 28.60183
0.7097996 | 648.4743 | 28.6095
0.7097996 | 648.6524 | 28.61735
0.7134396 | 648.8281 | 28.6251
0.7134396 | 649.0025 | 28.6328
0.7097996 | 649.1772 | 28.64051
0.7097996 | 649.3528 | 28.64825
0.7097996 | 649.5283 | 28.656
0.7097996 | 649.6964 | 28.66341
0.7097996 | 649.8691 | 28.67103
0.7097996 | 650.0413 | 28.67863
0.7097996 | 650.2119 | 28.68615
0.7097996 | 650.3781 | 28.69349
0.7097996 | 650.546875 | 28.70094
0.7097996 | 650.7166 | 28.70842
0.7097996 | 650.8862 | 28.71591
0.7097996 | 651.0477 | 28.72303
0.7134396 | 651.2131 | 28.73033
0.7134396 | 651.3886 | 28.73807
0.7134396 | 651.5561 | 28.74546
0.7134396 | 651.7245 | 28.75289
0.7134396 | 651.8915 | 28.76026
0.7134396 | 652.0591 | 28.76765
0.7134396 | 652.2272 | 28.77507
0.7134396 | 652.394 | 28.78243
0.7134396 | 652.5621 | 28.78984
0.7134396 | 652.7353 | 28.79748
0.7134396 | 652.8959 | 28.80457
0.7134396 | 653.0538 | 28.81154
0.7134396 | 653.2141 | 28.81861
0.7134396 | 653.3762 | 28.82576
0.7134396 | 653.5362 | 28.83282
0.7170796 | 653.7036 | 28.8402
0.7170796 | 653.8599 | 28.8471
0.7170796 | 654.0203 | 28.85417
0.7170796 | 654.1788 | 28.86117
0.7170796 | 654.3403 | 28.8683
0.7170796 | 654.507 | 28.87565
0.7170796 | 654.6674 | 28.88272
0.7170796 | 654.835 | 28.89012
0.7170796 | 654.9922 | 28.89706
0.7170796 | 655.1566 | 28.90431
0.7170796 | 655.3127 | 28.9112
0.7170796 | 655.4722 | 28.91823
0.7170796 | 655.6296 | 28.92518
0.7170796 | 655.7961 | 28.93252
0.7170796 | 655.9551 | 28.93954
0.7207196 | 656.1193 | 28.94678
0.7207196 | 656.2912 | 28.95436
0.7207196 | 656.4591 | 28.96177
0.7207196 | 656.6334 | 28.96946
0.7207196 | 656.7975 | 28.9767
0.7207196 | 656.967 | 28.98418
0.7207196 | 657.1412 | 28.99186
0.7207196 | 657.3165 | 28.9996
0.7207196 | 657.48 | 29.00681
0.7207196 | 657.65 | 29.01431
0.7207196 | 657.8148 | 29.02158
0.7207196 | 657.9848 | 29.02908
0.7207196 | 658.1475 | 29.03626
0.7207196 | 658.3109 | 29.04347
0.7207196 | 658.4724 | 29.0506
0.7207196 | 658.6366 | 29.05784
0.7207196 | 658.8 | 29.06505
0.7207196 | 658.9642 | 29.07229
0.7243596 | 659.1318 | 29.07969
0.7243596 | 659.2975 | 29.087
0.7243596 | 659.4729 | 29.09473
0.7243596 | 659.6383 | 29.10203
0.7243596 | 659.8123 | 29.10971
0.7243596 | 659.9833 | 29.11725
0.7243596 | 660.1644 | 29.12524
0.7243596 | 660.3396 | 29.13297
0.7243596 | 660.5136 | 29.14065
0.7243596 | 660.6857 | 29.14824
0.7243596 | 660.8579 | 29.15584
0.7243596 | 661.0283 | 29.16335
0.7243596 | 661.1912 | 29.17054
0.7243596 | 661.3517 | 29.17762
0.7243596 | 661.5101 | 29.18461
0.7243596 | 661.6788 | 29.19206
0.7243596 | 661.8398 | 29.19916
0.7243596 | 662.0056 | 29.20647
0.7243596 | 662.1729 | 29.21385
0.7243596 | 662.3394 | 29.2212
0.7243596 | 662.5013 | 29.22834
0.7279996 | 662.6707 | 29.23581
0.7279996 | 662.8418 | 29.24336
0.7279996 | 663.0171 | 29.2511
0.7279996 | 663.191 | 29.25877
0.7279996 | 663.3613 | 29.26628
0.7279996 | 663.5358 | 29.27398
0.7279996 | 663.7027 | 29.28135
0.7279996 | 663.8724 | 29.28883
0.7279996 | 664.0427 | 29.29635
0.7279996 | 664.2171 | 29.30404
0.7279996 | 664.3853 | 29.31146
0.7279996 | 664.5536 | 29.31889
0.7279996 | 664.7168 | 29.32609
0.7279996 | 664.8778 | 29.33319
0.7279996 | 665.0325 | 29.34002
0.7279996 | 665.1894 | 29.34694
0.7316396 | 665.3541 | 29.3542
0.7316396 | 665.5155 | 29.36132
0.7316396 | 665.6744 | 29.36833
0.7316396 | 665.841 | 29.37568
0.7316396 | 666.0067 | 29.38299
0.7316396 | 666.1733 | 29.39034
0.7316396 | 666.3411 | 29.39775
0.7316396 | 666.5167 | 29.4055
0.7316396 | 666.69 | 29.41314
0.7316396 | 666.8771 | 29.42139
0.7316396 | 667.0517 | 29.4291
0.7352796 | 667.2277 | 29.43686
0.7352796 | 667.4066 | 29.44475
0.7316396 | 667.5783 | 29.45233
0.7316396 | 667.7546 | 29.46011
0.7352796 | 667.9276 | 29.46774
0.7352796 | 668.1041 | 29.47553
0.7352796 | 668.2722 | 29.48294
0.7352796 | 668.4371 | 29.49022
0.7352796 | 668.59375 | 29.49713
0.7316396 | 668.7634 | 29.50462
0.7316396 | 668.9245 | 29.51172
0.7316396 | 669.0848 | 29.51879
0.7316396 | 669.2517 | 29.52616
0.7316396 | 669.418 | 29.53349
0.7352796 | 669.5809 | 29.54068
0.7352796 | 669.7418 | 29.54778
0.7352796 | 669.9112 | 29.55525
0.7352796 | 670.0889 | 29.56309
0.7352796 | 670.2626 | 29.57076
0.7352796 | 670.4252 | 29.57793
0.7352796 | 670.5959 | 29.58546
0.7389196 | 670.7706 | 29.59317
0.7389196 | 670.9433 | 29.60079
0.7389196 | 671.1068 | 29.608
0.7389196 | 671.2719 | 29.61529
0.7389196 | 671.4416 | 29.62277
0.7389196 | 671.6033 | 29.62991
0.7389196 | 671.7637 | 29.63698
0.7389196 | 671.9287 | 29.64426
0.7389196 | 672.1017 | 29.65189
0.7389196 | 672.2686 | 29.65926
0.7389196 | 672.4279 | 29.66628
0.7389196 | 672.5886 | 29.67337
0.7389196 | 672.7612 | 29.68099
0.7389196 | 672.9276 | 29.68833
0.7389196 | 673.0875 | 29.69539
0.7389196 | 673.2538 | 29.70272
0.7389196 | 673.4218 | 29.71014
0.7425596 | 673.5812 | 29.71717
0.7425596 | 673.7415 | 29.72424
0.7425596 | 673.902 | 29.73132
0.7425596 | 674.0735 | 29.73889
0.7425596 | 674.2278 | 29.7457
0.7425596 | 674.3778 | 29.75231
0.7425596 | 674.5433 | 29.75961
0.7425596 | 674.714 | 29.76714
0.7425596 | 674.8781 | 29.77438
0.7425596 | 675.0404 | 29.78154
0.7425596 | 675.2059 | 29.78884
0.7425596 | 675.3747 | 29.79629
0.7425596 | 675.5427 | 29.80371
0.7425596 | 675.703 | 29.81078
0.7425596 | 675.8777 | 29.81849
0.7425596 | 676.0555 | 29.82633
0.7425596 | 676.2235 | 29.83374
0.7425596 | 676.3852 | 29.84087
0.7425596 | 676.5553 | 29.84838
0.7425596 | 676.722 | 29.85573
0.7425596 | 676.881 | 29.86275
0.7425596 | 677.0333 | 29.86947
0.7425596 | 677.194 | 29.87656
0.7425596 | 677.3509 | 29.88348
0.7425596 | 677.5093 | 29.89047
0.7461996 | 677.6626 | 29.89723
0.7461996 | 677.8144 | 29.90393
0.7461996 | 677.964 | 29.91053
0.7461996 | 678.1104 | 29.91699
0.7461996 | 678.2647 | 29.9238
0.7461996 | 678.4216 | 29.93072
0.7461996 | 678.5774 | 29.93759
0.7461996 | 678.7369 | 29.94463
0.7461996 | 678.8985 | 29.95176
0.7498396 | 679.0535 | 29.9586
0.7498396 | 679.2122 | 29.96559
0.7498396 | 679.3661 | 29.97239
0.7498396 | 679.536 | 29.97988
0.7498396 | 679.6994 | 29.98709
0.7498396 | 679.8619 | 29.99426
0.7498396 | 680.0257 | 30.00149
0.7498396 | 680.1986 | 30.00912
0.7498396 | 680.3557 | 30.01604
0.7498396 | 680.5143 | 30.02304
0.7498396 | 680.6721 | 30.03
0.7498396 | 680.8344 | 30.03716
0.7498396 | 680.9966 | 30.04432
0.7498396 | 681.1523 | 30.05119
0.7498396 | 681.3125 | 30.05826
0.7498396 | 681.4714 | 30.06527
0.7498396 | 681.627 | 30.07213
0.7498396 | 681.7725 | 30.07855
0.7498396 | 681.9306 | 30.08553
0.7498396 | 682.0874 | 30.09245
0.7498396 | 682.2478 | 30.09952
0.7498396 | 682.4039 | 30.10641
0.7498396 | 682.5718 | 30.11382
0.7534795 | 682.7345 | 30.12099
0.7534795 | 682.8946 | 30.12806
0.7534795 | 683.0485 | 30.13485
0.7534795 | 683.2094 | 30.14194
0.7534795 | 683.3697 | 30.14902
0.7534795 | 683.5282 | 30.15601
0.7534795 | 683.6882 | 30.16307
0.7534795 | 683.8453 | 30.17
0.7534795 | 683.9962 | 30.17666
0.7534795 | 684.1508 | 30.18348
0.7534795 | 684.3072 | 30.19038
0.7534795 | 684.4586 | 30.19706
0.7534795 | 684.6171875 | 30.20405
0.7534795 | 684.7667 | 30.21065
0.7534795 | 684.9263 | 30.21769
0.7534795 | 685.0844 | 30.22467
0.7534795 | 685.242 | 30.23162
0.7534795 | 685.397 | 30.23846
0.7534795 | 685.5555 | 30.24545
0.7534795 | 685.7131 | 30.2524
0.7534795 | 685.8694 | 30.2593
0.7571195 | 686.0272 | 30.26626
0.7571195 | 686.1861 | 30.27327
0.7571195 | 686.3547 | 30.28071
0.7571195 | 686.518 | 30.28792
0.7571195 | 686.6777 | 30.29496
0.7571195 | 686.8372 | 30.302
0.7571195 | 686.9976 | 30.30907
0.7571195 | 687.1532 | 30.31594
0.7571195 | 687.3104 | 30.32288
0.7571195 | 687.46875 | 30.32986
0.7571195 | 687.6349 | 30.33719
0.7571195 | 687.7965 | 30.34432
0.7571195 | 687.9503 | 30.3511
0.7571195 | 688.1064 | 30.35799
0.7571195 | 688.2643 | 30.36496
0.7571195 | 688.4204 | 30.37185
0.7571195 | 688.579 | 30.37884
0.7571195 | 688.751 | 30.38643
0.7571195 | 688.9203 | 30.3939
0.7571195 | 689.0793 | 30.40092
0.7607595 | 689.2415 | 30.40807
0.7607595 | 689.4027 | 30.41518
0.7607595 | 689.5699 | 30.42256
0.7607595 | 689.7347 | 30.42983
0.7607595 | 689.8938 | 30.43685
0.7607595 | 690.0573 | 30.44406
0.7607595 | 690.2241 | 30.45142
0.7607595 | 690.3829 | 30.45843
0.7607595 | 690.5372 | 30.46524
0.7607595 | 690.7022 | 30.47251
0.7607595 | 690.8638 | 30.47964
0.7607595 | 691.0266 | 30.48683
0.7607595 | 691.1841 | 30.49378
0.7607595 | 691.3486 | 30.50103
0.7607595 | 691.5166 | 30.50844
0.7607595 | 691.6836 | 30.51581
0.7607595 | 691.8499 | 30.52315
0.7643996 | 692.0131 | 30.53035
0.7643996 | 692.1802 | 30.53772
0.7643996 | 692.3452 | 30.545
0.7643996 | 692.5117 | 30.55234
0.7643996 | 692.678 | 30.55968
0.7643996 | 692.8525 | 30.56738
0.7643996 | 693.0173 | 30.57465
0.7643996 | 693.1752 | 30.58162
0.7643996 | 693.3319 | 30.58853
0.7643996 | 693.4927 | 30.59563
0.7643996 | 693.6509 | 30.60261
0.7643996 | 693.8049 | 30.6094
0.7643996 | 693.964 | 30.61642
0.7643996 | 694.1196 | 30.62328
0.7643996 | 694.2708 | 30.62996
0.7643996 | 694.4199 | 30.63653
0.7680396 | 694.5696 | 30.64314
0.7680396 | 694.7323 | 30.65031
0.7680396 | 694.9028 | 30.65784
0.7680396 | 695.057 | 30.66464
0.7680396 | 695.2161 | 30.67166
0.7680396 | 695.3734 | 30.6786
0.7680396 | 695.529 | 30.68546
0.7680396 | 695.6822 | 30.69222
0.7680396 | 695.8433 | 30.69933
0.7680396 | 696.0013 | 30.7063
0.7680396 | 696.1592 | 30.71327
0.7680396 | 696.3146 | 30.72012
0.7680396 | 696.4647 | 30.72674
0.7680396 | 696.6197 | 30.73358
0.7680396 | 696.7784 | 30.74059
0.7680396 | 696.9371 | 30.74759
0.7680396 | 697.0957 | 30.75458
0.7680396 | 697.2499 | 30.76139
0.7680396 | 697.4 | 30.76801
0.7716796 | 697.5522 | 30.77472
0.7716796 | 697.7028 | 30.78137
0.7716796 | 697.8563 | 30.78814
0.7716796 | 698.0132 | 30.79506
0.7716796 | 698.1702 | 30.80199
0.7680396 | 698.3284 | 30.80897
0.7716796 | 698.4901 | 30.8161
0.7716796 | 698.6453 | 30.82295
0.7716796 | 698.8118 | 30.8303
0.7716796 | 698.9783 | 30.83764
0.7716796 | 699.1448 | 30.84499
0.7716796 | 699.3102 | 30.85229
0.7716796 | 699.4756 | 30.85958
0.7716796 | 699.6301 | 30.8664
0.7716796 | 699.7888 | 30.8734
0.7753196 | 699.951 | 30.88056
0.7753196 | 700.1006 | 30.88716
0.7753196 | 700.2585 | 30.89412
0.7753196 | 700.4107 | 30.90084
0.7753196 | 700.5739 | 30.90803
0.7753196 | 700.7278 | 30.91483
0.7753196 | 700.8835 | 30.9217
0.7716796 | 701.0347 | 30.92836
0.7716796 | 701.1964 | 30.9355
0.7716796 | 701.3614 | 30.94278
0.7716796 | 701.5206 | 30.9498
0.7716796 | 701.6874 | 30.95716
0.7716796 | 701.8535 | 30.96449
0.7753196 | 702.0172 | 30.97171
0.7753196 | 702.1689 | 30.97841
0.7753196 | 702.3269 | 30.98538
0.7753196 | 702.4918 | 30.99265
0.7753196 | 702.6532 | 30.99977
0.7789595 | 702.8099 | 31.00668
0.7789595 | 702.962 | 31.0134
0.7789595 | 703.1152 | 31.02015
0.7789595 | 703.2699 | 31.02698
0.7789595 | 703.4182 | 31.03352
0.7789595 | 703.5732 | 31.04036
0.7789595 | 703.7308 | 31.04731
0.7789595 | 703.8895 | 31.05432
0.7789595 | 704.048 | 31.06131
0.7789595 | 704.2075 | 31.06834
0.7789595 | 704.3624 | 31.07518
0.7789595 | 704.525 | 31.08235
0.7789595 | 704.6827 | 31.08931
0.7789595 | 704.8403 | 31.09626
0.7789595 | 705.0031 | 31.10344
0.7789595 | 705.1585 | 31.1103
0.7789595 | 705.3114 | 31.11705
0.7789595 | 705.4666 | 31.12389
0.7789595 | 705.625 | 31.13088
0.7789595 | 705.7835 | 31.13787
0.7789595 | 705.9462 | 31.14505
0.7789595 | 706.103 | 31.15197
0.7789595 | 706.2613 | 31.15895
0.7789595 | 706.4181 | 31.16587
0.7789595 | 706.5726 | 31.17269
0.7789595 | 706.7312 | 31.17968
0.7789595 | 706.8969 | 31.18699
0.7789595 | 707.0547 | 31.19396
0.7825995 | 707.2101 | 31.20081
0.7825995 | 707.368 | 31.20778
0.7825995 | 707.5248 | 31.2147
0.7825995 | 707.6818 | 31.22162
0.7862395 | 707.8442 | 31.22879
0.7862395 | 708.0104 | 31.23612
0.7862395 | 708.1752 | 31.24339
0.7862395 | 708.3362 | 31.2505
0.7862395 | 708.4989 | 31.25767
0.7862395 | 708.6669 | 31.26508
0.7862395 | 708.8301 | 31.27229
0.7825995 | 708.9852 | 31.27913
0.7825995 | 709.1591 | 31.2868
0.7825995 | 709.3206 | 31.29392
0.7825995 | 709.4792 | 31.30092
0.7825995 | 709.642 | 31.3081
0.7825995 | 709.8038 | 31.31524
0.7825995 | 709.9701 | 31.32258
0.7862395 | 710.1299 | 31.32963
0.7862395 | 710.2897 | 31.33668
0.7862395 | 710.4555 | 31.34399
0.7862395 | 710.6243 | 31.35144
0.7862395 | 710.7773 | 31.35819
0.7862395 | 710.9396 | 31.36535
0.7862395 | 711.1053 | 31.37266
0.7862395 | 711.2648 | 31.3797
0.7862395 | 711.4263 | 31.38682
0.7862395 | 711.5881 | 31.39396
0.7862395 | 711.7479 | 31.40101
0.7862395 | 711.9069 | 31.40803
0.7862395 | 712.0626 | 31.41489
0.7862395 | 712.2224 | 31.42194
0.7862395 | 712.3789 | 31.42885
0.7862395 | 712.5419 | 31.43604
0.7898795 | 712.6995 | 31.443
0.7898795 | 712.8585 | 31.45001
0.7898795 | 713.0149 | 31.45691
0.7898795 | 713.1782 | 31.46411
0.7898795 | 713.3351 | 31.47104
0.7935195 | 713.4951 | 31.47809
0.7935195 | 713.6484375 | 31.48486
0.7935195 | 713.8094 | 31.49196
0.7935195 | 713.9656 | 31.49885
0.7935195 | 714.1193 | 31.50563
0.7935195 | 714.2737 | 31.51244
0.7935195 | 714.4312 | 31.51939
0.7898795 | 714.5936 | 31.52656
0.7898795 | 714.7377 | 31.53292
0.7898795 | 714.8976 | 31.53997
0.7935195 | 715.0523 | 31.5468
0.7935195 | 715.2162 | 31.55403
0.7935195 | 715.3724 | 31.56092
0.7935195 | 715.5322 | 31.56797
0.7935195 | 715.6953 | 31.57516
0.7935195 | 715.8527 | 31.58211
0.7935195 | 716.0003 | 31.58862
0.7935195 | 716.1542 | 31.59541
0.7935195 | 716.3146 | 31.60249
0.7971595 | 716.4693 | 31.60931
0.7971595 | 716.6255 | 31.61621
0.7971595 | 716.7748 | 31.62279
0.7971595 | 716.9347 | 31.62984
0.7935195 | 717.0905 | 31.63672
0.7935195 | 717.2399 | 31.64331
0.7935195 | 717.4017 | 31.65045
0.7935195 | 717.5609 | 31.65747
0.7971595 | 717.7133 | 31.6642
0.7971595 | 717.8711 | 31.67116
0.7971595 | 718.03 | 31.67817
0.8007996 | 718.1861 | 31.68505
0.7971595 | 718.3477 | 31.69218
0.7971595 | 718.4914 | 31.69852
0.7971595 | 718.6458 | 31.70533
0.7971595 | 718.8 | 31.71214
0.8007996 | 718.9494 | 31.71873
0.8007996 | 719.1047 | 31.72558
0.7971595 | 719.261 | 31.73248
0.7971595 | 719.4169 | 31.73935
0.7971595 | 719.5674 | 31.746
0.7971595 | 719.7161 | 31.75256
0.7971595 | 719.8674 | 31.75923
0.7971595 | 720.0211 | 31.76601
0.8007996 | 720.17 | 31.77258
0.8007996 | 720.3171 | 31.77907
0.8007996 | 720.4625 | 31.78548
0.8007996 | 720.6127 | 31.79211
0.8007996 | 720.7581 | 31.79852
0.8007996 | 720.9022 | 31.80488
0.8007996 | 721.0447 | 31.81117
0.8044396 | 721.1916 | 31.81765
0.8044396 | 721.3407 | 31.82423
0.8044396 | 721.4943 | 31.83101
0.8044396 | 721.6423 | 31.83754
0.8044396 | 721.7977 | 31.84439
0.8044396 | 721.9465 | 31.85096
0.8044396 | 722.0924 | 31.85739
0.8007996 | 722.2452 | 31.86413
0.8044396 | 722.4025 | 31.87107
0.8044396 | 722.5573 | 31.8779
0.8044396 | 722.7128 | 31.88476
0.8044396 | 722.8538 | 31.89098
0.8044396 | 723.0031 | 31.89757
0.8044396 | 723.1567 | 31.90435
0.8044396 | 723.3089 | 31.91106
0.8044396 | 723.4595 | 31.91771
0.8080795 | 723.6155 | 31.92459
0.8080795 | 723.7645 | 31.93116
0.8080795 | 723.9092 | 31.93755
0.8080795 | 724.0593 | 31.94417
0.8080795 | 724.2045 | 31.95058
0.8080795 | 724.3593 | 31.9574
0.8080795 | 724.5032 | 31.96375
0.8044396 | 724.6502 | 31.97024
0.8044396 | 724.7957 | 31.97666
0.8044396 | 724.9484 | 31.9834
0.8044396 | 725.0984 | 31.99001
0.8080795 | 725.2502 | 31.99671
0.8080795 | 725.3987 | 32.00326
0.8080795 | 725.5494 | 32.00991
0.8080795 | 725.6985 | 32.01649
0.8080795 | 725.8463 | 32.02301
0.8080795 | 725.9993 | 32.02976
0.8080795 | 726.149 | 32.03636
0.8080795 | 726.2986 | 32.04296
0.8117195 | 726.4442 | 32.04939
0.8117195 | 726.5906 | 32.05585
0.8117195 | 726.7394 | 32.06241
0.8080795 | 726.8939 | 32.06922
0.8080795 | 727.0436 | 32.07583
0.8080795 | 727.1982 | 32.08265
0.8117195 | 727.3494 | 32.08932
0.8117195 | 727.506 | 32.09623
0.8117195 | 727.662 | 32.10312
0.8117195 | 727.814 | 32.10982
0.8117195 | 727.9715 | 32.11677
0.8117195 | 728.1264 | 32.1236
0.8117195 | 728.2781 | 32.1303
0.8117195 | 728.4294 | 32.13697
0.8117195 | 728.5815 | 32.14368
0.8117195 | 728.7343 | 32.15042
0.8117195 | 728.8913 | 32.15735
0.8117195 | 729.0389 | 32.16386
0.8117195 | 729.1893 | 32.1705
0.8117195 | 729.3428 | 32.17727
0.8117195 | 729.4926 | 32.18388
0.8117195 | 729.6437 | 32.19054
0.8117195 | 729.801 | 32.19748
0.8117195 | 729.9525 | 32.20417
0.8117195 | 730.1074 | 32.211
0.8153595 | 730.262 | 32.21782
0.8153595 | 730.412 | 32.22444
0.8153595 | 730.5662 | 32.23124
0.8153595 | 730.7239 | 32.2382
0.8153595 | 730.8842 | 32.24527
0.8189995 | 731.046 | 32.25241
0.8189995 | 731.2072 | 32.25952
0.8189995 | 731.3653 | 32.2665
0.8189995 | 731.5231 | 32.27346
0.8189995 | 731.6814 | 32.28044
0.8189995 | 731.8395 | 32.28742
0.8189995 | 732.0016 | 32.29457
0.8153595 | 732.1529 | 32.30124
0.8153595 | 732.3045 | 32.30793
0.8153595 | 732.4534 | 32.3145
0.8153595 | 732.6008 | 32.32101
0.8153595 | 732.7453 | 32.32738
0.8153595 | 732.8851 | 32.33355
0.8189995 | 733.0372 | 32.34026
0.8189995 | 733.178 | 32.34647
0.8189995 | 733.3277 | 32.35307
0.8189995 | 733.4739 | 32.35952
0.8226395 | 733.6351 | 32.36664
0.8226395 | 733.7936 | 32.37363
0.8226395 | 733.9458 | 32.38034
0.8226395 | 734.0964 | 32.38699
0.8226395 | 734.2531 | 32.3939
0.8226395 | 734.4109 | 32.40086
0.8226395 | 734.5587 | 32.40738
0.8226395 | 734.7234 | 32.41465
0.8226395 | 734.8755 | 32.42136
0.8226395 | 735.0342 | 32.42836
0.8226395 | 735.1802 | 32.4348
0.8226395 | 735.327 | 32.44128
0.8226395 | 735.4822 | 32.44812
0.8226395 | 735.6392 | 32.45505
0.8226395 | 735.7942 | 32.46189
0.8226395 | 735.9477 | 32.46866
0.8226395 | 736.0995 | 32.47536
0.8226395 | 736.2439 | 32.48173
0.8262795 | 736.399 | 32.48858
0.8262795 | 736.5487 | 32.49518
0.8262795 | 736.7034 | 32.502
0.8262795 | 736.8544 | 32.50866
0.8262795 | 737.004 | 32.51526
0.8262795 | 737.1547 | 32.52191
0.8262795 | 737.3051 | 32.52855
0.8262795 | 737.4583 | 32.53531
0.8262795 | 737.6244 | 32.54264
0.8262795 | 737.7895 | 32.54992
0.8262795 | 737.9385 | 32.55649
0.8262795 | 738.0972 | 32.56349
0.8262795 | 738.2554 | 32.57048
0.8262795 | 738.4144 | 32.57749
0.8299195 | 738.5732 | 32.5845
0.8299195 | 738.7296 | 32.59139
0.8299195 | 738.8812 | 32.59808
0.8299195 | 739.0366 | 32.60494
0.8299195 | 739.1772 | 32.61114
0.8299195 | 739.3304 | 32.6179
0.8299195 | 739.4937 | 32.6251
0.8299195 | 739.6389 | 32.63151
0.8299195 | 739.7946 | 32.63838
0.8299195 | 739.948 | 32.64515
0.8299195 | 740.106 | 32.65212
0.8299195 | 740.2641 | 32.65909
0.8299195 | 740.4196 | 32.66595
0.8299195 | 740.5791 | 32.67299
0.8335595 | 740.7388 | 32.68004
0.8335595 | 740.8842 | 32.68645
0.8335595 | 741.0339 | 32.69306
0.8335595 | 741.1939 | 32.70012
0.8335595 | 741.3433 | 32.70671
0.8335595 | 741.4919 | 32.71326
0.8335595 | 741.6432 | 32.71994
0.8335595 | 741.7962 | 32.72669
0.8335595 | 741.9547 | 32.73368
0.8335595 | 742.0981 | 32.74001
0.8335595 | 742.2484 | 32.74664
0.8335595 | 742.4026 | 32.75344
0.8335595 | 742.5576 | 32.76028
0.8335595 | 742.707 | 32.76687
0.8335595 | 742.8619 | 32.7737
0.8335595 | 743.0192 | 32.78064
0.8335595 | 743.1753 | 32.78753
0.8335595 | 743.3217 | 32.79399
0.8371995 | 743.4703 | 32.80055
0.8371995 | 743.6304 | 32.80761
0.8371995 | 743.7839 | 32.81438
0.8371995 | 743.933 | 32.82096
0.8371995 | 744.0787 | 32.82739
0.8371995 | 744.2298 | 32.83405
0.8371995 | 744.3791 | 32.84064
0.8371995 | 744.5264 | 32.84714
0.8408395 | 744.6715 | 32.85354
0.8371995 | 744.83 | 32.86053
0.8371995 | 744.983 | 32.86729
0.8371995 | 745.1294 | 32.87374
0.8371995 | 745.2836 | 32.88054
0.8371995 | 745.4413 | 32.88751
0.8371995 | 745.6003 | 32.89452
0.8408395 | 745.7557 | 32.90138
0.8408395 | 745.9113 | 32.90824
0.8408395 | 746.0731 | 32.91538
0.8408395 | 746.227 | 32.92217
0.8408395 | 746.375 | 32.9287
0.8408395 | 746.5242 | 32.93528
0.8408395 | 746.6839 | 32.94232
0.8408395 | 746.8409 | 32.94925
0.8408395 | 746.993 | 32.95596
0.8408395 | 747.1481 | 32.9628
0.8408395 | 747.301 | 32.96955
0.8408395 | 747.4508 | 32.97616
0.8408395 | 747.5987 | 32.98268
0.8408395 | 747.7563 | 32.98964
0.8408395 | 747.9125 | 32.99653
0.8408395 | 748.067 | 33.00334
0.8408395 | 748.2173 | 33.00998
0.8444795 | 748.3671875 | 33.01659
0.8444795 | 748.518 | 33.02324
0.8444795 | 748.6661 | 33.02978
0.8444795 | 748.8146 | 33.03633
0.8444795 | 748.9669 | 33.04304
0.8444795 | 749.1196 | 33.04978
0.8481195 | 749.267 | 33.05628
0.8481195 | 749.4147 | 33.0628
0.8481195 | 749.5676 | 33.06955
0.8444795 | 749.71875 | 33.07622
0.8444795 | 749.8715 | 33.08295
0.8444795 | 750.0214 | 33.08957
0.8444795 | 750.1717 | 33.0962
0.8481195 | 750.3265 | 33.10303
0.8481195 | 750.477 | 33.10967
0.8481195 | 750.6269 | 33.11628
0.8481195 | 750.7722 | 33.12269
0.8481195 | 750.9294 | 33.12963
0.8481195 | 751.0795 | 33.13625
0.8481195 | 751.2296 | 33.14287
0.8481195 | 751.3762 | 33.14934
0.8481195 | 751.5251 | 33.15591
0.8517595 | 751.6743 | 33.16249
0.8517595 | 751.8243 | 33.16911
0.8517595 | 751.9687 | 33.17548
0.8481195 | 752.1152 | 33.18194
0.8481195 | 752.2705 | 33.1888
0.8481195 | 752.4039 | 33.19468
0.8481195 | 752.552 | 33.20121
0.8481195 | 752.7013 | 33.2078
0.8517595 | 752.8505 | 33.21438
0.8517595 | 753.0033 | 33.22112
0.8517595 | 753.1458 | 33.22741
0.8517595 | 753.2941 | 33.23395
0.8517595 | 753.4468 | 33.24069
0.8517595 | 753.5959 | 33.24727
0.8553995 | 753.7416 | 33.2537
0.8553995 | 753.9026 | 33.2608
0.8553995 | 754.0513 | 33.26736
0.8553995 | 754.1982 | 33.27384
0.8553995 | 754.3412 | 33.28015
0.8517595 | 754.489 | 33.28667
0.8517595 | 754.6411 | 33.29338
0.8517595 | 754.7878 | 33.29985
0.8517595 | 754.9311 | 33.30618
0.8517595 | 755.0804 | 33.31276
0.8517595 | 755.2291 | 33.31932
0.8517595 | 755.3731 | 33.32568
0.8517595 | 755.5148 | 33.33193
0.8517595 | 755.6573 | 33.33822
0.8553995 | 755.8057 | 33.34476
0.8553995 | 755.9528 | 33.35125
0.8590395 | 756.0986 | 33.35769
0.8590395 | 756.2401 | 33.36392
0.8590395 | 756.3851 | 33.37032
0.8590395 | 756.5256 | 33.37652
0.8590395 | 756.6672 | 33.38277
0.8590395 | 756.8102 | 33.38908
0.8590395 | 756.9623 | 33.39579
0.8590395 | 757.1108 | 33.40234
0.8590395 | 757.2562 | 33.40876
0.8590395 | 757.3975 | 33.41499
0.8590395 | 757.5432 | 33.42142
0.8590395 | 757.6921 | 33.42799
0.8590395 | 757.8467 | 33.43481
0.8590395 | 757.9901 | 33.44113
0.8590395 | 758.1356 | 33.44755
0.8590395 | 758.2821 | 33.45402
0.8590395 | 758.4247 | 33.46031
0.8626795 | 758.5668 | 33.46657
0.8626795 | 758.7106 | 33.47292
0.8626795 | 758.8568 | 33.47937
0.8626795 | 759.0023 | 33.48579
0.8626795 | 759.1487 | 33.49225
0.8626795 | 759.2832 | 33.49818
0.8626795 | 759.4338 | 33.50483
0.8626795 | 759.5803 | 33.51129
0.8626795 | 759.7274 | 33.51778
0.8626795 | 759.8732 | 33.52421
0.8626795 | 760.024 | 33.53086
0.8626795 | 760.1713 | 33.53736
0.8626795 | 760.3193 | 33.54389
0.8626795 | 760.467 | 33.55041
0.8626795 | 760.6108 | 33.55675
0.8626795 | 760.7577 | 33.56323
0.8626795 | 760.8975 | 33.5694
0.8663195 | 761.0388 | 33.57563
0.8663195 | 761.1827 | 33.58198
0.8663195 | 761.3243 | 33.58823
0.8663195 | 761.4643 | 33.59441
0.8663195 | 761.6052 | 33.60062
0.8663195 | 761.7444 | 33.60677
0.8663195 | 761.8881 | 33.61311
0.8663195 | 762.0294 | 33.61934
0.8663195 | 762.178 | 33.6259
0.8663195 | 762.3238 | 33.63233
0.8663195 | 762.4678 | 33.63868
0.8663195 | 762.6081 | 33.64487
0.8663195 | 762.7521 | 33.65122
0.8663195 | 762.8959 | 33.65757
0.8663195 | 763.0419 | 33.66401
0.8699595 | 763.1826 | 33.67022
0.8699595 | 763.3212 | 33.67633
0.8699595 | 763.467 | 33.68277
0.8699595 | 763.6071 | 33.68895
0.8699595 | 763.7521 | 33.69534
0.8699595 | 763.8932 | 33.70157
0.8735995 | 764.0423 | 33.70814
0.8735995 | 764.1891 | 33.71462
0.8699595 | 764.3363 | 33.72112
0.8699595 | 764.4828 | 33.72758
0.8699595 | 764.6405 | 33.73454
0.8699595 | 764.7855 | 33.74093
0.8699595 | 764.9297 | 33.7473
0.8699595 | 765.0818 | 33.75401
0.8699595 | 765.2399 | 33.76098
0.8735995 | 765.3944 | 33.7678
0.8735995 | 765.5444 | 33.77441
0.8735995 | 765.6979 | 33.78119
0.8735995 | 765.8473 | 33.78778
0.8735995 | 765.9944 | 33.79427
0.8735995 | 766.1339 | 33.80042
0.8735995 | 766.2872 | 33.80719
0.8735995 | 766.4368 | 33.81379
0.8735995 | 766.5832 | 33.82024
0.8735995 | 766.7143 | 33.82603
0.8735995 | 766.8547 | 33.83222
0.8735995 | 766.9922 | 33.83829
0.8735995 | 767.1304 | 33.84439
0.8735995 | 767.2707 | 33.85058
0.8735995 | 767.4117 | 33.8568
0.8772395 | 767.5578 | 33.86324
0.8772395 | 767.6987 | 33.86946
0.8772395 | 767.843 | 33.87582
0.8772395 | 767.9865 | 33.88215
0.8772395 | 768.1353 | 33.88872
0.8772395 | 768.2883 | 33.89547
0.8808795 | 768.4344 | 33.90192
0.8808795 | 768.5795 | 33.90832
0.8808795 | 768.7315 | 33.91502
0.8808795 | 768.8846 | 33.92178
0.8808795 | 769.0355 | 33.92844
0.8772395 | 769.1815 | 33.93488
0.8772395 | 769.3214 | 33.94105
0.8772395 | 769.4658 | 33.94742
0.8772395 | 769.6083 | 33.95371
0.8772395 | 769.7472 | 33.95983
0.8772395 | 769.8877 | 33.96603
0.8772395 | 770.0319 | 33.97239
0.8772395 | 770.1695 | 33.97847
0.8772395 | 770.3066 | 33.98452
0.8808795 | 770.4405 | 33.99042
0.8808795 | 770.5895 | 33.99699
0.8808795 | 770.7371 | 34.00351
0.8845195 | 770.8831 | 34.00995
0.8845195 | 771.034 | 34.01661
0.8845195 | 771.1832 | 34.02319
0.8845195 | 771.3348 | 34.02988
0.8845195 | 771.485 | 34.03651
0.8845195 | 771.631 | 34.04295
0.8845195 | 771.7731 | 34.04921
0.8845195 | 771.9169 | 34.05556
0.8808795 | 772.0562 | 34.0617
0.8808795 | 772.1992 | 34.06801
0.8808795 | 772.3436 | 34.07438
0.8808795 | 772.4817 | 34.08048
0.8808795 | 772.6168 | 34.08644
0.8808795 | 772.7559 | 34.09257
0.8808795 | 772.8903 | 34.0985
0.8845195 | 773.0242 | 34.10441
0.8845195 | 773.1657 | 34.11065
0.8845195 | 773.298 | 34.11649
0.8845195 | 773.4292 | 34.12228
0.8881595 | 773.5656 | 34.1283
0.8881595 | 773.6985 | 34.13416
0.8881595 | 773.8396 | 34.14038
0.8881595 | 773.9784 | 34.14651
0.8881595 | 774.1138 | 34.15248
0.8881595 | 774.2482 | 34.15841
0.8881595 | 774.3932 | 34.16481
0.8881595 | 774.5349 | 34.17106
0.8881595 | 774.6903 | 34.17792
0.8881595 | 774.8406 | 34.18455
0.8881595 | 774.9933 | 34.19129
0.8881595 | 775.1384 | 34.19768
0.8881595 | 775.2824 | 34.20404
0.8881595 | 775.4326 | 34.21067
0.8881595 | 775.5848 | 34.21738
0.8881595 | 775.7403 | 34.22424
0.8881595 | 775.8893 | 34.23081
0.8881595 | 776.0369 | 34.23733
0.8881595 | 776.1813 | 34.2437
0.8881595 | 776.3255 | 34.25006
0.8881595 | 776.4592 | 34.25595
0.8881595 | 776.6079 | 34.26252
0.8881595 | 776.7447 | 34.26855
0.8881595 | 776.8903 | 34.27498
0.8881595 | 777.0344 | 34.28133
0.8881595 | 777.1753 | 34.28755
0.8881595 | 777.318 | 34.29384
0.8917995 | 777.4632 | 34.30025
0.8917995 | 777.6071 | 34.3066
0.8917995 | 777.7491 | 34.31287
0.8917995 | 777.8994 | 34.3195
0.8954395 | 778.0387 | 34.32564
0.8954395 | 778.1854 | 34.33211
0.8954395 | 778.3244 | 34.33825
0.8954395 | 778.4689 | 34.34462
0.8954395 | 778.6079 | 34.35075
0.8954395 | 778.7553 | 34.35726
0.8954395 | 778.8958 | 34.36345
0.8954395 | 779.0332 | 34.36952
0.8917995 | 779.179 | 34.37595
0.8917995 | 779.3198 | 34.38216
0.8917995 | 779.4606 | 34.38837
0.8917995 | 779.6058 | 34.39478
0.8917995 | 779.7509 | 34.40118
0.8917995 | 779.8903 | 34.40733
0.8917995 | 780.0433 | 34.41408
0.8954395 | 780.1856 | 34.42036
0.8954395 | 780.3342 | 34.42692
0.8954395 | 780.478 | 34.43326
0.8990795 | 780.6214 | 34.43958
0.8990795 | 780.764 | 34.44588
0.8990795 | 780.908 | 34.45223
0.8990795 | 781.0494 | 34.45847
0.8990795 | 781.1896 | 34.46465
0.8990795 | 781.3313 | 34.4709
0.8990795 | 781.4739 | 34.47719
0.8990795 | 781.6127 | 34.48332
0.8990795 | 781.7521 | 34.48947
0.8990795 | 781.9046 | 34.4962
0.8990795 | 782.0481 | 34.50253
0.8990795 | 782.1921 | 34.50888
0.8990795 | 782.3389 | 34.51536
0.8990795 | 782.4917 | 34.5221
0.8990795 | 782.6437 | 34.52881
0.8990795 | 782.7979 | 34.53561
0.8990795 | 782.9467 | 34.54217
0.8990795 | 783.0977 | 34.54884
0.8990795 | 783.2496 | 34.55554
0.8990795 | 783.3909 | 34.56177
0.8990795 | 783.5343 | 34.5681
0.8990795 | 783.6876 | 34.57486
0.9027195 | 783.8383 | 34.58151
0.9027195 | 783.9817 | 34.58783
0.9027195 | 784.1236 | 34.5941
0.9027195 | 784.2675 | 34.60044
0.9027195 | 784.412 | 34.60682
0.9027195 | 784.5605 | 34.61337
0.9027195 | 784.7029 | 34.61965
0.9027195 | 784.8562 | 34.62642
0.9027195 | 785.0129 | 34.63333
0.9063594 | 785.1583 | 34.63975
0.9063594 | 785.3094 | 34.64641
0.9063594 | 785.4562 | 34.65289
0.9063594 | 785.6151 | 34.6599
0.9063594 | 785.7623 | 34.66639
0.9063594 | 785.901 | 34.67251
0.9063594 | 786.0446 | 34.67884
0.9063594 | 786.1965 | 34.68555
0.9063594 | 786.3411 | 34.69193
0.9063594 | 786.4799 | 34.69805
0.9063594 | 786.6271 | 34.70454
0.9027195 | 786.7717 | 34.71093
0.9063594 | 786.9152 | 34.71726
0.9027195 | 787.0506 | 34.72323
0.9027195 | 787.1953 | 34.72961
0.9063594 | 787.3467 | 34.73629
0.9063594 | 787.4879 | 34.74252
0.9063594 | 787.6277 | 34.74869
0.9063594 | 787.7717 | 34.75504
0.9063594 | 787.9202 | 34.76159
0.9099994 | 788.0634 | 34.76791
0.9099994 | 788.2033 | 34.77408
0.9099994 | 788.3529 | 34.78068
0.9099994 | 788.5008 | 34.78721
0.9099994 | 788.6414 | 34.79341
0.9099994 | 788.7776 | 34.79942
0.9099994 | 788.9224 | 34.80581
0.9099994 | 789.0693 | 34.81229
0.9099994 | 789.2044 | 34.81825
0.9099994 | 789.3429 | 34.82436
0.9099994 | 789.4838 | 34.83058
0.9099994 | 789.6276 | 34.83692
0.9099994 | 789.7582 | 34.84269
0.9099994 | 789.8927 | 34.84862
0.9099994 | 790.0306 | 34.8547
0.9099994 | 790.171875 | 34.86093
0.9099994 | 790.3034 | 34.86674
0.9136395 | 790.4374 | 34.87265
0.9136395 | 790.5795 | 34.87892
0.9136395 | 790.7226 | 34.88523
0.9136395 | 790.8571 | 34.89116
0.9136395 | 790.9957 | 34.89728
0.9136395 | 791.1355 | 34.90345
0.9136395 | 791.2772 | 34.9097
0.9136395 | 791.4181 | 34.91591
0.9136395 | 791.5572 | 34.92205
0.9136395 | 791.7066 | 34.92864
0.9136395 | 791.8495 | 34.93495
0.9136395 | 791.9904 | 34.94116
0.9136395 | 792.1305 | 34.94734
0.9136395 | 792.2767 | 34.9538
0.9136395 | 792.4102 | 34.95968
0.9136395 | 792.5585 | 34.96623
0.9136395 | 792.6957 | 34.97228
0.9136395 | 792.833 | 34.97834
0.9136395 | 792.9754 | 34.98462
0.9172795 | 793.1125 | 34.99067
0.9172795 | 793.2413 | 34.99635
0.9172795 | 793.3741 | 35.00221
0.9172795 | 793.5026 | 35.00788
0.9172795 | 793.6313 | 35.01356
0.9172795 | 793.7634 | 35.01938
0.9172795 | 793.8891 | 35.02493
0.9172795 | 794.0151 | 35.03049
0.9172795 | 794.1514 | 35.0365
0.9172795 | 794.28125 | 35.04223
0.9172795 | 794.4103 | 35.04792
0.9172795 | 794.5416 | 35.05372
0.9209195 | 794.6765 | 35.05967
0.9209195 | 794.8105 | 35.06558
0.9209195 | 794.9422 | 35.07139
0.9209195 | 795.0834 | 35.07762
0.9209195 | 795.2222 | 35.08374
0.9209195 | 795.3619 | 35.08991
0.9209195 | 795.491 | 35.0956
0.9209195 | 795.6263 | 35.10157
0.9209195 | 795.7614 | 35.10753
0.9209195 | 795.9001 | 35.11365
0.9209195 | 796.0328 | 35.11951
0.9209195 | 796.1697 | 35.12555
0.9209195 | 796.2997 | 35.13128
0.9209195 | 796.4269 | 35.1369
0.9209195 | 796.5549 | 35.14254
0.9209195 | 796.6837 | 35.14822
0.9209195 | 796.8221 | 35.15433
0.9209195 | 796.9556 | 35.16022
0.9245595 | 797.0913 | 35.16621
0.9245595 | 797.2238 | 35.17205
0.9245595 | 797.3552 | 35.17785
0.9245595 | 797.4868 | 35.18365
0.9245595 | 797.6267 | 35.18983
0.9245595 | 797.7628 | 35.19583
0.9245595 | 797.9032 | 35.20203
0.9245595 | 798.0428 | 35.20818
0.9245595 | 798.1746 | 35.214
0.9245595 | 798.3041 | 35.21971
0.9245595 | 798.44 | 35.22571
0.9245595 | 798.5778 | 35.23179
0.9245595 | 798.7158 | 35.23787
0.9245595 | 798.8533 | 35.24394
0.9245595 | 798.9921 | 35.25007
0.9245595 | 799.1245 | 35.25591
0.9245595 | 799.2518 | 35.26153
0.9245595 | 799.3807 | 35.26721
0.9245595 | 799.5112 | 35.27297
0.9245595 | 799.6539 | 35.27926
0.9281995 | 799.7812 | 35.28488
0.9281995 | 799.9159 | 35.29082
0.9281995 | 800.0564 | 35.29702
0.9281995 | 800.1954 | 35.30316
0.9281995 | 800.3238 | 35.30882
0.9281995 | 800.4687 | 35.31521
0.9318395 | 800.61 | 35.32144
0.9281995 | 800.7592 | 35.32803
0.9281995 | 800.9042 | 35.33442
0.9281995 | 801.0425 | 35.34053
0.9281995 | 801.1899 | 35.34703
0.9281995 | 801.3353 | 35.35345
0.9281995 | 801.4744 | 35.35958
0.9281995 | 801.6082 | 35.36548
0.9281995 | 801.7551 | 35.37196
0.9281995 | 801.8884 | 35.37784
0.9281995 | 802.0267 | 35.38395
0.9281995 | 802.1601 | 35.38983
0.9281995 | 802.2955 | 35.3958
0.9318395 | 802.4299 | 35.40173
0.9318395 | 802.5621 | 35.40757
0.9318395 | 802.6937 | 35.41337
0.9318395 | 802.8297 | 35.41937
0.9318395 | 802.97 | 35.42557
0.9318395 | 803.1115 | 35.43181
0.9318395 | 803.2542 | 35.4381
0.9354794 | 803.3973 | 35.44442
0.9354794 | 803.5373 | 35.45059
0.9354794 | 803.6824 | 35.457
0.9354794 | 803.826 | 35.46333
0.9318395 | 803.9703 | 35.4697
0.9318395 | 804.1151 | 35.47608
0.9318395 | 804.2596 | 35.48246
0.9318395 | 804.4033 | 35.4888
0.9354794 | 804.5378 | 35.49473
0.9354794 | 804.683 | 35.50114
0.9354794 | 804.8242 | 35.50737
0.9354794 | 804.9664 | 35.51364
0.9354794 | 805.0985 | 35.51947
0.9354794 | 805.2384 | 35.52564
0.9354794 | 805.3737 | 35.53161
0.9354794 | 805.5043 | 35.53737
0.9354794 | 805.6304 | 35.54294
0.9354794 | 805.7661 | 35.54892
0.9354794 | 805.8995 | 35.55481
0.9391194 | 806.0231 | 35.56026
0.9354794 | 806.1494 | 35.56583
0.9354794 | 806.2841 | 35.57178
0.9391194 | 806.4187 | 35.57771
0.9391194 | 806.5449 | 35.58328
0.9391194 | 806.6802 | 35.58925
0.9391194 | 806.8178 | 35.59532
0.9427594 | 806.9631 | 35.60173
0.9391194 | 807.09375 | 35.6075
0.9391194 | 807.229 | 35.61346
0.9391194 | 807.3702 | 35.61969
0.9391194 | 807.5147 | 35.62607
0.9391194 | 807.6441 | 35.63178
0.9391194 | 807.7824 | 35.63788
0.9391194 | 807.923 | 35.64408
0.9391194 | 808.0599 | 35.65012
0.9391194 | 808.1923 | 35.65596
0.9391194 | 808.3255 | 35.66184
0.9391194 | 808.4644 | 35.66797
0.9391194 | 808.6043 | 35.67414
0.9391194 | 808.7339 | 35.67986
0.9427594 | 808.8597 | 35.68541
0.9427594 | 808.9948 | 35.69136
0.9427594 | 809.1271 | 35.6972
0.9427594 | 809.2575 | 35.70296
0.9427594 | 809.3896 | 35.70878
0.9427594 | 809.5341 | 35.71516
0.9427594 | 809.6693 | 35.72112
0.9427594 | 809.797 | 35.72676
0.9427594 | 809.9286 | 35.73257
0.9427594 | 810.0726 | 35.73892
0.9427594 | 810.212 | 35.74507
0.9427594 | 810.3535 | 35.75131
0.9427594 | 810.4934 | 35.75748
0.9427594 | 810.6326 | 35.76362
0.9427594 | 810.7716 | 35.76976
0.9427594 | 810.9062 | 35.77569
0.9463994 | 811.0393 | 35.78157
0.9463994 | 811.1815 | 35.78784
0.9427594 | 811.3181 | 35.79386
0.9427594 | 811.4529 | 35.79982
0.9427594 | 811.5956 | 35.80611
0.9427594 | 811.7313 | 35.81209
0.9427594 | 811.8652 | 35.818
0.9427594 | 811.9992 | 35.82392
0.9427594 | 812.1364 | 35.82997
0.9463994 | 812.2678 | 35.83577
0.9463994 | 812.4036 | 35.84176
0.9463994 | 812.5373 | 35.84766
0.9463994 | 812.6827 | 35.85407
0.9463994 | 812.8185 | 35.86006
0.9463994 | 812.9536 | 35.86602
0.9463994 | 813.0896 | 35.87202
0.9500395 | 813.2278 | 35.87812
0.9500395 | 813.3757 | 35.88464
0.9500395 | 813.5075 | 35.89046
0.9500395 | 813.6476 | 35.89664
0.9500395 | 813.791 | 35.90296
0.9500395 | 813.9291 | 35.90906
0.9463994 | 814.0576 | 35.91473
0.9463994 | 814.1906 | 35.9206
0.9463994 | 814.329 | 35.9267
0.9463994 | 814.4678 | 35.93282
0.9463994 | 814.6074 | 35.93899
0.9463994 | 814.7328 | 35.94452
0.9463994 | 814.8685 | 35.9505
0.9500395 | 815.0077 | 35.95664
0.9500395 | 815.1372 | 35.96236
0.9500395 | 815.275 | 35.96844
0.9500395 | 815.4091 | 35.97435
0.9500395 | 815.5499 | 35.98057
0.9536795 | 815.6788 | 35.98625
0.9536795 | 815.8155 | 35.99228
0.9536795 | 815.9517 | 35.99829
0.9536795 | 816.0912 | 36.00445
0.9536795 | 816.2338 | 36.01074
0.9536795 | 816.3653 | 36.01654
0.9536795 | 816.5091 | 36.02288
0.9536795 | 816.6454 | 36.0289
0.9536795 | 816.795 | 36.0355
0.9536795 | 816.9389 | 36.04185
0.9536795 | 817.0853 | 36.04831
0.9536795 | 817.2217 | 36.05432
0.9536795 | 817.3643 | 36.06061
0.9536795 | 817.5107 | 36.06707
0.9536795 | 817.6475 | 36.07311
0.9536795 | 817.7893 | 36.07936
0.9536795 | 817.9293 | 36.08554
0.9536795 | 818.0757 | 36.092
0.9536795 | 818.2144 | 36.09812
0.9536795 | 818.3463 | 36.10394
0.9536795 | 818.4804 | 36.10985
0.9536795 | 818.625 | 36.11623
0.9536795 | 818.7591 | 36.12215
0.9536795 | 818.8905 | 36.12795
0.9536795 | 819.0405 | 36.13456
0.9536795 | 819.1838 | 36.14089
0.9536795 | 819.3182 | 36.14682
0.9573195 | 819.45 | 36.15263
0.9573195 | 819.5865 | 36.15866
0.9573195 | 819.7317 | 36.16506
0.9573195 | 819.8719 | 36.17125
0.9573195 | 820.0109 | 36.17738
0.9573195 | 820.1506 | 36.18354
0.9573195 | 820.3005 | 36.19016
0.9573195 | 820.4344 | 36.19606
0.9573195 | 820.5743 | 36.20223
0.9573195 | 820.718 | 36.20857
0.9573195 | 820.8633 | 36.21498
0.9573195 | 820.9999 | 36.22101
0.9573195 | 821.1367 | 36.22704
0.9573195 | 821.2787 | 36.23331
0.9573195 | 821.4117 | 36.23918
0.9573195 | 821.5446 | 36.24504
0.9573195 | 821.6708 | 36.25061
0.9573195 | 821.8016 | 36.25638
0.9609595 | 821.9308 | 36.26208
0.9609595 | 822.0634 | 36.26793
0.9609595 | 822.191 | 36.27356
0.9609595 | 822.3207 | 36.27928
0.9609595 | 822.4506 | 36.28501
0.9609595 | 822.5811 | 36.29077
0.9609595 | 822.7166 | 36.29675
0.9609595 | 822.8571 | 36.30295
0.9609595 | 822.9896 | 36.30879
0.9609595 | 823.1241 | 36.31473
0.9609595 | 823.2565 | 36.32057
0.9609595 | 823.3948 | 36.32667
0.9609595 | 823.5292 | 36.3326
0.9645994 | 823.6652 | 36.3386
0.9645994 | 823.8019 | 36.34463
0.9645994 | 823.9379 | 36.35063
0.9645994 | 824.0679 | 36.35637
0.9645994 | 824.2003 | 36.3622
0.9645994 | 824.3387 | 36.36831
0.9645994 | 824.4754 | 36.37434
0.9645994 | 824.6039 | 36.38001
0.9645994 | 824.7307 | 36.3856
0.9645994 | 824.8684 | 36.39168
0.9645994 | 825.0024 | 36.39759
0.9645994 | 825.1262 | 36.40306
0.9645994 | 825.249 | 36.40847
0.9645994 | 825.3871 | 36.41457
0.9645994 | 825.5173 | 36.42031
0.9645994 | 825.6467 | 36.42602
0.9645994 | 825.779 | 36.43185
0.9645994 | 825.9186 | 36.43802
0.9682394 | 826.0524 | 36.44392
0.9682394 | 826.1807 | 36.44958
0.9682394 | 826.308 | 36.4552
0.9682394 | 826.4397 | 36.461
0.9682394 | 826.5764 | 36.46704
0.9682394 | 826.7003 | 36.4725
0.9682394 | 826.8276 | 36.47812
0.9682394 | 826.9609 | 36.484
0.9682394 | 827.0875 | 36.48958
0.9682394 | 827.2188 | 36.49538
0.9682394 | 827.345 | 36.50095
0.9682394 | 827.474 | 36.50664
0.9682394 | 827.6052 | 36.51242
0.9682394 | 827.7297 | 36.51792
0.9682394 | 827.858 | 36.52358
0.9682394 | 827.9921 | 36.52949
0.9682394 | 828.1272 | 36.53545
0.9682394 | 828.2522 | 36.54097
0.9682394 | 828.3824 | 36.54671
0.9682394 | 828.5086 | 36.55228
0.9718794 | 828.6409 | 36.55812
0.9718794 | 828.7678 | 36.56372
0.9718794 | 828.8949 | 36.56932
0.9718794 | 829.0311 | 36.57533
0.9718794 | 829.1613 | 36.58108
0.9718794 | 829.2902 | 36.58676
0.9718794 | 829.4191 | 36.59245
0.9718794 | 829.55 | 36.59822
0.9718794 | 829.6747 | 36.60373
0.9718794 | 829.8016 | 36.60933
0.9718794 | 829.9301 | 36.61499
0.9718794 | 830.0586 | 36.62066
0.9718794 | 830.1899 | 36.62646
0.9718794 | 830.3196 | 36.63218
0.9718794 | 830.453125 | 36.63807
0.9718794 | 830.5848 | 36.64388
0.9718794 | 830.711 | 36.64945
0.9755194 | 830.8397 | 36.65512
0.9755194 | 830.9738 | 36.66104
0.9755194 | 831.1062 | 36.66688
0.9755194 | 831.236 | 36.67261
0.9755194 | 831.3689 | 36.67847
0.9755194 | 831.5071 | 36.68457
0.9755194 | 831.6443 | 36.69062
0.9755194 | 831.778 | 36.69652
0.9755194 | 831.9037 | 36.70207
0.9755194 | 832.0394 | 36.70805
0.9755194 | 832.175 | 36.71404
0.9755194 | 832.3076 | 36.71988
0.9755194 | 832.4372 | 36.7256
0.9755194 | 832.5657 | 36.73127
0.9755194 | 832.6955 | 36.737
0.9755194 | 832.8261 | 36.74276
0.9791594 | 832.9604 | 36.74868
0.9791594 | 833.0854 | 36.7542
0.9791594 | 833.2199 | 36.76013
0.9791594 | 833.3438 | 36.7656
0.9791594 | 833.475 | 36.77139
0.9791594 | 833.602 | 36.77699
0.9791594 | 833.7328 | 36.78276
0.9791594 | 833.8636 | 36.78853
0.9791594 | 834.0006 | 36.79458
0.9791594 | 834.1251 | 36.80007
0.9791594 | 834.2523 | 36.80568
0.9791594 | 834.3867 | 36.81161
0.9791594 | 834.5251 | 36.81772
0.9791594 | 834.6624 | 36.82377
0.9791594 | 834.7916 | 36.82947
0.9791594 | 834.9323 | 36.83568
0.9791594 | 835.0682 | 36.84168
0.9791594 | 835.2031 | 36.84763
0.9791594 | 835.3354 | 36.85347
0.9827994 | 835.4766 | 36.8597
0.9827994 | 835.6107 | 36.86561
0.9827994 | 835.7379 | 36.87122
0.9827994 | 835.859 | 36.87657
0.9827994 | 835.9951 | 36.88257
0.9827994 | 836.1312 | 36.88858
0.9827994 | 836.2681 | 36.89461
0.9827994 | 836.4013 | 36.90049
0.9827994 | 836.5413 | 36.90667
0.9827994 | 836.677 | 36.91265
0.9827994 | 836.8079 | 36.91843
0.9827994 | 836.9417 | 36.92433
0.9827994 | 837.087 | 36.93074
0.9827994 | 837.2337 | 36.93722
0.9827994 | 837.3674 | 36.94311
0.9864395 | 837.4988 | 36.94891
0.9864395 | 837.6317 | 36.95477
0.9827994 | 837.7648 | 36.96065
0.9827994 | 837.8923 | 36.96627
0.9827994 | 838.0241 | 36.97209
0.9827994 | 838.1576 | 36.97798
0.9827994 | 838.2889 | 36.98377
0.9827994 | 838.4101 | 36.98912
0.9827994 | 838.5375 | 36.99474
0.9827994 | 838.6624 | 37.00025
0.9827994 | 838.7969 | 37.00618
0.9827994 | 838.9216 | 37.01168
0.9864395 | 839.0519 | 37.01743
0.9864395 | 839.1812 | 37.02313
0.9864395 | 839.3075 | 37.02871
0.9864395 | 839.4282 | 37.03403
0.9864395 | 839.5543 | 37.03959
0.9864395 | 839.6907 | 37.04561
0.9864395 | 839.8197 | 37.05131
0.9864395 | 839.9495 | 37.05703
0.9864395 | 840.0748 | 37.06256
0.9864395 | 840.1955 | 37.06788
0.9864395 | 840.321 | 37.07342
0.9864395 | 840.4468 | 37.07897
0.9864395 | 840.5717 | 37.08448
0.9900794 | 840.6983 | 37.09007
0.9900794 | 840.8169 | 37.0953
0.9900794 | 840.9375 | 37.10062
0.9900794 | 841.0579 | 37.10593
0.9900794 | 841.1829 | 37.11145
0.9900794 | 841.3056 | 37.11686
0.9900794 | 841.4366 | 37.12264
0.9900794 | 841.5594 | 37.12806
0.9900794 | 841.6884 | 37.13375
0.9900794 | 841.8121 | 37.1392
0.9900794 | 841.9467 | 37.14515
0.9937194 | 842.0803 | 37.15104
0.9937194 | 842.2092 | 37.15673
0.9937194 | 842.3324 | 37.16216
0.9937194 | 842.4627 | 37.16791
0.9937194 | 842.5886 | 37.17346
0.9900794 | 842.7114 | 37.17888
0.9900794 | 842.8481 | 37.18491
0.9900794 | 842.9756 | 37.19054
0.9937194 | 843.1079 | 37.19637
0.9937194 | 843.2296 | 37.20174
0.9937194 | 843.3579 | 37.2074
0.9937194 | 843.487 | 37.2131
0.9937194 | 843.6247 | 37.21917
0.9937194 | 843.7482 | 37.22462
0.9937194 | 843.8792 | 37.2304
0.9937194 | 844.0118 | 37.23625
0.9937194 | 844.1378 | 37.24181
0.9937194 | 844.2734 | 37.24779
0.9937194 | 844.4069 | 37.25368
0.9937194 | 844.5428 | 37.25968
0.9937194 | 844.6748 | 37.2655
0.9973594 | 844.8044 | 37.27122
0.9973594 | 844.9344 | 37.27696
0.9973594 | 845.0682 | 37.28286
0.9973594 | 845.1995 | 37.28865
0.9973594 | 845.3273 | 37.29429
0.9973594 | 845.454 | 37.29988
0.9973594 | 845.5747 | 37.30521
0.9973594 | 845.6992 | 37.3107
0.9973594 | 845.8248 | 37.31624
0.9973594 | 845.9505 | 37.32178
0.9973594 | 846.0801 | 37.3275
0.9973594 | 846.2039 | 37.33297
0.9973594 | 846.3393 | 37.33894
1.000999 | 846.4718 | 37.34478
1.000999 | 846.6089 | 37.35083
1.000999 | 846.7416 | 37.35669
1.000999 | 846.8795 | 37.36277
1.000999 | 847.0131 | 37.36867
1.000999 | 847.1478 | 37.37461
1.000999 | 847.2773 | 37.38032
1.000999 | 847.4088 | 37.38612
1.000999 | 847.5352 | 37.3917
1.000999 | 847.6569 | 37.39707
1.000999 | 847.7872 | 37.40282
1.000999 | 847.9123 | 37.40834
1.000999 | 848.0475 | 37.4143
1.000999 | 848.1717 | 37.41978
1.000999 | 848.296 | 37.42526
1.000999 | 848.4206 | 37.43076
1.000999 | 848.5592 | 37.43688
1.000999 | 848.6847 | 37.44241
1.000999 | 848.8174 | 37.44827
1.000999 | 848.9488 | 37.45406
1.000999 | 849.0826 | 37.45997
1.000999 | 849.2131 | 37.46572
1.000999 | 849.3375 | 37.47121
1.004639 | 849.468 | 37.47697
1.004639 | 849.605 | 37.48301
1.004639 | 849.7416 | 37.48904
1.004639 | 849.8716 | 37.49478
1.004639 | 850.0085 | 37.50082
1.004639 | 850.1443 | 37.50681
1.004639 | 850.28 | 37.51279
1.004639 | 850.4086 | 37.51847
1.004639 | 850.5479 | 37.52461
1.004639 | 850.6819 | 37.53052
1.004639 | 850.8159 | 37.53644
1.004639 | 850.948 | 37.54227
1.004639 | 851.0783 | 37.54801
1.004639 | 851.2155 | 37.55406
1.008279 | 851.3453 | 37.55979
1.008279 | 851.4756 | 37.56554
1.008279 | 851.6118 | 37.57155
1.008279 | 851.746 | 37.57747
1.008279 | 851.8698 | 37.58293
1.008279 | 852.0026 | 37.58879
1.008279 | 852.1367 | 37.59471
1.008279 | 852.2716 | 37.60066
1.008279 | 852.4051 | 37.60655
1.008279 | 852.5308 | 37.61209
1.008279 | 852.6688 | 37.61818
1.008279 | 852.8081 | 37.62433
1.008279 | 852.9416 | 37.63022
1.008279 | 853.0802 | 37.63633
1.011919 | 853.2147 | 37.64227
1.011919 | 853.3546 | 37.64844
1.011919 | 853.4892 | 37.65438
1.011919 | 853.6248 | 37.66036
1.011919 | 853.7543 | 37.66608
1.011919 | 853.8882 | 37.67198
1.011919 | 854.0161 | 37.67762
1.011919 | 854.1471 | 37.6834
1.011919 | 854.2724 | 37.68893
1.011919 | 854.3958 | 37.69437
1.011919 | 854.53 | 37.7003
1.011919 | 854.6534 | 37.70574
1.011919 | 854.7792 | 37.71129
1.011919 | 854.9021 | 37.71671
1.011919 | 855.0344 | 37.72255
1.011919 | 855.1584 | 37.72802
1.011919 | 855.2838 | 37.73355
1.015559 | 855.4052 | 37.73891
1.015559 | 855.5366 | 37.74471
1.015559 | 855.6579 | 37.75006
1.015559 | 855.7761 | 37.75527
1.015559 | 855.9003 | 37.76075
1.015559 | 856.0334 | 37.76662
1.015559 | 856.16 | 37.77221
1.015559 | 856.2895 | 37.77792
1.015559 | 856.4269 | 37.78398
1.015559 | 856.5533 | 37.78956
1.015559 | 856.6726 | 37.79482
1.015559 | 856.7925 | 37.80012
1.015559 | 856.9241 | 37.80592
1.015559 | 857.0561 | 37.81174
1.015559 | 857.1818 | 37.81729
1.015559 | 857.2997 | 37.82249
1.015559 | 857.4224 | 37.8279
1.015559 | 857.541 | 37.83314
1.019199 | 857.6539 | 37.83812
1.019199 | 857.776 | 37.8435
1.019199 | 857.9089 | 37.84937
1.019199 | 858.0351 | 37.85493
1.019199 | 858.1511 | 37.86005
1.019199 | 858.2679 | 37.86521
1.019199 | 858.3886 | 37.87053
1.019199 | 858.5085 | 37.87582
1.019199 | 858.6323 | 37.88128
1.019199 | 858.7508 | 37.88651
1.019199 | 858.8738 | 37.89194
1.019199 | 858.9991 | 37.89747
1.019199 | 859.1196 | 37.90278
1.019199 | 859.238 | 37.908
1.019199 | 859.3674 | 37.91372
1.019199 | 859.4996 | 37.91954
1.019199 | 859.6196 | 37.92484
1.019199 | 859.743 | 37.93028
1.019199 | 859.8611 | 37.93549
1.022839 | 859.9858 | 37.941
1.022839 | 860.1104 | 37.94649
1.022839 | 860.2253 | 37.95156
1.022839 | 860.3433 | 37.95677
1.022839 | 860.4628 | 37.96204
1.022839 | 860.5756 | 37.96702
1.022839 | 860.686 | 37.97189
1.022839 | 860.8121 | 37.97745
1.026479 | 860.929 | 37.98261
1.026479 | 861.0488 | 37.9879
1.026479 | 861.1699 | 37.99324
1.022839 | 861.287 | 37.9984
1.022839 | 861.4124 | 38.00393
1.022839 | 861.5397 | 38.00955
1.022839 | 861.662 | 38.01495
1.026479 | 861.7909 | 38.02063
1.026479 | 861.9159 | 38.02615
1.026479 | 862.0381 | 38.03154
1.026479 | 862.1611 | 38.03697
1.026479 | 862.2856 | 38.04246
1.026479 | 862.4015 | 38.04757
1.026479 | 862.5238 | 38.05297
1.026479 | 862.6478 | 38.05844
1.026479 | 862.7606 | 38.06341
1.026479 | 862.8848 | 38.0689
1.026479 | 863.0004 | 38.07399
1.026479 | 863.1198 | 38.07926
1.026479 | 863.2353 | 38.08436
1.026479 | 863.363 | 38.08999
1.026479 | 863.4784 | 38.09508
1.026479 | 863.6053 | 38.10068
1.026479 | 863.7249 | 38.10596
1.026479 | 863.8407 | 38.11107
1.026479 | 863.9655 | 38.11657
1.030119 | 864.0846 | 38.12183
1.030119 | 864.2056 | 38.12716
1.030119 | 864.3336 | 38.13281
1.030119 | 864.4527 | 38.13807
1.030119 | 864.5701 | 38.14325
1.030119 | 864.7028 | 38.1491
1.030119 | 864.8262 | 38.15454
1.030119 | 864.9533 | 38.16015
1.030119 | 865.0782 | 38.16566
1.030119 | 865.1984 | 38.17097
1.030119 | 865.3232 | 38.17647
1.030119 | 865.4481 | 38.18198
1.030119 | 865.5734 | 38.18751
1.030119 | 865.7014 | 38.19316
1.030119 | 865.8237 | 38.19856
1.030119 | 865.9434 | 38.20384
1.033759 | 866.0627 | 38.2091
1.033759 | 866.1891 | 38.21468
1.033759 | 866.3094 | 38.21998
1.033759 | 866.4408 | 38.22578
1.033759 | 866.5635 | 38.23119
1.033759 | 866.6904 | 38.23679
1.033759 | 866.8054 | 38.24186
1.033759 | 866.9285 | 38.2473
1.033759 | 867.0526 | 38.25277
1.033759 | 867.1752 | 38.25818
1.033759 | 867.2985 | 38.26362
1.033759 | 867.4161 | 38.26881
1.033759 | 867.5432 | 38.27442
1.033759 | 867.6677 | 38.27991
1.037399 | 867.7953 | 38.28554
1.037399 | 867.9221 | 38.29113
1.037399 | 868.0526 | 38.29689
1.037399 | 868.1844 | 38.3027
1.037399 | 868.3195 | 38.30866
1.033759 | 868.4509 | 38.31446
1.033759 | 868.5808 | 38.32019
1.037399 | 868.713 | 38.32602
1.037399 | 868.8442 | 38.33181
1.037399 | 868.9718 | 38.33744
1.037399 | 869.0956 | 38.34291
1.037399 | 869.2197 | 38.34838
1.037399 | 869.3465 | 38.35397
1.037399 | 869.4708 | 38.35946
1.037399 | 869.5909 | 38.36476
1.037399 | 869.7128 | 38.37013
1.037399 | 869.8352 | 38.37553
1.041039 | 869.9546 | 38.3808
1.041039 | 870.0786 | 38.38627
1.041039 | 870.1984 | 38.39156
1.041039 | 870.3209 | 38.39696
1.041039 | 870.441 | 38.40226
1.041039 | 870.5605 | 38.40753
1.041039 | 870.6794 | 38.41278
1.041039 | 870.7973 | 38.41798
1.041039 | 870.9142 | 38.42314
1.044679 | 871.0407 | 38.42872
1.041039 | 871.1638 | 38.43415
1.041039 | 871.2822 | 38.43937
1.041039 | 871.4023 | 38.44467
1.044679 | 871.5275 | 38.45019
1.041039 | 871.6514 | 38.45566
1.044679 | 871.7667 | 38.46075
1.044679 | 871.8906 | 38.46621
1.044679 | 872.0148 | 38.4717
1.044679 | 872.1404 | 38.47724
1.044679 | 872.2595 | 38.48249
1.044679 | 872.3773 | 38.48769
1.044679 | 872.4994 | 38.49307
1.044679 | 872.6235 | 38.49855
1.044679 | 872.7447 | 38.5039
1.044679 | 872.8649 | 38.5092
1.044679 | 872.9969 | 38.51502
1.044679 | 873.1165 | 38.5203
1.044679 | 873.239 | 38.5257
1.044679 | 873.3564 | 38.53088
1.044679 | 873.4742 | 38.53608
1.044679 | 873.5947 | 38.5414
1.044679 | 873.7147 | 38.54669
1.048319 | 873.8298 | 38.55177
1.048319 | 873.9515 | 38.55714
1.048319 | 874.0696 | 38.56235
1.048319 | 874.181 | 38.56726
1.048319 | 874.2977 | 38.57241
1.048319 | 874.4115 | 38.57743
1.048319 | 874.5342 | 38.58285
1.048319 | 874.654 | 38.58813
1.048319 | 874.772 | 38.59334
1.048319 | 874.89 | 38.59854
1.048319 | 875.02 | 38.60428
1.048319 | 875.1343 | 38.60932
1.048319 | 875.256 | 38.61469
1.048319 | 875.3842 | 38.62035
1.048319 | 875.509 | 38.62585
1.051959 | 875.6456 | 38.63188
1.051959 | 875.7721 | 38.63746
1.051959 | 875.9003 | 38.64311
1.051959 | 876.0283 | 38.64876
1.051959 | 876.1596 | 38.65456
1.051959 | 876.2759 | 38.65969
1.051959 | 876.4031 | 38.6653
1.048319 | 876.532 | 38.67099
1.051959 | 876.6554 | 38.67643
1.051959 | 876.7813 | 38.68198
1.051959 | 876.8911 | 38.68683
1.051959 | 877.0078125 | 38.69198
1.051959 | 877.1314 | 38.69743
1.048319 | 877.2543 | 38.70285
1.051959 | 877.3699 | 38.70795
1.051959 | 877.4913 | 38.71331
1.055599 | 877.6147 | 38.71875
1.055599 | 877.7358 | 38.7241
1.055599 | 877.8531 | 38.72927
1.055599 | 877.9742 | 38.73461
1.055599 | 878.1028 | 38.74029
1.051959 | 878.2226 | 38.74557
1.055599 | 878.3338 | 38.75048
1.055599 | 878.4506 | 38.75563
1.055599 | 878.5742 | 38.76108
1.055599 | 878.6973 | 38.76651
1.055599 | 878.8077 | 38.77139
1.055599 | 878.9172 | 38.77621
1.055599 | 879.0315 | 38.78126
1.055599 | 879.1447 | 38.78625
1.055599 | 879.2554 | 38.79114
1.055599 | 879.3738 | 38.79636
1.059239 | 879.4875 | 38.80138
1.055599 | 879.6029 | 38.80647
1.055599 | 879.7144 | 38.81138
1.059239 | 879.818 | 38.81596
1.059239 | 879.9351 | 38.82112
1.059239 | 880.0534 | 38.82634
1.059239 | 880.1751 | 38.83171
1.059239 | 880.2921 | 38.83687
1.059239 | 880.4128 | 38.8422
1.059239 | 880.537 | 38.84768
1.059239 | 880.6626 | 38.85322
1.059239 | 880.78 | 38.8584
1.059239 | 880.907 | 38.864
1.062879 | 881.0366 | 38.86972
1.062879 | 881.1565 | 38.87501
1.062879 | 881.2806 | 38.88048
1.062879 | 881.4054 | 38.88599
1.062879 | 881.5357 | 38.89174
1.059239 | 881.6585 | 38.89716
1.059239 | 881.7767 | 38.90237
1.059239 | 881.9012 | 38.90786
1.062879 | 882.0322 | 38.91364
1.062879 | 882.1475 | 38.91873
1.062879 | 882.2692 | 38.9241
1.062879 | 882.4034 | 38.93002
1.062879 | 882.5273 | 38.93549
1.062879 | 882.6457 | 38.94071
1.062879 | 882.7599 | 38.94575
1.062879 | 882.8779 | 38.95096
1.066519 | 882.9986 | 38.95628
1.066519 | 883.1237 | 38.9618
1.066519 | 883.245 | 38.96715
1.066519 | 883.371 | 38.97271
1.066519 | 883.4952 | 38.97819
1.066519 | 883.6105 | 38.98328
1.066519 | 883.7408 | 38.98903
1.066519 | 883.8669 | 38.99459
1.066519 | 883.9911 | 39.00007
1.066519 | 884.1153 | 39.00555
1.066519 | 884.2417 | 39.01112
1.066519 | 884.3622 | 39.01644
1.066519 | 884.4845 | 39.02183
1.070159 | 884.6012 | 39.02698
1.070159 | 884.7257 | 39.03248
1.070159 | 884.8452 | 39.03775
1.070159 | 884.9539 | 39.04254
1.070159 | 885.0778 | 39.04801
1.070159 | 885.2045 | 39.0536
1.070159 | 885.325 | 39.05892
1.070159 | 885.4413 | 39.06405
1.070159 | 885.5654 | 39.06952
1.070159 | 885.6865 | 39.07486
1.070159 | 885.8149 | 39.08053
1.070159 | 885.929 | 39.08556
1.070159 | 886.0548 | 39.09111
1.070159 | 886.1797 | 39.09663
1.070159 | 886.2924 | 39.1016
1.070159 | 886.4098 | 39.10677
1.073799 | 886.5334 | 39.11223
1.073799 | 886.6551 | 39.1176
1.073799 | 886.7769 | 39.12297
1.073799 | 886.9 | 39.1284
1.073799 | 887.0215 | 39.13376
1.073799 | 887.1451 | 39.13921
1.073799 | 887.2641 | 39.14446
1.073799 | 887.3874 | 39.1499
1.073799 | 887.5144 | 39.15551
1.073799 | 887.6337 | 39.16077
1.073799 | 887.7493 | 39.16587
1.073799 | 887.868 | 39.17111
1.073799 | 887.981 | 39.17609
1.073799 | 888.0959 | 39.18116
1.073799 | 888.2048 | 39.18597
1.073799 | 888.3196 | 39.19103
1.073799 | 888.4404 | 39.19636
1.077439 | 888.5511 | 39.20125
1.077439 | 888.6635 | 39.2062
1.077439 | 888.7731 | 39.21104
1.077439 | 888.893 | 39.21633
1.077439 | 889.0162 | 39.22176
1.077439 | 889.1331 | 39.22692
1.077439 | 889.246 | 39.2319
1.081079 | 889.3709 | 39.23741
1.081079 | 889.4951 | 39.24289
1.081079 | 889.6109 | 39.248
1.077439 | 889.7357 | 39.25351
1.077439 | 889.8571 | 39.25886
1.081079 | 889.9858 | 39.26454
1.081079 | 890.1027 | 39.2697
1.081079 | 890.2142 | 39.27462
1.081079 | 890.3282 | 39.27965
1.081079 | 890.4492 | 39.28499
1.081079 | 890.5603 | 39.28989
1.081079 | 890.6707 | 39.29476
1.081079 | 890.7843 | 39.29977
1.081079 | 890.8975 | 39.30476
1.081079 | 891.0065 | 39.30957
1.081079 | 891.1113 | 39.3142
1.081079 | 891.2299 | 39.31943
1.081079 | 891.3425 | 39.3244
1.084719 | 891.4569 | 39.32944
1.084719 | 891.5667 | 39.33429
1.081079 | 891.6845 | 39.33949
1.081079 | 891.7984 | 39.34451
1.081079 | 891.912 | 39.34952
1.081079 | 892.0211 | 39.35433
1.081079 | 892.1411 | 39.35963
1.084719 | 892.2615 | 39.36494
1.084719 | 892.3711 | 39.36978
1.084719 | 892.4874 | 39.37491
1.084719 | 892.6083 | 39.38024
1.084719 | 892.7262 | 39.38544
1.084719 | 892.8399 | 39.39046
1.084719 | 892.9597 | 39.39575
1.084719 | 893.0773 | 39.40093
1.084719 | 893.2009 | 39.40639
1.084719 | 893.3083 | 39.41113
1.084719 | 893.4174 | 39.41594
1.084719 | 893.5322 | 39.421
1.081079 | 893.6469 | 39.42606
1.084719 | 893.758 | 39.43096
1.084719 | 893.8708 | 39.43594
1.084719 | 893.9819 | 39.44084
1.084719 | 894.0912 | 39.44567
1.088359 | 894.1921 | 39.45011
1.088359 | 894.2955 | 39.45468
1.088359 | 894.4137 | 39.45989
1.088359 | 894.5291 | 39.46498
1.088359 | 894.6356 | 39.46968
1.088359 | 894.7435 | 39.47444
1.091999 | 894.8494 | 39.47911
1.091999 | 894.9661 | 39.48426
1.091999 | 895.0755 | 39.48909
1.091999 | 895.1855 | 39.49394
1.088359 | 895.3067 | 39.49929
1.088359 | 895.4245 | 39.50449
1.088359 | 895.5387 | 39.50952
1.088359 | 895.6564 | 39.51472
1.088359 | 895.7757 | 39.51998
1.088359 | 895.8894 | 39.525
1.091999 | 896.0034 | 39.53003
1.091999 | 896.1129 | 39.53486
1.091999 | 896.2309 | 39.54006
1.091999 | 896.3442 | 39.54506
1.091999 | 896.4555 | 39.54997
1.091999 | 896.5668 | 39.55488
1.091999 | 896.6693 | 39.55941
1.095639 | 896.8898 | 39.56913
1.095639 | 897.0044 | 39.57419
1.095639 | 897.1241 | 39.57947
1.091999 | 897.2349 | 39.58436
1.091999 | 897.3505 | 39.58946
1.091999 | 897.4713 | 39.59479
1.095639 | 897.5876 | 39.59992
1.095639 | 897.7054 | 39.60512
1.095639 | 897.832 | 39.6107
1.095639 | 897.9604 | 39.61637
1.095639 | 898.0634 | 39.62091
1.095639 | 898.1779 | 39.62596
1.095639 | 898.2947 | 39.63112
1.095639 | 898.4145 | 39.6364
1.095639 | 898.5254 | 39.64129
1.095639 | 898.636 | 39.64617
1.095639 | 898.7521 | 39.6513
1.095639 | 898.8642 | 39.65624
1.095639 | 898.9775 | 39.66124
1.095639 | 899.0892 | 39.66617
1.095639 | 899.2077 | 39.67139
1.095639 | 899.3314 | 39.67685
1.095639 | 899.4489 | 39.68204
1.095639 | 899.566 | 39.6872
1.099279 | 899.6871 | 39.69254
1.099279 | 899.8111 | 39.69802
1.099279 | 899.9283 | 39.70319
1.099279 | 900.0433 | 39.70826
1.099279 | 900.1562 | 39.71324
1.099279 | 900.2691 | 39.71822
1.099279 | 900.3901 | 39.72356
1.099279 | 900.4992 | 39.72837
1.099279 | 900.6059 | 39.73308
1.099279 | 900.7144 | 39.73787
1.099279 | 900.8262 | 39.7428
1.099279 | 900.9301 | 39.74738
1.099279 | 901.049 | 39.75263
1.099279 | 901.1611 | 39.75757
1.099279 | 901.2722 | 39.76247
1.099279 | 901.3838 | 39.7674
1.099279 | 901.4921 | 39.77218
1.099279 | 901.6039 | 39.77711
1.099279 | 901.721 | 39.78228
1.102919 | 901.8347 | 39.78729
1.102919 | 901.947 | 39.79225
1.102919 | 902.058 | 39.79715
1.102919 | 902.1671 | 39.80196
1.102919 | 902.2808 | 39.80698
1.102919 | 902.4017 | 39.81231
1.102919 | 902.5164 | 39.81737
1.102919 | 902.6249 | 39.82215
1.102919 | 902.7396 | 39.82722
1.102919 | 902.8547 | 39.83229
1.102919 | 902.9668 | 39.83724
1.102919 | 903.0806 | 39.84226
1.102919 | 903.1974 | 39.84742
1.102919 | 903.3025 | 39.85205
1.102919 | 903.4169 | 39.8571
1.102919 | 903.5244 | 39.86184
1.106559 | 903.6445 | 39.86714
1.106559 | 903.7628 | 39.87236
1.106559 | 903.8771 | 39.8774
1.106559 | 903.992 | 39.88247
1.106559 | 904.1116 | 39.88774
1.106559 | 904.2249 | 39.89274
1.106559 | 904.3582 | 39.89862
1.106559 | 904.4874 | 39.90433
1.106559 | 904.6129 | 39.90986
1.106559 | 904.7331 | 39.91516
1.106559 | 904.8496 | 39.92031
1.106559 | 904.9735 | 39.92577
1.106559 | 905.0933 | 39.93105
1.106559 | 905.2057 | 39.93601
1.106559 | 905.3161 | 39.94089
1.106559 | 905.4296 | 39.94589
1.110199 | 905.5332 | 39.95046
1.110199 | 905.6422 | 39.95527
1.110199 | 905.7488 | 39.95998
1.110199 | 905.8619 | 39.96496
1.110199 | 905.9737 | 39.9699
1.110199 | 906.0864 | 39.97487
1.110199 | 906.1948 | 39.97965
1.110199 | 906.3014 | 39.98436
1.110199 | 906.4226 | 39.9897
1.110199 | 906.5441 | 39.99506
1.110199 | 906.6504 | 39.99975
1.113839 | 906.7681 | 40.00495
1.113839 | 906.8896 | 40.01031
1.113839 | 907.0131 | 40.01576
1.113839 | 907.1239 | 40.02064
1.113839 | 907.2383 | 40.02569
1.113839 | 907.3622 | 40.03116
1.113839 | 907.4911 | 40.03684
1.113839 | 907.6025 | 40.04176
1.113839 | 907.7145 | 40.0467
1.113839 | 907.8372 | 40.05211
1.113839 | 907.9482 | 40.05701
1.113839 | 908.0533 | 40.06165
1.113839 | 908.1611 | 40.0664
1.113839 | 908.2811 | 40.07169
1.113839 | 908.3923 | 40.0766
1.113839 | 908.5022 | 40.08145
1.113839 | 908.6064 | 40.08605
1.113839 | 908.722 | 40.09115
1.113839 | 908.8333 | 40.09606
1.113839 | 908.9438 | 40.10094
1.113839 | 909.0594 | 40.10604
1.117479 | 909.1794 | 40.11133
1.117479 | 909.2934 | 40.11636
1.117479 | 909.4075 | 40.12139
1.117479 | 909.5277 | 40.12669
1.117479 | 909.6499 | 40.13209
1.121119 | 909.7722 | 40.13748
1.117479 | 909.8857 | 40.14249
1.117479 | 910.0027 | 40.14765
1.117479 | 910.1223 | 40.15293
1.117479 | 910.2381 | 40.15804
1.121119 | 910.3508 | 40.16301
1.121119 | 910.468 | 40.16818
1.121119 | 910.5873 | 40.17344
1.117479 | 910.7039 | 40.17858
1.117479 | 910.8184 | 40.18364
1.117479 | 910.9441 | 40.18918
1.117479 | 911.0681 | 40.19465
1.117479 | 911.1994 | 40.20045
1.121119 | 911.3176 | 40.20566
1.121119 | 911.4358 | 40.21088
1.121119 | 911.5598 | 40.21634
1.121119 | 911.6825 | 40.22176
1.121119 | 911.8019 | 40.22703
1.121119 | 911.9113 | 40.23185
1.121119 | 912.0207 | 40.23668
1.121119 | 912.1321 | 40.2416
1.124759 | 912.2473 | 40.24668
1.124759 | 912.3564 | 40.25149
1.124759 | 912.4756 | 40.25675
1.124759 | 912.592 | 40.26188
1.124759 | 912.7034 | 40.2668
1.124759 | 912.8134 | 40.27165
1.124759 | 912.9232 | 40.2765
1.124759 | 913.0481 | 40.28201
1.124759 | 913.1737 | 40.28755
1.124759 | 913.2908 | 40.29271
1.124759 | 913.4122 | 40.29807
1.124759 | 913.5328 | 40.30339
1.124759 | 913.6454 | 40.30836
1.124759 | 913.7661 | 40.31368
1.124759 | 913.8928 | 40.31927
1.124759 | 914.0143 | 40.32464
1.124759 | 914.1292 | 40.3297
1.124759 | 914.231 | 40.33419
1.124759 | 914.3386 | 40.33894
1.124759 | 914.451 | 40.3439
1.124759 | 914.5551 | 40.34849
1.128399 | 914.6565 | 40.35297
1.128399 | 914.7668 | 40.35784
1.128399 | 914.875 | 40.36261
1.128399 | 914.9767 | 40.3671
1.128399 | 915.0821 | 40.37174
1.128399 | 915.1968 | 40.3768
1.128399 | 915.3183 | 40.38216
1.128399 | 915.4417 | 40.38761
1.128399 | 915.5532 | 40.39253
1.132039 | 915.6735 | 40.39784
1.132039 | 915.7982 | 40.40334
1.132039 | 915.9186 | 40.40865
1.132039 | 916.0291 | 40.41352
1.132039 | 916.1484 | 40.41879
1.128399 | 916.2728 | 40.42427
1.128399 | 916.3916 | 40.42952
1.128399 | 916.5015 | 40.43436
1.128399 | 916.6086 | 40.43909
1.128399 | 916.7209 | 40.44404
1.128399 | 916.8335 | 40.44901
1.128399 | 916.9367 | 40.45357
1.128399 | 917.0458 | 40.45838
1.128399 | 917.1613 | 40.46348
1.132039 | 917.2705 | 40.46829
1.128399 | 917.3706 | 40.47271
1.132039 | 917.4714 | 40.47715
1.132039 | 917.5833 | 40.48209
1.132039 | 917.6891 | 40.48676
1.132039 | 917.796875 | 40.49151
1.135679 | 917.9028 | 40.49619
1.135679 | 918.0135 | 40.50107
1.135679 | 918.1223 | 40.50587
1.135679 | 918.2264 | 40.51047
1.135679 | 918.3337 | 40.5152
1.135679 | 918.4476 | 40.52022
1.135679 | 918.5625 | 40.52529
1.135679 | 918.6806 | 40.5305
1.135679 | 918.7966 | 40.53562
1.135679 | 918.9161 | 40.54089
1.135679 | 919.0276 | 40.54581
1.135679 | 919.1348 | 40.55054
1.135679 | 919.2394 | 40.55516
1.135679 | 919.3538 | 40.5602
1.135679 | 919.4589 | 40.56484
1.135679 | 919.5628 | 40.56942
1.135679 | 919.6664 | 40.574
1.139319 | 919.8652 | 40.58276
1.139319 | 920.0679 | 40.59171
1.139319 | 920.182 | 40.59674
1.139319 | 920.288 | 40.60142
1.139319 | 920.3923 | 40.60602
1.139319 | 920.5034 | 40.61092
1.142959 | 920.61 | 40.61563
1.142959 | 920.7335 | 40.62107
1.142959 | 920.8521 | 40.62631
1.139319 | 920.9653 | 40.6313
1.139319 | 921.08 | 40.63636
1.139319 | 921.1968 | 40.64152
1.139319 | 921.2974 | 40.64595
1.139319 | 921.4044 | 40.65067
1.142959 | 921.5157 | 40.65558
1.139319 | 921.6265 | 40.66047
1.142959 | 921.7336 | 40.6652
1.135679 | 921.928 | 40.67377
1.139319 | 922.0302 | 40.67828
1.142959 | 922.2242 | 40.68684
1.142959 | 922.3347 | 40.69172
1.142959 | 922.4467 | 40.69665
1.142959 | 922.5546 | 40.70142
1.142959 | 922.665 | 40.70629
1.142959 | 922.7794 | 40.71134
1.146599 | 922.8962 | 40.71649
1.146599 | 923.0081 | 40.72143
1.146599 | 923.1151 | 40.72614
1.146599 | 923.2361 | 40.73148
1.146599 | 923.3538 | 40.73668
1.146599 | 923.4669 | 40.74167
1.146599 | 923.5764 | 40.7465
1.146599 | 923.6852 | 40.7513
1.146599 | 923.7854 | 40.75572
1.146599 | 923.8874 | 40.76022
1.146599 | 923.9891 | 40.7647
1.146599 | 924.0907 | 40.76919
1.146599 | 924.2009 | 40.77405
1.146599 | 924.3926 | 40.78251
1.142959 | 924.4982 | 40.78717
1.146599 | 924.6035 | 40.79181
1.146599 | 924.7162 | 40.79679
1.146599 | 924.8311 | 40.80185
1.150239 | 924.9472 | 40.80697
1.150239 | 925.0696 | 40.81237
1.150239 | 925.184 | 40.81742
1.150239 | 925.2985 | 40.82247
1.150239 | 925.42 | 40.82784
1.150239 | 925.5491 | 40.83353
1.150239 | 925.6635 | 40.83857
1.150239 | 925.7874 | 40.84404
1.150239 | 925.9031 | 40.84915
1.150239 | 926.0193 | 40.85427
1.150239 | 926.1368 | 40.85946
1.150239 | 926.2463 | 40.86429
1.146599 | 926.3641 | 40.86948
1.146599 | 926.4783 | 40.87452
1.146599 | 926.5875 | 40.87934
1.146599 | 926.7007 | 40.88433
1.150239 | 926.8195 | 40.88958
1.150239 | 926.9251 | 40.89424
1.150239 | 927.0343 | 40.89905
1.153879 | 927.1456 | 40.90396
1.153879 | 927.2565 | 40.90885
1.153879 | 927.3698 | 40.91385
1.153879 | 927.4782 | 40.91864
1.153879 | 927.5905 | 40.92359
1.153879 | 927.7025 | 40.92853
1.153879 | 927.8067 | 40.93313
1.153879 | 927.916 | 40.93795
1.153879 | 928.0308 | 40.94302
1.153879 | 928.1478 | 40.94818
1.153879 | 928.2595 | 40.95311
1.153879 | 928.3783 | 40.95835
1.153879 | 928.4902 | 40.96328
1.153879 | 928.5993 | 40.9681
1.153879 | 928.7054 | 40.97278
1.153879 | 928.8169 | 40.9777
1.153879 | 928.9264 | 40.98253
1.153879 | 929.0309 | 40.98714
1.153879 | 929.1355 | 40.99175
1.157519 | 929.2383 | 40.99629
1.157519 | 929.3425 | 41.00089
1.157519 | 929.5361 | 41.00943
1.157519 | 929.6454 | 41.01425
1.157519 | 929.7538 | 41.01903
1.157519 | 929.8575 | 41.02361
1.157519 | 929.9631 | 41.02827
1.157519 | 930.071 | 41.03303
1.157519 | 930.1863 | 41.03812
1.157519 | 930.2903 | 41.0427
1.161159 | 930.4003 | 41.04755
1.161159 | 930.5189 | 41.05279
1.161159 | 930.6364 | 41.05797
1.161159 | 930.7437 | 41.0627
1.161159 | 930.8541 | 41.06757
1.161159 | 930.9688 | 41.07264
1.161159 | 931.0778 | 41.07745
1.161159 | 931.189 | 41.08235
1.161159 | 931.2935 | 41.08696
1.157519 | 931.4077 | 41.092
1.157519 | 931.5144 | 41.09671
1.157519 | 931.6147 | 41.10113
1.157519 | 931.8226 | 41.1103
1.157519 | 931.9314 | 41.1151
1.161159 | 932.0369 | 41.11976
1.161159 | 932.147 | 41.12461
1.161159 | 932.259 | 41.12956
1.164799 | 932.3687 | 41.1344
1.164799 | 932.4731 | 41.139
1.164799 | 932.5871 | 41.14403
1.164799 | 932.7015 | 41.14908
1.164799 | 932.8181 | 41.15422
1.164799 | 932.9352 | 41.15939
1.164799 | 933.0457 | 41.16427
1.164799 | 933.1572 | 41.16919
1.164799 | 933.2719 | 41.17424
1.164799 | 933.378 | 41.17893
1.161159 | 933.4839 | 41.1836
1.161159 | 933.5954 | 41.18852
1.161159 | 933.7017 | 41.1932
1.161159 | 933.8066 | 41.19783
1.161159 | 933.9147 | 41.2026
1.164799 | 934.0202 | 41.20726
1.164799 | 934.1281 | 41.21202
1.164799 | 934.2306 | 41.21654
1.164799 | 934.3363 | 41.2212
1.164799 | 934.4451 | 41.226
1.168439 | 934.5568 | 41.23093
1.168439 | 934.6697 | 41.23591
1.168439 | 934.7758 | 41.24059
1.168439 | 934.8846 | 41.24539
1.168439 | 934.9919 | 41.25013
1.168439 | 935.0978 | 41.2548
1.168439 | 935.2019 | 41.25939
1.168439 | 935.313 | 41.2643
1.168439 | 935.4231 | 41.26915
1.168439 | 935.5301 | 41.27387
1.168439 | 935.6363 | 41.27856
1.168439 | 935.7408 | 41.28317
1.168439 | 935.8517 | 41.28806
1.168439 | 935.96 | 41.29284
1.168439 | 936.0662 | 41.29752
1.168439 | 936.1711 | 41.30215
1.168439 | 936.2779 | 41.30686
1.172079 | 936.3842 | 41.31155
1.172079 | 936.4873 | 41.3161
1.172079 | 936.5974 | 41.32096
1.172079 | 936.7014 | 41.32555
1.172079 | 936.8106 | 41.33037
1.172079 | 936.9167 | 41.33505
1.172079 | 937.0255 | 41.33985
1.172079 | 937.1385 | 41.34483
1.172079 | 937.2498 | 41.34974
1.172079 | 937.3616 | 41.35467
1.172079 | 937.4765625 | 41.35975
1.172079 | 937.59 | 41.36475
1.172079 | 937.6959 | 41.36942
1.172079 | 937.8051 | 41.37424
1.172079 | 937.912 | 41.37896
1.172079 | 938.0286 | 41.3841
1.175719 | 938.1348 | 41.38879
1.175719 | 938.2426 | 41.39354
1.175719 | 938.3498 | 41.39827
1.175719 | 938.4587 | 41.40308
1.175719 | 938.5656 | 41.40779
1.175719 | 938.6741 | 41.41258
1.172079 | 938.7866 | 41.41754
1.172079 | 938.908 | 41.4229
1.175719 | 939.0228 | 41.42797
1.175719 | 939.1346 | 41.4329
1.175719 | 939.2561 | 41.43826
1.175719 | 939.3694 | 41.44325
1.175719 | 939.4861 | 41.44841
1.175719 | 939.6025 | 41.45354
1.175719 | 939.7203 | 41.45874
1.175719 | 939.8361 | 41.46384
1.179359 | 939.9489 | 41.46882
1.179359 | 940.0544 | 41.47348
1.179359 | 940.1664 | 41.47842
1.179359 | 940.2794 | 41.4834
1.179359 | 940.3831 | 41.48798
1.179359 | 940.4845 | 41.49245
1.175719 | 940.5929 | 41.49723
1.175719 | 940.6978 | 41.50186
1.179359 | 940.8012 | 41.50642
1.179359 | 940.9058 | 41.51104
1.179359 | 941.0122 | 41.51573
1.179359 | 941.1227 | 41.52061
1.179359 | 941.2299 | 41.52534
1.179359 | 941.4364 | 41.53445
1.179359 | 941.5536 | 41.53962
1.179359 | 941.6633 | 41.54446
1.182999 | 941.7727 | 41.54928
1.182999 | 941.8829 | 41.55415
1.182999 | 941.9913 | 41.55893
1.182999 | 942.0978 | 41.56363
1.182999 | 942.2006 | 41.56816
1.182999 | 942.3019 | 41.57263
1.182999 | 942.4146 | 41.5776
1.179359 | 942.5231 | 41.58239
1.182999 | 942.6279 | 41.58702
1.179359 | 942.7343 | 41.59171
1.179359 | 942.8428 | 41.59649
1.179359 | 942.9466 | 41.60107
1.179359 | 943.0491 | 41.6056
1.182999 | 943.15625 | 41.61032
1.182999 | 943.2634 | 41.61505
1.182999 | 943.3721 | 41.61985
1.182999 | 943.4763 | 41.62444
1.182999 | 943.5829 | 41.62915
1.186639 | 943.6868 | 41.63373
1.186639 | 943.7911 | 41.63833
1.186639 | 943.8911 | 41.64274
1.186639 | 943.9991 | 41.64751
1.186639 | 944.1022 | 41.65206
1.186639 | 944.2119 | 41.6569
1.186639 | 944.3188 | 41.66162
1.186639 | 944.4273 | 41.6664
1.186639 | 944.5326 | 41.67105
1.186639 | 944.6395 | 41.67576
1.186639 | 944.7513 | 41.68069
1.186639 | 944.8576 | 41.68538
1.186639 | 944.9644 | 41.69009
1.186639 | 945.0742 | 41.69494
1.186639 | 945.1863 | 41.69989
1.186639 | 945.2916 | 41.70453
1.186639 | 945.398 | 41.70923
1.186639 | 945.5017 | 41.7138
1.190279 | 945.6031 | 41.71828
1.190279 | 945.7066 | 41.72284
1.190279 | 945.9098 | 41.73181
1.190279 | 946.0187 | 41.73661
1.190279 | 946.2195 | 41.74547
1.190279 | 946.3219 | 41.74999
1.190279 | 946.4268 | 41.75461
1.190279 | 946.5283 | 41.75909
1.190279 | 946.6311 | 41.76363
1.190279 | 946.735 | 41.76821
1.190279 | 946.8412 | 41.7729
1.190279 | 947.0408 | 41.7817
1.190279 | 947.2358 | 41.79031
1.190279 | 947.3381 | 41.79482
1.193919 | 947.5336 | 41.80344
1.193919 | 947.7267 | 41.81197
1.193919 | 947.9161 | 41.82032
1.193919 | 948.1177 | 41.82922
1.193919 | 948.3046 | 41.83746
1.193919 | 948.4075 | 41.842
1.193919 | 948.5116 | 41.84659
1.193919 | 948.6126 | 41.85105
1.193919 | 948.8137 | 41.85992
1.193919 | 948.9227 | 41.86473
1.193919 | 949.1151 | 41.87322
1.193919 | 949.3132 | 41.88196
1.193919 | 949.4961 | 41.89003
1.193919 | 949.5988 | 41.89456
1.193919 | 949.7947 | 41.9032
1.193919 | 949.9936 | 41.91198
1.197559 | 950.1952 | 41.92087
1.197559 | 950.4038 | 41.93007
1.197559 | 950.5956 | 41.93854
1.197559 | 950.6962 | 41.94297
1.197559 | 950.7999 | 41.94755
1.197559 | 950.9963 | 41.95621
1.197559 | 951.1902 | 41.96477
1.197559 | 951.3818 | 41.97322
1.197559 | 951.4875 | 41.97789
1.197559 | 951.5912 | 41.98246
1.197559 | 951.7845 | 41.99099
1.197559 | 951.8849 | 41.99542
1.201199 | 951.9874 | 41.99994
1.201199 | 952.0928 | 42.00459
1.201199 | 952.1981 | 42.00923
1.201199 | 952.3022 | 42.01383
1.201199 | 952.4102 | 42.01859
1.201199 | 952.5129 | 42.02312
1.201199 | 952.6161 | 42.02767
1.201199 | 952.7265625 | 42.03255
1.201199 | 952.8307 | 42.03714
1.201199 | 952.9438 | 42.04213
1.201199 | 953.0483 | 42.04674
1.201199 | 953.1499 | 42.05123
1.201199 | 953.3489 | 42.06001
1.201199 | 953.5526 | 42.06899
1.201199 | 953.6578 | 42.07363
1.204839 | 953.8608 | 42.08259
1.204839 | 953.9631 | 42.0871
1.204839 | 954.0648 | 42.09159
1.204839 | 954.1751 | 42.09646
1.204839 | 954.2823 | 42.10118
1.204839 | 954.3836 | 42.10565
1.204839 | 954.4894 | 42.11032
1.208479 | 954.6908 | 42.11921
1.208479 | 954.8898 | 42.12799
1.204839 | 955.0858 | 42.13663
1.208479 | 955.2787 | 42.14515
1.208479 | 955.3787 | 42.14956
1.208479 | 955.4808 | 42.15406
1.208479 | 955.5856 | 42.15869
1.208479 | 955.7827 | 42.16738
1.208479 | 955.9802 | 42.17609
1.208479 | 956.1791 | 42.18487
1.208479 | 956.3754 | 42.19353
1.208479 | 956.57 | 42.20211
1.208479 | 956.7697 | 42.21093
1.208479 | 956.8702 | 42.21536
1.212119 | 957.0652 | 42.22396
1.212119 | 957.1686 | 42.22852
1.212119 | 957.2693 | 42.23297
1.212119 | 957.3735 | 42.23756
1.212119 | 957.5695 | 42.24621
1.212119 | 957.6786 | 42.25102
1.212119 | 957.876 | 42.25973
1.212119 | 957.9807 | 42.26435
1.212119 | 958.0822 | 42.26883
1.212119 | 958.2761 | 42.27739
1.212119 | 958.4711 | 42.28599
1.212119 | 958.5741 | 42.29053
1.212119 | 958.774 | 42.29935
1.215759 | 958.9711 | 42.30805
1.215759 | 959.0775 | 42.31274
1.215759 | 959.2795 | 42.32165
1.215759 | 959.4867 | 42.33079
1.215759 | 959.6835 | 42.33947
1.215759 | 959.7885 | 42.34411
1.215759 | 959.8952 | 42.34882
1.215759 | 960.0963 | 42.35769
1.215759 | 960.2068 | 42.36256
1.219399 | 960.3122 | 42.36721
1.219399 | 960.4208 | 42.37201
1.219399 | 960.5273 | 42.3767
1.219399 | 960.6376 | 42.38157
1.215759 | 960.7428 | 42.38621
1.219399 | 960.944 | 42.39509
1.219399 | 961.0597 | 42.40019
1.219399 | 961.2562 | 42.40886
1.219399 | 961.3593 | 42.41341
1.219399 | 961.4646 | 42.41805
1.219399 | 961.655 | 42.42645
1.219399 | 961.7565 | 42.43093
1.219399 | 961.8579 | 42.43541
1.219399 | 962.0416 | 42.44351
1.219399 | 962.2331 | 42.45196
1.219399 | 962.4246 | 42.46041
1.223039 | 962.5276 | 42.46495
1.223039 | 962.6366 | 42.46976
1.223039 | 962.7405 | 42.47434
1.223039 | 962.8439 | 42.47891
1.223039 | 962.9501 | 42.48359
1.223039 | 963.0585 | 42.48838
1.223039 | 963.1706 | 42.49332
1.223039 | 963.2794 | 42.49812
1.223039 | 963.3889 | 42.50295
1.223039 | 963.4911 | 42.50746
1.223039 | 963.5962 | 42.5121
1.223039 | 963.7977 | 42.52099
1.223039 | 963.9019 | 42.52558
1.223039 | 964.0105 | 42.53038
1.223039 | 964.1125 | 42.53487
1.223039 | 964.2146 | 42.53938
1.223039 | 964.3226 | 42.54414
1.223039 | 964.4272 | 42.54876
1.223039 | 964.537 | 42.5536
1.223039 | 964.645 | 42.55837
1.226679 | 964.7543 | 42.56319
1.226679 | 964.8613 | 42.56791
1.226679 | 964.97 | 42.57271
1.226679 | 965.1733 | 42.58168
1.226679 | 965.2764 | 42.58623
1.226679 | 965.3795 | 42.59077
1.226679 | 965.4812 | 42.59526
1.226679 | 965.5832 | 42.59976
1.226679 | 965.7786 | 42.60838
1.226679 | 965.9696 | 42.61681
1.226679 | 966.077 | 42.62154
1.226679 | 966.2819 | 42.63058
1.226679 | 966.3842 | 42.6351
1.226679 | 966.4867 | 42.63962
1.230319 | 966.5902 | 42.64419
1.230319 | 966.6921 | 42.64868
1.230319 | 966.7953 | 42.65324
1.230319 | 966.9015 | 42.65792
1.230319 | 967.1001 | 42.66668
1.230319 | 967.2038 | 42.67126
1.230319 | 967.4012 | 42.67997
1.230319 | 967.5052 | 42.68455
1.230319 | 967.6991 | 42.69311
1.230319 | 967.7998 | 42.69755
1.230319 | 967.995 | 42.70616
1.230319 | 968.1905 | 42.71479
1.233959 | 968.3753 | 42.72294
1.233959 | 968.5676 | 42.73143
1.233959 | 968.7474 | 42.73936
1.233959 | 968.8476 | 42.74378
1.233959 | 969.0361 | 42.75209
1.233959 | 969.244 | 42.76127
1.233959 | 969.3449 | 42.76572
1.233959 | 969.5259 | 42.77371
1.233959 | 969.6312 | 42.77835
1.237599 | 969.8197 | 42.78667
1.237599 | 969.9215 | 42.79116
1.237599 | 970.107 | 42.79934
1.237599 | 970.284 | 42.80715
1.237599 | 970.3877 | 42.81173
1.237599 | 970.5763 | 42.82005
1.237599 | 970.758 | 42.82806
1.237599 | 970.9398 | 42.83608
1.237599 | 971.1382 | 42.84484
1.237599 | 971.3254 | 42.85309
1.241239 | 971.5193 | 42.86165
1.241239 | 971.7109 | 42.8701
1.241239 | 971.8121 | 42.87457
1.241239 | 971.9968 | 42.88271
1.241239 | 972.1763 | 42.89064
1.241239 | 972.3559 | 42.89856
1.241239 | 972.5301 | 42.90624
1.241239 | 972.7173 | 42.9145
1.241239 | 972.9138 | 42.92317
1.241239 | 973.0955 | 42.93119
1.244879 | 973.2839 | 42.9395
1.244879 | 973.4747 | 42.94792
1.244879 | 973.662 | 42.95618
1.244879 | 973.8383 | 42.96396
1.244879 | 974.0356 | 42.97266
1.244879 | 974.1396 | 42.97725
1.244879 | 974.3364 | 42.98594
1.244879 | 974.5338 | 42.99464
1.244879 | 974.7205 | 43.00288
1.244879 | 974.8233 | 43.00742
1.248519 | 975.0132 | 43.01579
1.248519 | 975.1976 | 43.02393
1.248519 | 975.3759 | 43.0318
1.248519 | 975.5655 | 43.04016
1.248519 | 975.667 | 43.04464
1.248519 | 975.8536 | 43.05287
1.248519 | 976.0465 | 43.06138
1.248519 | 976.2474 | 43.07024
1.248519 | 976.3515 | 43.07484
1.248519 | 976.4526 | 43.0793
1.248519 | 976.6439 | 43.08774
1.248519 | 976.7491 | 43.09238
1.248519 | 976.8505 | 43.09685
1.248519 | 976.9534 | 43.10139
1.248519 | 977.0574 | 43.10598
1.248519 | 977.2488 | 43.11443
1.248519 | 977.4429 | 43.12299
1.248519 | 977.5444 | 43.12747
1.252159 | 977.7352 | 43.13589
1.252159 | 977.9359 | 43.14474
1.252159 | 978.1335 | 43.15346
1.252159 | 978.2365 | 43.158
1.252159 | 978.3369 | 43.16243
1.252159 | 978.4377 | 43.16688
1.252159 | 978.6318 | 43.17544
1.252159 | 978.8188 | 43.18369
1.252159 | 979.0115 | 43.19219
1.252159 | 979.2071 | 43.20082
1.255799 | 979.3998 | 43.20932
1.255799 | 979.5991 | 43.21812
1.255799 | 979.787 | 43.22641
1.255799 | 979.9801 | 43.23492
1.255799 | 980.1615 | 43.24293
1.255799 | 980.3422 | 43.2509
1.255799 | 980.5164 | 43.25858
1.259439 | 980.6226 | 43.26327
1.255799 | 980.796875 | 43.27096
1.255799 | 980.9652 | 43.27839
1.255799 | 981.1381 | 43.28601
1.259439 | 981.3173 | 43.29392
1.259439 | 981.4968 | 43.30184
1.259439 | 981.6804 | 43.30994
1.263079 | 981.8701 | 43.31831
1.259439 | 981.9718 | 43.3228
1.259439 | 982.1634 | 43.33125
1.259439 | 982.3411 | 43.33909
1.259439 | 982.4412 | 43.3435
1.259439 | 982.5417 | 43.34794
1.263079 | 982.7202 | 43.35581
1.263079 | 982.8998 | 43.36374
1.263079 | 983.0878 | 43.37203
1.263079 | 983.2828 | 43.38064
1.263079 | 983.4576 | 43.38834
1.263079 | 983.6355 | 43.39619
1.263079 | 983.7402 | 43.40082
1.263079 | 983.9257 | 43.409
1.263079 | 984.1155 | 43.41737
1.266719 | 984.3004 | 43.42553
1.266719 | 984.5001 | 43.43434
1.266719 | 984.6768 | 43.44213
1.266719 | 984.8651 | 43.45044
1.266719 | 985.0486 | 43.45854
1.266719 | 985.2315 | 43.46661
1.266719 | 985.4224 | 43.47503
1.266719 | 985.6106 | 43.48333
1.266719 | 985.7964 | 43.49153
1.270359 | 985.9757 | 43.49944
1.270359 | 986.0779 | 43.50395
1.270359 | 986.2648 | 43.5122
1.270359 | 986.4475 | 43.52026
1.270359 | 986.6422 | 43.52884
1.270359 | 986.8353 | 43.53736
1.270359 | 986.9367 | 43.54184
1.270359 | 987.1243 | 43.55011
1.270359 | 987.316 | 43.55857
1.270359 | 987.4177 | 43.56306
1.270359 | 987.6095 | 43.57152
1.273999 | 987.7947 | 43.57969
1.273999 | 987.8967 | 43.58419
1.273999 | 987.997 | 43.58862
1.273999 | 988.0988 | 43.59311
1.273999 | 988.2963 | 43.60182
1.273999 | 988.4001 | 43.6064
1.273999 | 988.5044 | 43.611
1.273999 | 988.6047 | 43.61543
1.273999 | 988.7059 | 43.61989
1.273999 | 988.8111 | 43.62453
1.273999 | 989.0115 | 43.63338
1.273999 | 989.2101 | 43.64214
1.273999 | 989.3131 | 43.64668
1.273999 | 989.5001 | 43.65493
1.273999 | 989.6049 | 43.65955
1.277639 | 989.804 | 43.66834
1.273999 | 989.9891 | 43.67651
1.273999 | 990.187 | 43.68523
1.277639 | 990.3803 | 43.69376
1.277639 | 990.5674 | 43.70202
1.277639 | 990.7579 | 43.71042
1.277639 | 990.8625 | 43.71504
1.277639 | 991.0524 | 43.72342
1.277639 | 991.2404 | 43.73171
1.277639 | 991.4291 | 43.74004
1.277639 | 991.6047 | 43.74778
1.277639 | 991.7876 | 43.75585
1.281279 | 991.9706 | 43.76393
1.281279 | 992.1589 | 43.77223
1.281279 | 992.348 | 43.78057
1.281279 | 992.5433 | 43.78919
1.284919 | 992.728 | 43.79734
1.284919 | 992.8306 | 43.80186
1.284919 | 993.0154 | 43.81002
1.281279 | 993.1982 | 43.81808
1.284919 | 993.3801 | 43.82611
1.284919 | 993.5704 | 43.8345
1.284919 | 993.7462 | 43.84226
1.284919 | 993.9321 | 43.85046
1.284919 | 994.1046 | 43.85807
1.288559 | 994.2825 | 43.86592
1.288559 | 994.4579 | 43.87366
1.284919 | 994.6358 | 43.88151
1.288559 | 994.8106 | 43.88922
1.288559 | 994.9899 | 43.89713
1.288559 | 995.1671 | 43.90495
1.288559 | 995.3416 | 43.91264
1.288559 | 995.5131 | 43.92021
1.288559 | 995.6776 | 43.92747
1.288559 | 995.8625 | 43.93563
1.288559 | 996.0397 | 43.94345
1.288559 | 996.2115 | 43.95103
1.292199 | 996.3904 | 43.95892
1.292199 | 996.5759 | 43.9671
1.292199 | 996.7339 | 43.97407
1.292199 | 996.8998 | 43.98139278
1.292199 | 997.0755 | 43.98914
1.292199 | 997.2535 | 43.99699
1.292199 | 997.4216 | 44.00441
1.295839 | 997.608 | 44.01263
1.295839 | 997.7838 | 44.02039
1.295839 | 997.9669 | 44.02847
1.295839 | 998.1435 | 44.03626
1.295839 | 998.3222 | 44.04414
1.295839 | 998.5048 | 44.0522
1.295839 | 998.6858 | 44.06019
1.295839 | 998.8622 | 44.06797
1.299479 | 999.0462 | 44.07609
1.299479 | 999.2209 | 44.0838
1.299479 | 999.3895 | 44.09123
1.299479 | 999.5709 | 44.09923
1.299479 | 999.7427 | 44.10682
1.299479 | 999.9224 | 44.11474
1.299479 | 1000.108 | 44.12292
1.299479 | 1000.283 | 44.13064
1.299479 | 1000.466 | 44.13873
1.303119 | 1000.647 | 44.14672
1.303119 | 1000.82 | 44.15436
1.299479 | 1001 | 44.16227
1.299479 | 1001.103 | 44.16684
1.303119 | 1001.285 | 44.17485
1.303119 | 1001.475 | 44.18324
1.303119 | 1001.661 | 44.19146
1.303119 | 1001.851 | 44.19983
1.303119 | 1002.032 | 44.20783
1.303119 | 1002.226 | 44.21638
1.303119 | 1002.408 | 44.2244
1.303119 | 1002.587 | 44.23229
1.303119 | 1002.757 | 44.23979
1.306759 | 1002.93 | 44.24741
1.306759 | 1003.09 | 44.25451
1.306759 | 1003.256 | 44.2618
1.306759 | 1003.427 | 44.26934
1.306759 | 1003.599 | 44.27694
1.306759 | 1003.776 | 44.28476
1.306759 | 1003.949 | 44.29241
1.306759 | 1004.126 | 44.3002
1.306759 | 1004.297 | 44.30775
1.306759 | 1004.477 | 44.31567
1.306759 | 1004.637 | 44.32273
1.310399 | 1004.814 | 44.33055
1.310399 | 1004.985 | 44.33812
1.310399 | 1005.158 | 44.34574
1.310399 | 1005.331 | 44.35337
1.310399 | 1005.527 | 44.36202
1.310399 | 1005.705 | 44.36988
1.314039 | 1005.888 | 44.37795
1.314039 | 1006.068 | 44.38589
1.314039 | 1006.251 | 44.39395
1.310399 | 1006.425 | 44.40164
1.314039 | 1006.611 | 44.40983
1.314039 | 1006.79 | 44.41774
1.314039 | 1006.967 | 44.42553
1.314039 | 1007.13 | 44.43275
1.314039 | 1007.303 | 44.44035
1.317679 | 1007.476 | 44.448
1.321319 | 1007.65 | 44.45567
1.317679 | 1007.831 | 44.46364
1.317679 | 1008.026 | 44.47227
1.317679 | 1008.213 | 44.4805
1.317679 | 1008.39 | 44.48833
1.317679 | 1008.571 | 44.4963
1.317679 | 1008.742 | 44.50384
1.321319 | 1008.905 | 44.51104
1.321319 | 1009.065 | 44.51811
1.321319 | 1009.228 | 44.52528
1.317679 | 1009.406 | 44.53312
1.321319 | 1009.585 | 44.54105
1.321319 | 1009.769 | 44.54914
1.321319 | 1009.956 | 44.5574
1.321319 | 1010.156 | 44.56621
1.321319 | 1010.323 | 44.57362
1.324959 | 1010.509 | 44.58182
1.324959 | 1010.687 | 44.58964
1.321319 | 1010.856 | 44.59711
1.321319 | 1011.027 | 44.60465
1.321319 | 1011.215 | 44.61294
1.321319 | 1011.393 | 44.62082
1.324959 | 1011.573 | 44.62873
1.324959 | 1011.763 | 44.63714
1.328599 | 1011.935 | 44.64471
1.328599 | 1012.109 | 44.6524
1.324959 | 1012.281 | 44.66
1.324959 | 1012.464 | 44.66804
1.324959 | 1012.638 | 44.67572
1.324959 | 1012.819 | 44.68372
1.328599 | 1012.994 | 44.69142
1.328599 | 1013.169 | 44.69915
1.328599 | 1013.34 | 44.70672
1.332239 | 1013.505 | 44.71399
1.328599 | 1013.685 | 44.72194
1.328599 | 1013.865 | 44.72987
1.328599 | 1014.036 | 44.73741
1.328599 | 1014.203 | 44.74478
1.332239 | 1014.383 | 44.75272
1.332239 | 1014.551 | 44.76013
1.332239 | 1014.712 | 44.76721
1.332239 | 1014.884 | 44.77484
1.332239 | 1015.046 | 44.78199
1.332239 | 1015.221 | 44.78969
1.332239 | 1015.393 | 44.79727
1.332239 | 1015.577 | 44.80538
1.332239 | 1015.76 | 44.81349
1.335879 | 1015.946 | 44.82168
1.335879 | 1016.119 | 44.82932
1.335879 | 1016.28 | 44.83643
1.335879 | 1016.437 | 44.84334
1.335879 | 1016.591 | 44.85015
1.335879 | 1016.754 | 44.8573
1.335879 | 1016.91 | 44.86419
1.335879 | 1017.084 | 44.8719
1.339519 | 1017.258 | 44.87957
1.339519 | 1017.424 | 44.88686
1.339519 | 1017.591 | 44.89425
1.339519 | 1017.75 | 44.90128
1.339519 | 1017.902 | 44.90799
1.339519 | 1018.058 | 44.91484
1.335879 | 1018.22 | 44.92198
1.339519 | 1018.378 | 44.92899
1.339519 | 1018.544 | 44.93628
1.343159 | 1018.71 | 44.9436
1.343159 | 1018.881 | 44.95117
1.343159 | 1019.039 | 44.95815
1.343159 | 1019.205 | 44.96547
1.343159 | 1019.374 | 44.97289
1.343159 | 1019.541 | 44.98026
1.343159 | 1019.694 | 44.98701
1.343159 | 1019.857 | 44.99424
1.343159 | 1020.012 | 45.00107
1.343159 | 1020.176 | 45.0083
1.346799 | 1020.333 | 45.01521
1.346799 | 1020.5 | 45.02258
1.346799 | 1020.664 | 45.02984
1.346799 | 1020.835 | 45.03738
1.346799 | 1020.994 | 45.0444
1.346799 | 1021.165 | 45.05194
1.346799 | 1021.327 | 45.05906
1.346799 | 1021.498 | 45.06663
1.350439 | 1021.661 | 45.07383
1.350439 | 1021.829 | 45.08122
1.350439 | 1021.99 | 45.08833
1.350439 | 1022.159 | 45.09578
1.350439 | 1022.325 | 45.10312
1.350439 | 1022.493 | 45.11051
1.350439 | 1022.671 | 45.11836
1.350439 | 1022.846 | 45.12608
1.350439 | 1023.019 | 45.13374
1.354079 | 1023.186 | 45.14111
1.354079 | 1023.361 | 45.1488
1.354079 | 1023.518 | 45.15574
1.354079 | 1023.675 | 45.16268
1.354079 | 1023.83 | 45.16948
1.354079 | 1023.992 | 45.17664
1.354079 | 1024.147 | 45.18347
1.354079 | 1024.305 | 45.19047
1.357719 | 1024.472 | 45.19784
1.357719 | 1024.635 | 45.20502
1.357719 | 1024.787 | 45.21174
1.357719 | 1024.931 | 45.21806
1.357719 | 1025.086 | 45.22493
1.357719 | 1025.232 | 45.23135
1.357719 | 1025.402 | 45.23884
1.357719 | 1025.566 | 45.24609
1.361359 | 1025.744 | 45.25396
1.361359 | 1025.913 | 45.2614
1.361359 | 1026.091 | 45.26924
1.361359 | 1026.242 | 45.27591
1.361359 | 1026.406 | 45.28316
1.361359 | 1026.567 | 45.29025
1.357719 | 1026.728 | 45.29735
1.361359 | 1026.878 | 45.30399
1.361359 | 1027.047 | 45.31144
1.364999 | 1027.207 | 45.3185
1.364999 | 1027.372 | 45.32575
1.364999 | 1027.534 | 45.3329
1.364999 | 1027.703 | 45.34038
1.364999 | 1027.857 | 45.34715
1.364999 | 1028.024 | 45.35454
1.364999 | 1028.173 | 45.36111
1.364999 | 1028.328 | 45.36794
1.368639 | 1028.475 | 45.37445
1.368639 | 1028.643 | 45.38182
1.368639 | 1028.796 | 45.3886
1.368639 | 1028.958 | 45.39576
1.368639 | 1029.121 | 45.40293
1.368639 | 1029.295 | 45.4106
1.368639 | 1029.456 | 45.41772
1.368639 | 1029.619 | 45.42491
1.368639 | 1029.787 | 45.4323
1.368639 | 1029.953 | 45.43963
1.372279 | 1030.1 | 45.44613
1.372279 | 1030.251 | 45.45278
1.372279 | 1030.406 | 45.45962
1.372279 | 1030.558 | 45.46633
1.368639 | 1030.709 | 45.47297
1.372279 | 1030.875 | 45.4803
1.372279 | 1031.043 | 45.48772
1.375919 | 1031.214 | 45.49529
1.375919 | 1031.385 | 45.50281
1.375919 | 1031.561 | 45.51057
1.375919 | 1031.732 | 45.51812
1.375919 | 1031.895 | 45.52531
1.372279 | 1032.053 | 45.53228
1.372279 | 1032.216 | 45.53946
1.375919 | 1032.384 | 45.54687
1.375919 | 1032.539 | 45.55373
1.379559 | 1032.709 | 45.56122
1.379559 | 1032.879 | 45.56871
1.379559 | 1033.052 | 45.57636
1.379559 | 1033.22 | 45.58376
1.379559 | 1033.408 | 45.59206
1.379559 | 1033.571 | 45.59926
1.379559 | 1033.749 | 45.60711
1.379559 | 1033.911 | 45.61427
1.379559 | 1034.084 | 45.62188
1.383199 | 1034.233 | 45.62846
1.383199 | 1034.394 | 45.63556
1.383199 | 1034.539 | 45.64196
1.383199 | 1034.693 | 45.64876
1.383199 | 1034.84375 | 45.65541
1.383199 | 1035.008 | 45.66267
1.383199 | 1035.17 | 45.6698
1.386839 | 1035.332 | 45.67693
1.386839 | 1035.499 | 45.6843
1.386839 | 1035.65 | 45.69096
1.386839 | 1035.804 | 45.69778
1.386839 | 1035.955 | 45.70445
1.383199 | 1036.106 | 45.71108
1.386839 | 1036.258 | 45.71781
1.386839 | 1036.412 | 45.7246
1.390479 | 1036.563 | 45.73127
1.390479 | 1036.725 | 45.7384
1.390479 | 1036.888 | 45.74562
1.390479 | 1037.043 | 45.75242
1.390479 | 1037.187 | 45.75877
1.386839 | 1037.343 | 45.76569
1.386839 | 1037.485 | 45.77193
1.390479 | 1037.623 | 45.77801
1.390479 | 1037.774 | 45.78467
1.394119 | 1037.933 | 45.79169
1.394119 | 1038.079 | 45.79814
1.394119 | 1038.238 | 45.80516
1.394119 | 1038.394 | 45.81206
1.394119 | 1038.547 | 45.81881
1.394119 | 1038.699 | 45.8255
1.394119 | 1038.839 | 45.83165
1.394119 | 1038.971 | 45.83751
1.394119 | 1039.109375 | 45.8436
1.394119 | 1039.242 | 45.84946
1.394119 | 1039.372 | 45.85517
1.397759 | 1039.524 | 45.86188
1.397759 | 1039.671875 | 45.86842
1.397759 | 1039.832 | 45.87549
1.397759 | 1039.982 | 45.88211
1.397759 | 1040.14 | 45.88907
1.397759 | 1040.286 | 45.8955
1.397759 | 1040.446 | 45.90257
1.397759 | 1040.588 | 45.90884
1.397759 | 1040.734 | 45.91528
1.401399 | 1040.877 | 45.92159
1.401399 | 1041.017 | 45.92777
1.401399 | 1041.165 | 45.93428
1.401399 | 1041.312 | 45.94077
1.401399 | 1041.468 | 45.94764
1.401399 | 1041.624 | 45.95455
1.401399 | 1041.782 | 45.96151
1.401399 | 1041.93 | 45.96802
1.401399 | 1042.087 | 45.97497
1.401399 | 1042.232 | 45.98137
1.405039 | 1042.382 | 45.988
1.405039 | 1042.539 | 45.99491
1.405039 | 1042.693 | 46.00169
1.405039 | 1042.848 | 46.00854
1.405039 | 1043.02 | 46.01611
1.408679 | 1043.178 | 46.02312
1.408679 | 1043.34 | 46.03024
1.408679 | 1043.5 | 46.03728
1.408679 | 1043.66 | 46.04438
1.408679 | 1043.812 | 46.05106
1.408679 | 1043.968 | 46.05796
1.408679 | 1044.121 | 46.0647
1.408679 | 1044.273 | 46.07142
1.408679 | 1044.42 | 46.0779
1.408679 | 1044.574 | 46.08468
1.412319 | 1044.72 | 46.09113
1.412319 | 1044.871 | 46.09781
1.412319 | 1045.029 | 46.10478
1.412319 | 1045.189 | 46.11181
1.412319 | 1045.331 | 46.1181
1.412319 | 1045.485 | 46.12487
1.412319 | 1045.637 | 46.13159
1.412319 | 1045.782 | 46.13797
1.412319 | 1045.923 | 46.14419
1.415959 | 1046.082 | 46.15122
1.415959 | 1046.236 | 46.15803
1.415959 | 1046.39 | 46.16482
1.415959 | 1046.546 | 46.17169
1.415959 | 1046.709 | 46.17889
1.415959 | 1046.866 | 46.18581
1.415959 | 1047.033 | 46.19318
1.415959 | 1047.19 | 46.20009
1.415959 | 1047.353 | 46.20729
1.419599 | 1047.507 | 46.21409
1.419599 | 1047.658 | 46.22074
1.419599 | 1047.801 | 46.22705
1.419599 | 1047.969 | 46.23449
1.419599 | 1048.111 | 46.24072
1.419599 | 1048.266 | 46.24758
1.423239 | 1048.407 | 46.25378
1.423239 | 1048.566 | 46.26081
1.423239 | 1048.694 | 46.26644
1.423239 | 1048.846 | 46.27318
1.423239 | 1048.979 | 46.27902
1.423239 | 1049.135 | 46.28592
1.423239 | 1049.274 | 46.29204
1.423239 | 1049.442 | 46.29947
1.426879 | 1049.59 | 46.30599
1.426879 | 1049.75 | 46.31303
1.426879 | 1049.908 | 46.32
1.426879 | 1050.061 | 46.32678
1.426879 | 1050.204 | 46.33308
1.423239 | 1050.36 | 46.33995
1.426879 | 1050.519 | 46.34696
1.426879 | 1050.679 | 46.35402
1.426879 | 1050.844 | 46.36132
1.426879 | 1050.995 | 46.36797
1.430519 | 1051.168 | 46.37559
1.430519 | 1051.32 | 46.3823
1.430519 | 1051.465 | 46.3887
1.430519 | 1051.613 | 46.39522
1.430519 | 1051.779 | 46.40256
1.430519 | 1051.92 | 46.40879
1.430519 | 1052.085 | 46.41606
1.430519 | 1052.251 | 46.42338
1.434159 | 1052.411 | 46.43044
1.434159 | 1052.564 | 46.43721
1.434159 | 1052.715 | 46.44387
1.430519 | 1052.868 | 46.4506
1.430519 | 1053.022 | 46.4574
1.430519 | 1053.184 | 46.46456
1.434159 | 1053.333 | 46.47112
1.434159 | 1053.492 | 46.47812
1.434159 | 1053.636 | 46.48448
1.437799 | 1053.791 | 46.49131
1.437799 | 1053.927 | 46.4973
1.437799 | 1054.075 | 46.50387
1.437799 | 1054.225 | 46.51047
1.437799 | 1054.368 | 46.51677
1.437799 | 1054.506 | 46.52289
1.437799 | 1054.654 | 46.52939
1.441439 | 1054.8 | 46.53582
1.441439 | 1054.941 | 46.54207
1.441439 | 1055.095 | 46.54887
1.441439 | 1055.242 | 46.55534
1.441439 | 1055.388 | 46.56178
1.441439 | 1055.529 | 46.56801
1.441439 | 1055.685 | 46.5749
1.441439 | 1055.828 | 46.5812
1.441439 | 1055.964 | 46.58721
1.445079 | 1056.1 | 46.59321
1.445079 | 1056.247 | 46.59969
1.445079 | 1056.379 | 46.60551
1.445079 | 1056.516 | 46.61156
1.445079 | 1056.666 | 46.61818
1.445079 | 1056.814 | 46.62469
1.445079 | 1056.955 | 46.6309
1.445079 | 1057.087 | 46.63673
1.448719 | 1057.235 | 46.64329
1.448719 | 1057.367 | 46.64909
1.448719 | 1057.505 | 46.65517
1.448719 | 1057.64 | 46.66115
1.448719 | 1057.785 | 46.66755
1.448719 | 1057.914 | 46.67321
1.448719 | 1058.051 | 46.67928
1.448719 | 1058.183 | 46.68509
1.452359 | 1058.315 | 46.69094
1.452359 | 1058.455 | 46.69709
1.452359 | 1058.592 | 46.70312
1.452359 | 1058.726 | 46.70906
1.452359 | 1058.873 | 46.71553
1.452359 | 1059.009 | 46.72155
1.452359 | 1059.138 | 46.72721
1.452359 | 1059.271 | 46.7331
1.455999 | 1059.41 | 46.73922
1.455999 | 1059.541 | 46.74502
1.455999 | 1059.68 | 46.75116
1.455999 | 1059.824 | 46.75751
1.455999 | 1059.961 | 46.76354
1.455999 | 1060.096 | 46.76951
1.455999 | 1060.233 | 46.77553
1.455999 | 1060.373 | 46.78169
1.459639 | 1060.5 | 46.7873
1.459639 | 1060.65 | 46.79392
1.459639 | 1060.792 | 46.80022
1.459639 | 1060.931 | 46.80634
1.459639 | 1061.072 | 46.81256
1.459639 | 1061.227 | 46.81939
1.459639 | 1061.365 | 46.82548
1.463279 | 1061.508 | 46.83178
1.463279 | 1061.662 | 46.8386
1.463279 | 1061.803 | 46.84481
1.463279 | 1061.943 | 46.85099
1.463279 | 1062.08 | 46.85703
1.463279 | 1062.223 | 46.86332
1.463279 | 1062.355 | 46.86916
1.463279 | 1062.499 | 46.87549
1.463279 | 1062.63 | 46.88129
1.466919 | 1062.77 | 46.88745
1.466919 | 1062.899 | 46.89316
1.466919 | 1063.03125 | 46.89899
1.466919 | 1063.155 | 46.90444
1.466919 | 1063.288 | 46.9103
1.466919 | 1063.418 | 46.91607
1.466919 | 1063.55 | 46.92186
1.466919 | 1063.683 | 46.92776
1.466919 | 1063.826 | 46.93407
1.470559 | 1063.962 | 46.94005
1.470559 | 1064.097 | 46.94601
1.470559 | 1064.239 | 46.95225
1.470559 | 1064.369 | 46.95799
1.470559 | 1064.505 | 46.964
1.470559 | 1064.642 | 46.97005
1.470559 | 1064.781 | 46.97617
1.470559 | 1064.925 | 46.98255
1.474199 | 1065.078125 | 46.98929
1.474199 | 1065.22 | 46.99557
1.474199 | 1065.367 | 47.00202
1.474199 | 1065.511 | 47.00838
1.474199 | 1065.643 | 47.0142
1.474199 | 1065.776 | 47.0201
1.474199 | 1065.916 | 47.02627
1.474199 | 1066.046 | 47.03198
1.477839 | 1066.186 | 47.03817
1.477839 | 1066.327 | 47.04439
1.477839 | 1066.463 | 47.05038
1.477839 | 1066.6 | 47.05643
1.477839 | 1066.748 | 47.06296
1.477839 | 1066.887 | 47.06909
1.477839 | 1067.033 | 47.07552
1.477839 | 1067.183 | 47.08215
1.477839 | 1067.329 | 47.08858
1.477839 | 1067.474 | 47.09499
1.481479 | 1067.62 | 47.10144
1.481479 | 1067.757 | 47.10748
1.481479 | 1067.892 | 47.11346
1.481479 | 1068.028 | 47.11943
1.481479 | 1068.168 | 47.12563
1.481479 | 1068.309 | 47.13184
1.481479 | 1068.46 | 47.13851
1.485119 | 1068.617 | 47.14544
1.485119 | 1068.771 | 47.1522
1.485119 | 1068.924 | 47.15898
1.485119 | 1069.077 | 47.16572
1.485119 | 1069.222 | 47.1721
1.485119 | 1069.362 | 47.1783
1.485119 | 1069.506 | 47.18463
1.485119 | 1069.644 | 47.19072
1.485119 | 1069.787 | 47.19704
1.488759 | 1069.93 | 47.20334
1.488759 | 1070.071 | 47.20957
1.488759 | 1070.224 | 47.2163
1.488759 | 1070.372 | 47.22286
1.488759 | 1070.523 | 47.22953
1.488759 | 1070.666 | 47.23582
1.488759 | 1070.814 | 47.24234
1.488759 | 1070.954 | 47.24851
1.492399 | 1071.085 | 47.25429
1.492399 | 1071.211 | 47.25987
1.492399 | 1071.346 | 47.26583
1.492399 | 1071.48 | 47.27174
1.492399 | 1071.611 | 47.27752
1.492399 | 1071.75 | 47.28365
1.492399 | 1071.878 | 47.2893
1.492399 | 1072.009 | 47.29506
1.496039 | 1072.136 | 47.30066
1.496039 | 1072.261 | 47.30621
1.496039 | 1072.384 | 47.31161
1.496039 | 1072.517 | 47.31748
1.496039 | 1072.653 | 47.32349
1.496039 | 1072.782 | 47.32918
1.496039 | 1072.91 | 47.33484
1.496039 | 1073.043 | 47.34068
1.496039 | 1073.169 | 47.34624
1.499679 | 1073.289 | 47.35154
1.503319 | 1073.409 | 47.35684
1.503319 | 1073.527 | 47.36204
1.503319 | 1073.643 | 47.36718
1.503319 | 1073.757 | 47.3722
1.499679 | 1073.885 | 47.37783
1.499679 | 1074.017 | 47.38365
1.503319 | 1074.146 | 47.38934
1.503319 | 1074.282 | 47.39535
1.503319 | 1074.426 | 47.40169
1.503319 | 1074.549 | 47.40713
1.503319 | 1074.662 | 47.41213
1.503319 | 1074.775 | 47.41708
1.503319 | 1074.892 | 47.42227
1.503319 | 1075.003 | 47.42715
1.506959 | 1075.122 | 47.43242
1.506959 | 1075.259 | 47.43844
1.506959 | 1075.398 | 47.44459
1.506959 | 1075.528 | 47.45033
1.506959 | 1075.655 | 47.45591
1.506959 | 1075.769 | 47.46095
1.506959 | 1075.884 | 47.46603
1.506959 | 1075.997 | 47.47103
1.506959 | 1076.106 | 47.47584
1.510599 | 1076.222 | 47.48092
1.510599 | 1076.363 | 47.48717
1.514239 | 1076.496 | 47.49304
1.514239 | 1076.633 | 47.49909
1.510599 | 1076.78 | 47.50557
1.510599 | 1076.929 | 47.51215
1.510599 | 1077.063 | 47.51803
1.510599 | 1077.198 | 47.52398
1.510599 | 1077.333 | 47.52994
1.510599 | 1077.466 | 47.53584
1.514239 | 1077.593 | 47.54143
1.514239 | 1077.723 | 47.54716
1.514239 | 1077.852 | 47.55287
1.514239 | 1077.982 | 47.55861
1.517879 | 1078.113 | 47.56438
1.517879 | 1078.252 | 47.57051
1.517879 | 1078.384 | 47.57633
1.517879 | 1078.524 | 47.58248
1.517879 | 1078.663 | 47.58864
1.517879 | 1078.791 | 47.59428
1.517879 | 1078.913 | 47.59967
1.517879 | 1079.034 | 47.60499
1.517879 | 1079.152 | 47.61023
1.517879 | 1079.273 | 47.61556
1.521519 | 1079.394 | 47.62086
1.521519 | 1079.518 | 47.62635
1.521519 | 1079.647 | 47.63206
1.521519 | 1079.785 | 47.63812
1.521519 | 1079.901 | 47.64327
1.521519 | 1080.022 | 47.64858
1.521519 | 1080.15 | 47.65425
1.521519 | 1080.269 | 47.65947
1.521519 | 1080.425 | 47.66636
1.525159 | 1080.554 | 47.67205
1.525159 | 1080.676 | 47.67746
1.525159 | 1080.803 | 47.68306
1.528799 | 1080.931 | 47.6887
1.525159 | 1081.065 | 47.69462
1.525159 | 1081.1875 | 47.70001
1.525159 | 1081.3125 | 47.70552
1.525159 | 1081.439 | 47.71109
1.525159 | 1081.568 | 47.71677
1.525159 | 1081.69 | 47.72219
1.528799 | 1081.806 | 47.7273
1.532439 | 1081.932 | 47.73286
1.528799 | 1082.052 | 47.73815
1.528799 | 1082.166 | 47.74319
1.532439 | 1082.287 | 47.74852
1.532439 | 1082.422 | 47.75448
1.532439 | 1082.547 | 47.75999
1.532439 | 1082.676 | 47.76569
1.532439 | 1082.811 | 47.77163
1.532439 | 1082.936 | 47.77714
1.532439 | 1083.041 | 47.78179
1.528799 | 1083.152 | 47.7867
1.532439 | 1083.263 | 47.79156
1.532439 | 1083.384 | 47.79693
1.532439 | 1083.51 | 47.80248
1.536079 | 1083.655 | 47.80887
1.536079 | 1083.79 | 47.81482
1.536079 | 1083.93 | 47.82101
1.536079 | 1084.058 | 47.82667
1.536079 | 1084.18 | 47.83202
1.536079 | 1084.308 | 47.83767
1.536079 | 1084.436 | 47.84334
1.536079 | 1084.566 | 47.84908
1.536079 | 1084.7 | 47.85497
1.539719 | 1084.844 | 47.86134
1.539719 | 1084.985 | 47.86755
1.539719 | 1085.125 | 47.8737
1.539719 | 1085.271 | 47.88016
1.539719 | 1085.407 | 47.88618
1.539719 | 1085.541 | 47.89207
1.539719 | 1085.662 | 47.89742
1.539719 | 1085.793 | 47.90322
1.539719 | 1085.914 | 47.90852
1.539719 | 1086.05 | 47.91453
1.543359 | 1086.188 | 47.92063
1.543359 | 1086.323 | 47.92658
1.543359 | 1086.456 | 47.93245
1.543359 | 1086.596 | 47.93864
1.543359 | 1086.716 | 47.9439
1.543359 | 1086.832 | 47.94903
1.543359 | 1086.949 | 47.9542
1.543359 | 1087.064 | 47.95926
1.546999 | 1087.178 | 47.96431
1.546999 | 1087.302 | 47.96975
1.546999 | 1087.418 | 47.97489
1.546999 | 1087.548 | 47.98061
1.546999 | 1087.68 | 47.98646
1.546999 | 1087.798 | 47.99167
1.546999 | 1087.925 | 47.99725
1.546999 | 1088.057 | 48.00308
1.550639 | 1088.181 | 48.00854
1.546999 | 1088.284 | 48.0131
1.550639 | 1088.402 | 48.01829
1.550639 | 1088.516 | 48.02333
1.550639 | 1088.636 | 48.02863
1.550639 | 1088.76 | 48.03409
1.550639 | 1088.892 | 48.03991
1.550639 | 1089.023 | 48.04571
1.550639 | 1089.151 | 48.05134
1.550639 | 1089.268 | 48.05652
1.550639 | 1089.378 | 48.06138
1.550639 | 1089.496 | 48.06657
1.550639 | 1089.608 | 48.07152
1.550639 | 1089.721 | 48.07651
1.554279 | 1089.831 | 48.08134
1.554279 | 1089.951 | 48.08662
1.554279 | 1090.064 | 48.09162
1.554279 | 1090.184 | 48.09692
1.557919 | 1090.297 | 48.10188
1.557919 | 1090.424 | 48.10751
1.554279 | 1090.538 | 48.11252
1.554279 | 1090.661 | 48.11795
1.554279 | 1090.77 | 48.12277
1.557919 | 1090.889 | 48.12804
1.557919 | 1090.994 | 48.13264
1.557919 | 1091.109 | 48.13775
1.557919 | 1091.222 | 48.14273
1.557919 | 1091.342 | 48.148
1.557919 | 1091.459 | 48.15315
1.557919 | 1091.58 | 48.15851
1.557919 | 1091.69 | 48.16335
1.557919 | 1091.8 | 48.16822
1.561559 | 1091.903 | 48.17278
1.561559 | 1092.011 | 48.17753
1.561559 | 1092.118 | 48.18226
1.565199 | 1092.239 | 48.18756
1.561559 | 1092.364 | 48.19311
1.565199 | 1092.492 | 48.19875
1.565199 | 1092.612 | 48.20404
1.565199 | 1092.745 | 48.20992
1.565199 | 1092.873 | 48.21557
1.565199 | 1092.995 | 48.22092
1.565199 | 1093.123 | 48.22658
1.565199 | 1093.254 | 48.23236
1.565199 | 1093.38 | 48.23792
1.565199 | 1093.505 | 48.24344
1.565199 | 1093.639 | 48.24934
1.565199 | 1093.767 | 48.25501
1.565199 | 1093.896 | 48.26069
1.568839 | 1094.025 | 48.26639
1.568839 | 1094.16 | 48.27232
1.568839 | 1094.267 | 48.27707
1.568839 | 1094.373 | 48.28172
1.568839 | 1094.524 | 48.28841
1.568839 | 1094.671875 | 48.29492
1.568839 | 1094.791 | 48.30016
1.572479 | 1094.907 | 48.30528
1.572479 | 1095.028 | 48.31063
1.572479 | 1095.14 | 48.31555
1.572479 | 1095.252 | 48.32051
1.572479 | 1095.355 | 48.32507
1.572479 | 1095.466 | 48.32993
1.572479 | 1095.575 | 48.33477
1.572479 | 1095.694 | 48.34001
1.572479 | 1095.81 | 48.34515
1.572479 | 1095.936 | 48.35068
1.576119 | 1096.065 | 48.3564
1.576119 | 1096.199 | 48.3623
1.576119 | 1096.317 | 48.36751
1.576119 | 1096.439 | 48.37287
1.576119 | 1096.553 | 48.37791
1.576119 | 1096.657 | 48.38248
1.576119 | 1096.8125 | 48.38936
1.576119 | 1096.931 | 48.39457
1.579759 | 1097.059 | 48.40021
1.579759 | 1097.191 | 48.40604
1.579759 | 1097.321 | 48.41181
1.579759 | 1097.447 | 48.41735
1.579759 | 1097.578 | 48.42311
1.579759 | 1097.689 | 48.42803
1.579759 | 1097.807 | 48.43323
1.579759 | 1097.923 | 48.43835
1.579759 | 1098.036 | 48.44334
1.583399 | 1098.194 | 48.45033
1.583399 | 1098.3125 | 48.45553
1.583399 | 1098.426 | 48.46054
1.583399 | 1098.551 | 48.46606
1.583399 | 1098.685 | 48.47195
1.583399 | 1098.806 | 48.47731
1.583399 | 1098.927 | 48.48267
1.583399 | 1099.055 | 48.48829
1.583399 | 1099.166 | 48.49319
1.583399 | 1099.277 | 48.49807
1.587039 | 1099.391 | 48.50309
1.587039 | 1099.509 | 48.5083
1.587039 | 1099.632 | 48.51375
1.587039 | 1099.768 | 48.51973
1.587039 | 1099.905 | 48.52578
1.587039 | 1100.047 | 48.53207
1.587039 | 1100.187 | 48.53825
1.587039 | 1100.316 | 48.54393
1.587039 | 1100.439 | 48.54935
1.587039 | 1100.556 | 48.55452
1.587039 | 1100.665 | 48.55934
1.587039 | 1100.776 | 48.56421
1.590679 | 1100.893 | 48.56936
1.590679 | 1101.016 | 48.57482
1.590679 | 1101.146 | 48.58056
1.590679 | 1101.271 | 48.58606
1.590679 | 1101.393 | 48.59143
1.590679 | 1101.518 | 48.59694
1.590679 | 1101.634 | 48.60205
1.590679 | 1101.737 | 48.60663
1.590679 | 1101.845 | 48.6114
1.594319 | 1101.957 | 48.61631
1.594319 | 1102.063 | 48.62098
1.594319 | 1102.172 | 48.62583
1.597959 | 1102.297 | 48.63133
1.597959 | 1102.415 | 48.63655
1.597959 | 1102.536 | 48.64185
1.594319 | 1102.657 | 48.64721
1.594319 | 1102.771 | 48.65223
1.594319 | 1102.875 | 48.65684
1.597959 | 1102.996 | 48.66216
1.597959 | 1103.108 | 48.66712
1.597959 | 1103.218 | 48.67194
1.597959 | 1103.331 | 48.67695
1.597959 | 1103.446 | 48.68202
1.597959 | 1103.592 | 48.68845
1.601599 | 1103.748 | 48.69533
1.601599 | 1103.852 | 48.69992
1.601599 | 1103.953 | 48.70438
1.601599 | 1104.073 | 48.70969
1.601599 | 1104.184 | 48.71456
1.601599 | 1104.288 | 48.71917
1.601599 | 1104.407 | 48.72441
1.601599 | 1104.524 | 48.72957
1.601599 | 1104.627 | 48.73413
1.605239 | 1104.736 | 48.73892
1.605239 | 1104.847 | 48.74382
1.605239 | 1104.996 | 48.75038
1.605239 | 1105.148 | 48.75712
1.605239 | 1105.257 | 48.76193
1.605239 | 1105.367 | 48.76675
1.605239 | 1105.511 | 48.7731
1.605239 | 1105.614 | 48.77768
1.608879 | 1105.752 | 48.78377
1.608879 | 1105.903 | 48.79041
1.608879 | 1106.014 | 48.79532
1.608879 | 1106.124 | 48.80017
1.608879 | 1106.229 | 48.80478
1.608879 | 1106.339 | 48.80966
1.608879 | 1106.467 | 48.81528
1.608879 | 1106.581 | 48.82031
1.612519 | 1106.697 | 48.82545
1.612519 | 1106.811 | 48.83046
1.612519 | 1106.927 | 48.83559
1.612519 | 1107.032 | 48.84023
1.612519 | 1107.147 | 48.84529
1.612519 | 1107.255 | 48.85005
1.612519 | 1107.38 | 48.85559
1.612519 | 1107.497 | 48.86074
1.612519 | 1107.608 | 48.86564
1.612519 | 1107.717 | 48.87042
1.612519 | 1107.817 | 48.87484
1.612519 | 1107.921 | 48.87946
1.612519 | 1108.033 | 48.88438
1.612519 | 1108.144 | 48.8893
1.616159 | 1108.254 | 48.89415
1.616159 | 1108.374 | 48.89941
1.616159 | 1108.477 | 48.90397
1.616159 | 1108.587 | 48.90882
1.616159 | 1108.692 | 48.91347
1.616159 | 1108.798 | 48.91812
1.616159 | 1108.907 | 48.92295
1.616159 | 1109.009 | 48.92743
1.619799 | 1109.123 | 48.93249
1.619799 | 1109.238 | 48.93756
1.619799 | 1109.346 | 48.94233
1.619799 | 1109.453 | 48.94705
1.619799 | 1109.565 | 48.95195
1.619799 | 1109.712 | 48.95845
1.619799 | 1109.862 | 48.96506
1.619799 | 1109.999 | 48.97112
1.623439 | 1110.142 | 48.97743
1.623439 | 1110.287 | 48.98385
1.623439 | 1110.397 | 48.98868
1.623439 | 1110.505 | 48.99344
1.623439 | 1110.616 | 48.99836
1.623439 | 1110.721 | 49.00296
1.623439 | 1110.835 | 49.008
1.623439 | 1110.953 | 49.0132
1.623439 | 1111.062 | 49.01803
1.623439 | 1111.165 | 49.02257
1.627079 | 1111.265625 | 49.027
1.627079 | 1111.403 | 49.03308
1.627079 | 1111.557 | 49.03988
1.627079 | 1111.665 | 49.04460668
1.630719 | 1111.78 | 49.04971
1.627079 | 1111.898 | 49.05489
1.627079 | 1112.009 | 49.0598
1.627079 | 1112.115 | 49.06446
1.627079 | 1112.217 | 49.06899
1.627079 | 1112.352 | 49.07494
1.627079 | 1112.485 | 49.08079
1.630719 | 1112.619 | 49.0867
1.630719 | 1112.722 | 49.09125
1.634359 | 1112.83 | 49.09602
1.634359 | 1112.944 | 49.10107
1.634359 | 1113.06 | 49.10618
1.630719 | 1113.176 | 49.11127
1.630719 | 1113.294 | 49.11648
1.630719 | 1113.403 | 49.12131
1.630719 | 1113.51 | 49.12601
1.630719 | 1113.612 | 49.13051
1.634359 | 1113.72 | 49.13527
1.634359 | 1113.826 | 49.13997
1.637999 | 1113.932 | 49.14462
1.637999 | 1114.044 | 49.14959
1.637999 | 1114.153 | 49.15439
1.637999 | 1114.267 | 49.1594
1.637999 | 1114.381 | 49.16443
1.637999 | 1114.5 | 49.1697
1.637999 | 1114.616 | 49.17482
1.637999 | 1114.722 | 49.17951
1.637999 | 1114.828 | 49.18415
1.637999 | 1114.97 | 49.19045
1.637999 | 1115.106 | 49.19644
1.641639 | 1115.211 | 49.20105
1.641639 | 1115.32 | 49.20586
1.641639 | 1115.434 | 49.21091
1.641639 | 1115.55 | 49.216
1.641639 | 1115.668 | 49.22124
1.641639 | 1115.778 | 49.22607
1.637999 | 1115.887 | 49.23088
1.641639 | 1116.026 | 49.237
1.641639 | 1116.127 | 49.24146
1.641639 | 1116.228 | 49.24592
1.645279 | 1116.368 | 49.25213
1.648919 | 1116.475 | 49.25683
1.648919 | 1116.583 | 49.26162
1.645279 | 1116.695 | 49.26654
1.645279 | 1116.816 | 49.27186
1.645279 | 1116.926 | 49.27671
1.641639 | 1117.074 | 49.28327
1.645279 | 1117.198 | 49.28874
1.645279 | 1117.312 | 49.29374
1.648919 | 1117.454 | 49.30004
1.648919 | 1117.598 | 49.30639
1.652559 | 1117.704 | 49.31106
1.652559 | 1117.811 | 49.31579
1.648919 | 1117.963 | 49.32246
1.648919 | 1118.096 | 49.32833
1.648919 | 1118.207 | 49.33324
1.652559 | 1118.32 | 49.33824
1.652559 | 1118.465 | 49.34464
1.656199 | 1118.615 | 49.35123
1.656199 | 1118.731 | 49.35636
1.656199 | 1118.831 | 49.36079
1.656199 | 1118.977 | 49.36719
1.652559 | 1119.109 | 49.37302
1.656199 | 1119.23 | 49.37837
1.656199 | 1119.351 | 49.3837
1.656199 | 1119.483 | 49.38953
1.659839 | 1119.62 | 49.39559
1.659839 | 1119.722 | 49.40007
1.659839 | 1119.871 | 49.40666
1.659839 | 1119.973 | 49.41114
1.659839 | 1120.115 | 49.41744
1.659839 | 1120.219 | 49.42202
1.659839 | 1120.321 | 49.42652
1.659839 | 1120.466 | 49.43289
1.659839 | 1120.611 | 49.43932
1.663479 | 1120.754 | 49.4456
1.663479 | 1120.885 | 49.45141
1.663479 | 1121.034 | 49.45796
1.667119 | 1121.139 | 49.46259
1.667119 | 1121.286 | 49.46908
1.667119 | 1121.397 | 49.47397
1.667119 | 1121.505 | 49.47874
1.667119 | 1121.642 | 49.48479
1.667119 | 1121.746 | 49.48936
1.667119 | 1121.882 | 49.49537
1.667119 | 1122.007 | 49.50088
1.667119 | 1122.138 | 49.50665
1.670759 | 1122.272 | 49.5126
1.670759 | 1122.418 | 49.51901
1.670759 | 1122.561 | 49.52532
1.670759 | 1122.694 | 49.53122
1.670759 | 1122.828 | 49.5371
1.670759 | 1122.97 | 49.54336
1.674399 | 1123.107 | 49.54942
1.674399 | 1123.211 | 49.55401
1.674399 | 1123.32 | 49.55883
1.674399 | 1123.429 | 49.56361
1.674399 | 1123.539 | 49.56848
1.674399 | 1123.645 | 49.57316
1.674399 | 1123.746 | 49.5776
1.674399 | 1123.85 | 49.58219
1.674399 | 1123.986 | 49.58822
1.674399 | 1124.129 | 49.59453
1.678039 | 1124.229 | 49.59894
1.678039 | 1124.376 | 49.60541
1.678039 | 1124.52 | 49.61176
1.678039 | 1124.661 | 49.61797
1.678039 | 1124.792 | 49.62378
1.681679 | 1124.929 | 49.62979
1.681679 | 1125.031 | 49.6343
1.681679 | 1125.179 | 49.64084
1.681679 | 1125.285 | 49.64552
1.681679 | 1125.4 | 49.65057
1.681679 | 1125.538 | 49.65668
1.681679 | 1125.643 | 49.66131
1.685319 | 1125.745 | 49.66583
1.685319 | 1125.869 | 49.67129
1.685319 | 1125.98 | 49.67617
1.685319 | 1126.086 | 49.68084
1.685319 | 1126.19 | 49.68546
1.685319 | 1126.341 | 49.69212
1.685319 | 1126.482 | 49.69833
1.688959 | 1126.622 | 49.70448
1.688959 | 1126.77 | 49.71103
1.688959 | 1126.916 | 49.71746
1.692599 | 1127.055 | 49.72361
1.692599 | 1127.188 | 49.72947
1.692599 | 1127.328 | 49.73564
1.692599 | 1127.457 | 49.74132
1.692599 | 1127.589 | 49.74718
1.692599 | 1127.728 | 49.7533
1.692599 | 1127.874 | 49.75973
1.692599 | 1127.974 | 49.76416
1.692599 | 1128.08 | 49.76884
1.696239 | 1128.227 | 49.77531
1.696239 | 1128.36 | 49.78116
1.696239 | 1128.486 | 49.78673
1.696239 | 1128.622 | 49.79275
1.696239 | 1128.751 | 49.79841
1.699879 | 1128.885 | 49.80431
1.699879 | 1129.009 | 49.80982
1.699879 | 1129.134 | 49.8153
1.703519 | 1129.264 | 49.82105
1.703519 | 1129.364 | 49.82547
1.699879 | 1129.501 | 49.8315
1.703519 | 1129.626 | 49.83703
1.703519 | 1129.757 | 49.8428
1.703519 | 1129.879 | 49.84819
1.703519 | 1129.994 | 49.85327
1.703519 | 1130.116 | 49.85865
1.703519 | 1130.229 | 49.86365
1.707159 | 1130.354 | 49.86916
1.707159 | 1130.473 | 49.8744
1.707159 | 1130.614 | 49.88063
1.707159 | 1130.745 | 49.88641
1.707159 | 1130.871 | 49.89194
1.707159 | 1130.982 | 49.89685
1.710799 | 1131.115 | 49.9027
1.710799 | 1131.256 | 49.90894
1.710799 | 1131.392 | 49.91494
1.710799 | 1131.523 | 49.92073
1.710799 | 1131.645 | 49.92611
1.710799 | 1131.767 | 49.9315
1.714439 | 1131.895 | 49.93713
1.718079 | 1132.024 | 49.9428
1.714439 | 1132.159 | 49.9488
1.714439 | 1132.303 | 49.95515
1.714439 | 1132.407 | 49.95973
1.714439 | 1132.547 | 49.96591
1.718079 | 1132.649 | 49.97038
1.718079 | 1132.782 | 49.97627
1.718079 | 1132.897 | 49.98134
1.718079 | 1133.03 | 49.9872
1.718079 | 1133.144 | 49.99225
1.721719 | 1133.268 | 49.99772
1.721719 | 1133.388 | 50.003
1.721719 | 1133.515 | 50.00861
1.721719 | 1133.629 | 50.01362
1.721719 | 1133.766 | 50.01969
1.721719 | 1133.896 | 50.0254
1.725359 | 1134.026 | 50.03114
1.725359 | 1134.145 | 50.03641
1.725359 | 1134.266 | 50.04175
1.725359 | 1134.406 | 50.04791
1.725359 | 1134.533 | 50.05351
1.725359 | 1134.641 | 50.05826
1.728999 | 1134.778 | 50.06431
1.728999 | 1134.909 | 50.07009
1.728999 | 1135.034 | 50.07563
1.728999 | 1135.157 | 50.08104
1.728999 | 1135.276 | 50.08632
1.732639 | 1135.407 | 50.09206
1.732639 | 1135.508 | 50.09653
1.732639 | 1135.65 | 50.10281
1.732639 | 1135.752 | 50.1073
1.732639 | 1135.890625 | 50.11341
1.732639 | 1136.018 | 50.11904
1.732639 | 1136.134 | 50.12415
1.736279 | 1136.244 | 50.12899
1.736279 | 1136.367 | 50.13444
1.736279 | 1136.469 | 50.13893
1.736279 | 1136.613 | 50.14527
1.736279 | 1136.722 | 50.15011
1.736279 | 1136.876 | 50.15687
1.739919 | 1137.009 | 50.16274
1.739919 | 1137.143 | 50.16867
1.739919 | 1137.245 | 50.17314
1.739919 | 1137.375 | 50.1789
1.739919 | 1137.516 | 50.18513
1.743559 | 1137.665 | 50.19167
1.743559 | 1137.803 | 50.19778
1.743559 | 1137.944 | 50.20402
1.743559 | 1138.072 | 50.20963
1.743559 | 1138.195 | 50.2151
1.747199 | 1138.33 | 50.22102
1.747199 | 1138.46 | 50.22677
1.747199 | 1138.599 | 50.23291
1.747199 | 1138.726 | 50.2385
1.747199 | 1138.87 | 50.24483
1.747199 | 1138.995 | 50.25036
1.747199 | 1139.126 | 50.25613
1.750839 | 1139.246 | 50.26146
1.750839 | 1139.379 | 50.26731
1.750839 | 1139.492 | 50.2723
1.754479 | 1139.61 | 50.2775
1.754479 | 1139.739 | 50.28321
1.754479 | 1139.863 | 50.28867
1.754479 | 1139.991 | 50.29431
1.754479 | 1140.109 | 50.29951
1.754479 | 1140.228 | 50.30475
1.758119 | 1140.341 | 50.30976
1.758119 | 1140.477 | 50.31575
1.758119 | 1140.606 | 50.32144
1.758119 | 1140.73 | 50.32691
1.758119 | 1140.85 | 50.33221
1.761759 | 1140.973 | 50.33762
1.761759 | 1141.076 | 50.34219
1.761759 | 1141.214 | 50.34826
1.761759 | 1141.325 | 50.35317
1.758119 | 1141.441 | 50.35829
1.761759 | 1141.55 | 50.36309
1.761759 | 1141.655 | 50.36772
1.765399 | 1141.763 | 50.3725
1.765399 | 1141.884 | 50.37781
1.765399 | 1142.022 | 50.38393
1.765399 | 1142.167 | 50.39033
1.765399 | 1142.303 | 50.39631
1.765399 | 1142.424 | 50.40165
1.769039 | 1142.546 | 50.40702
1.769039 | 1142.68 | 50.41294
1.769039 | 1142.806 | 50.41852
1.769039 | 1142.931 | 50.424
1.769039 | 1143.068 | 50.43007
1.769039 | 1143.194 | 50.43562
1.769039 | 1143.317 | 50.44103
1.772679 | 1143.445 | 50.44672
1.772679 | 1143.576 | 50.45247
1.776319 | 1143.712 | 50.45846
1.776319 | 1143.835 | 50.4639
1.776319 | 1143.951 | 50.46904
1.776319 | 1144.066 | 50.47411
1.776319 | 1144.174 | 50.47886
1.776319 | 1144.275 | 50.48332
1.776319 | 1144.39 | 50.48839
1.779959 | 1144.502 | 50.49333
1.779959 | 1144.63 | 50.49899
1.779959 | 1144.751 | 50.5043
1.779959 | 1144.873 | 50.50971
1.779959 | 1144.996 | 50.51511
1.779959 | 1145.12 | 50.5206
1.783599 | 1145.232 | 50.52555
1.783599 | 1145.34 | 50.5303
1.783599 | 1145.456 | 50.53541
1.783599 | 1145.585 | 50.54112
1.783599 | 1145.705 | 50.54639
1.787239 | 1145.828 | 50.55182
1.787239 | 1145.938 | 50.55669
1.787239 | 1146.052 | 50.56171
1.787239 | 1146.192 | 50.56787
1.787239 | 1146.308 | 50.573
1.790879 | 1146.419 | 50.57792
1.790879 | 1146.56 | 50.58412
1.790879 | 1146.689 | 50.58981
1.790879 | 1146.81 | 50.59517
1.790879 | 1146.933 | 50.60059
1.790879 | 1147.046 | 50.60556
1.790879 | 1147.171 | 50.61109
1.794519 | 1147.301 | 50.61681
1.794519 | 1147.443 | 50.6231
1.794519 | 1147.56 | 50.62825
1.794519 | 1147.692 | 50.63408
1.794519 | 1147.808 | 50.6392
1.798159 | 1147.923 | 50.64427
1.798159 | 1148.038 | 50.64932
1.798159 | 1148.142 | 50.65391
1.798159 | 1148.259 | 50.6591
1.798159 | 1148.379 | 50.66438
1.798159 | 1148.497 | 50.6696
1.798159 | 1148.614 | 50.67473
1.801799 | 1148.72 | 50.67941
1.801799 | 1148.844 | 50.68488
1.801799 | 1148.957 | 50.68987
1.805439 | 1149.087 | 50.69561
1.805439 | 1149.212 | 50.70111
1.805439 | 1149.337 | 50.70663
1.805439 | 1149.438 | 50.71111
1.805439 | 1149.557 | 50.71635
1.805439 | 1149.669 | 50.7213
1.809079 | 1149.776 | 50.72599
1.809079 | 1149.908 | 50.73184
1.809079 | 1150.023 | 50.73692
1.809079 | 1150.127 | 50.74149
1.809079 | 1150.23 | 50.74602
1.809079 | 1150.354 | 50.75149
1.812719 | 1150.482 | 50.75716
1.812719 | 1150.595 | 50.76215
1.812719 | 1150.721 | 50.7677
1.812719 | 1150.825 | 50.7723
1.812719 | 1150.954 | 50.77796
1.816359 | 1151.091 | 50.78403
1.816359 | 1151.195 | 50.7886
1.816359 | 1151.336 | 50.79481
1.816359 | 1151.4375 | 50.79931
1.816359 | 1151.55 | 50.80427
1.819999 | 1151.679 | 50.80996
1.819999 | 1151.81 | 50.81573
1.819999 | 1151.915 | 50.82039
1.823639 | 1152.044 | 50.82606
1.819999 | 1152.172 | 50.83174
1.819999 | 1152.287 | 50.8368
1.823639 | 1152.394 | 50.84152
1.819999 | 1152.518 | 50.84697
1.827279 | 1152.573 | 50.84939
1.823639 | 1152.695 | 50.85478
1.827279 | 1152.798 | 50.85935
1.827279 | 1152.898 | 50.86376
1.823639 | 1153.028 | 50.86948
1.823639 | 1153.134 | 50.87415
1.827279 | 1153.247 | 50.87914
1.830919 | 1153.352 | 50.88377
1.830919 | 1153.488 | 50.88978
1.830919 | 1153.601 | 50.89477
1.830919 | 1153.703 | 50.89928
1.830919 | 1153.821 | 50.90447
1.830919 | 1153.952 | 50.91026
1.830919 | 1154.072 | 50.91555
1.834559 | 1154.187 | 50.92059
1.834559 | 1154.309 | 50.92602
1.834559 | 1154.416 | 50.93072
1.834559 | 1154.53 | 50.93575
1.834559 | 1154.643 | 50.94072
1.834559 | 1154.776 | 50.9466
1.838199 | 1154.889 | 50.95158
1.838199 | 1154.999 | 50.95644
1.838199 | 1155.133 | 50.96235
1.838199 | 1155.235 | 50.96684
1.838199 | 1155.344 | 50.97167
1.838199 | 1155.447 | 50.97621
1.841839 | 1155.553 | 50.98088
1.841839 | 1155.673 | 50.98618
1.841839 | 1155.783 | 50.99105
1.841839 | 1155.911 | 50.99668
1.841839 | 1156.028 | 51.00185
1.841839 | 1156.148 | 51.00714
1.845479 | 1156.252 | 51.0117
1.845479 | 1156.383 | 51.0175
1.845479 | 1156.493 | 51.02236
1.849119 | 1156.606 | 51.02732
1.849119 | 1156.724 | 51.03253
1.849119 | 1156.824 | 51.03695
1.849119 | 1156.947 | 51.04239
1.849119 | 1157.075 | 51.04802
1.852759 | 1157.179 | 51.05263
1.852759 | 1157.283 | 51.05719
1.852759 | 1157.399 | 51.0623
1.852759 | 1157.525 | 51.0679
1.852759 | 1157.636 | 51.07276
1.856399 | 1157.75 | 51.07783
1.856399 | 1157.851 | 51.08224
1.856399 | 1157.977 | 51.0878
1.856399 | 1158.089 | 51.09275
1.856399 | 1158.209 | 51.09805
1.860039 | 1158.332 | 51.10348
1.860039 | 1158.432 | 51.1079
1.860039 | 1158.559 | 51.1135
1.860039 | 1158.661 | 51.11799
1.860039 | 1158.778 | 51.12318
1.863679 | 1158.886 | 51.12795
1.863679 | 1159 | 51.13295
1.863679 | 1159.107 | 51.13768
1.867319 | 1159.232 | 51.14319
1.867319 | 1159.367 | 51.14913
1.863679 | 1159.49 | 51.15456
1.867319 | 1159.608 | 51.15978
1.867319 | 1159.726 | 51.16499
1.870959 | 1159.835 | 51.1698
1.870959 | 1159.961 | 51.17534
1.870959 | 1160.072 | 51.18023
1.870959 | 1160.18 | 51.18499
1.870959 | 1160.283 | 51.18958
1.874599 | 1160.384 | 51.19402
1.874599 | 1160.487 | 51.19854
1.874599 | 1160.622 | 51.20453
1.874599 | 1160.75 | 51.21016
1.874599 | 1160.865 | 51.21524
1.874599 | 1160.982 | 51.22039
1.878239 | 1161.087 | 51.22503
1.878239 | 1161.219 | 51.23087
1.878239 | 1161.337 | 51.23606
1.878239 | 1161.443 | 51.24075
1.878239 | 1161.561 | 51.24594
1.881879 | 1161.675 | 51.25099
1.881879 | 1161.8 | 51.2565
1.881879 | 1161.923 | 51.26193
1.881879 | 1162.043 | 51.2672
1.881879 | 1162.154 | 51.27212
1.885519 | 1162.283 | 51.27781
1.885519 | 1162.389 | 51.28249
1.885519 | 1162.502 | 51.28747
1.889159 | 1162.628 | 51.29301
1.889159 | 1162.736 | 51.2978
1.889159 | 1162.838 | 51.3023
1.889159 | 1162.972 | 51.30819
1.889159 | 1163.098 | 51.31375
1.892799 | 1163.221 | 51.31919
1.892799 | 1163.342 | 51.32451
1.892799 | 1163.46 | 51.3297
1.892799 | 1163.564 | 51.33429
1.896439 | 1163.674 | 51.33916
1.896439 | 1163.79 | 51.34429
1.896439 | 1163.92 | 51.35001
1.896439 | 1164.036 | 51.35512
1.896439 | 1164.161 | 51.36063
1.900079 | 1164.282 | 51.36601
1.900079 | 1164.404 | 51.37137
1.900079 | 1164.523 | 51.37664
1.900079 | 1164.631 | 51.38137
1.903719 | 1164.738 | 51.38611
1.903719 | 1164.864 | 51.39168
1.903719 | 1164.974 | 51.39653
1.903719 | 1165.099 | 51.40202
1.903719 | 1165.236 | 51.40806
1.903719 | 1165.343 | 51.41281
1.903719 | 1165.456 | 51.4178
1.907359 | 1165.564 | 51.42255
1.907359 | 1165.67 | 51.42723
1.907359 | 1165.787 | 51.43239
1.907359 | 1165.897 | 51.43723
1.910999 | 1166 | 51.44177
1.910999 | 1166.103 | 51.44631
1.910999 | 1166.209 | 51.45099
1.910999 | 1166.315 | 51.45569
1.910999 | 1166.43 | 51.46077
1.914639 | 1166.54 | 51.46561
1.914639 | 1166.658 | 51.4708
1.914639 | 1166.778 | 51.47611
1.918279 | 1166.885 | 51.48084
1.918279 | 1166.988 | 51.48538
1.918279 | 1167.115 | 51.49097
1.918279 | 1167.232 | 51.49613
1.921919 | 1167.35 | 51.50132
1.921919 | 1167.454 | 51.50595
1.921919 | 1167.578125 | 51.51141
1.921919 | 1167.691 | 51.51637
1.925559 | 1167.802 | 51.52128
1.925559 | 1167.918 | 51.52639
1.925559 | 1168.021 | 51.53096
1.929199 | 1168.132 | 51.53586
1.929199 | 1168.239 | 51.54057
1.929199 | 1168.351 | 51.54552
1.929199 | 1168.455 | 51.5501
1.929199 | 1168.569 | 51.55514
1.932839 | 1168.685 | 51.56023
1.932839 | 1168.797 | 51.56516
1.936479 | 1168.907 | 51.57005
1.936479 | 1169.014 | 51.57477
1.936479 | 1169.083 | 51.57778
1.940119 | 1168.974 | 51.57301

## C63_09
C63_09 | C63_09 |  | L0 | h | b | SM | eM | E
Deformazione | Forza standard | Stress | mm | mm | mm | MPa | % | GPa
% | N | Mpa | 41.17071 | 2.46 | 9.72 | 45.84164 | 1.935798 | 4.3552
0 | 1.455336 | 0.06086418
0.003645571 | 1.449615 | 0.06062492
0 | 1.451711 | 0.06071258
0.003645571 | 1.448566 | 0.06058108
0 | 1.455311 | 0.06086315
0 | 1.446557 | 0.06049703
0.003645571 | 1.439541 | 0.06020362
0 | 1.439972 | 0.06022167
0 | 1.476987 | 0.06176968
0 | 1.446631 | 0.06050013
0.003645571 | 1.467505 | 0.06137314
0 | 1.466013 | 0.06131074
0.003645571 | 1.452044 | 0.0607265
0 | 1.445324 | 0.06044547
0 | 1.449232 | 0.06060893
0 | 1.468825 | 0.06142832
0 | 1.479823 | 0.06188828
0 | 1.428579 | 0.0597452
0 | 1.465385 | 0.06128444
0 | 1.485224 | 0.06211414
0 | 1.427593 | 0.05970395
0 | 1.481611 | 0.06196306
0 | 1.435127 | 0.06001902
0.003645571 | 1.433364 | 0.05994528
0 | 1.437593 | 0.06012215
0 | 1.460403 | 0.06107612
0 | 1.473239 | 0.06161292
0 | 1.589425 | 0.06647198
0 | 1.70709 | 0.07139292
0 | 1.813585 | 0.07584668
0 | 1.919759 | 0.08028702
0 | 2.038325 | 0.0852456
0 | 2.157458 | 0.09022791
0 | 2.298156 | 0.0961121
0 | 2.439125 | 0.1020076
0 | 2.609649 | 0.1091392
0 | 2.77412 | 0.1160176
0 | 2.968638 | 0.1241526
0 | 3.171579 | 0.1326399
0 | 3.28901 | 0.137551
0.003645571 | 3.413371 | 0.142752
0.003645571 | 3.545475 | 0.1482767
0.003645571 | 3.678134 | 0.1538247
0.003645571 | 3.832716 | 0.1602896
0.003645571 | 4.014793 | 0.1679043
0.003645571 | 4.192937 | 0.1753545
0.003645571 | 4.374929 | 0.1829657
0.003645571 | 4.586734 | 0.1918237
0.003645571 | 4.799465 | 0.2007204
0.003645571 | 5.010432 | 0.2095433
0.003645571 | 5.235911 | 0.2189732
0.003645571 | 5.46599 | 0.2285954
0.003645571 | 5.705353 | 0.2386059
0.003645571 | 5.929316 | 0.2479723
0.003645571 | 6.148716 | 0.257148
0.003645571 | 6.382999 | 0.266946
0.003645571 | 6.619477 | 0.2768358
0.003645571 | 6.835536 | 0.2858717
0.003645571 | 7.06326 | 0.2953955
0.003645571 | 7.298209 | 0.3052213
0.003645571 | 7.529262 | 0.3148843
0.003645571 | 7.760351 | 0.3245488
0.003645571 | 8.004091 | 0.3347423
0.003645571 | 8.266795 | 0.345729
0.003645571 | 8.524555 | 0.3565089
0.007291142 | 8.784805 | 0.3673929
0.007291142 | 9.047965 | 0.3783986
0.007291142 | 9.328092 | 0.3901139
0.007291142 | 9.605961 | 0.4017348
0.007291142 | 9.887851 | 0.4135238
0.007291142 | 10.17327 | 0.4254603
0.007291142 | 10.46122 | 0.437503
0.007291142 | 10.74765 | 0.4494818
0.007291142 | 11.02697 | 0.4611635
0.007291142 | 11.30027 | 0.4725931
0.007291142 | 11.57268 | 0.4839856
0.007291142 | 11.85214 | 0.495673
0.007291142 | 12.12823 | 0.5072197
0.007291142 | 12.4035 | 0.5187318
0.007291142 | 12.67552 | 0.5301083
0.007291142 | 12.94845 | 0.5415224
0.01093671 | 13.21565 | 0.5526972
0.01093671 | 13.47568 | 0.563572
0.01093671 | 13.73525 | 0.5744276
0.01093671 | 14.01132 | 0.5859733
0.01093671 | 14.27871 | 0.5971559
0.01093671 | 14.54499 | 0.6082921
0.01093671 | 14.80242 | 0.619058
0.01093671 | 15.06546 | 0.6300586
0.01093671 | 15.32817 | 0.6410457
0.01093671 | 15.58847 | 0.6519318
0.01093671 | 15.84994 | 0.6628669
0.01093671 | 16.11255 | 0.6738494
0.01093671 | 16.37692 | 0.6849057
0.01093671 | 16.63276 | 0.6956056
0.01093671 | 16.89093 | 0.7064024
0.01093671 | 17.14583 | 0.7170627
0.01458228 | 17.40217 | 0.7277833
0.01458228 | 17.65126 | 0.7382006
0.01458228 | 17.89599 | 0.7484355
0.01458228 | 18.14429 | 0.7588198
0.01458228 | 18.39432 | 0.7692764
0.01458228 | 18.64572 | 0.7797901
0.01458228 | 18.88904 | 0.7899661
0.01458228 | 19.1314 | 0.8001019
0.01458228 | 19.37331 | 0.8102192
0.01822786 | 19.62126 | 0.8205886
0.01822786 | 19.86306 | 0.8307012
0.01822786 | 20.1083 | 0.8409572
0.01822786 | 20.36042 | 0.8515014
0.01822786 | 20.60766 | 0.8618414
0.01822786 | 20.8515 | 0.872039
0.01822786 | 21.09095 | 0.8820532
0.01822786 | 21.33877 | 0.8924174
0.01822786 | 21.58525 | 0.9027255
0.01822786 | 21.83107 | 0.9130061
0.01822786 | 22.07062 | 0.9230244
0.01822786 | 22.32408 | 0.9336243
0.01822786 | 22.5721 | 0.9439968
0.01822786 | 22.8151 | 0.9541594
0.01822786 | 23.05855 | 0.9643411
0.01822786 | 23.29914 | 0.9744027
0.02187343 | 23.5433 | 0.9846138
0.02187343 | 23.78357 | 0.9946624
0.02187343 | 24.02019 | 1.004558
0.02187343 | 24.2593 | 1.014558
0.02187343 | 24.49974 | 1.024613
0.02187343 | 24.74211 | 1.03475
0.02187343 | 24.98353 | 1.044846
0.02187343 | 25.23048 | 1.055174
0.02187343 | 25.47469 | 1.065387
0.02187343 | 25.71865 | 1.07559
0.02187343 | 25.96006 | 1.085686
0.02187343 | 26.2101 | 1.096143
0.02187343 | 26.4593 | 1.106565
0.02187343 | 26.7017 | 1.116703
0.02187343 | 26.93788 | 1.12658
0.02187343 | 27.17314 | 1.136419
0.02187343 | 27.41156 | 1.14639
0.025519 | 27.64781 | 1.15627
0.025519 | 27.88369 | 1.166135
0.025519 | 28.12087 | 1.176054
0.025519 | 28.35989 | 1.18605
0.025519 | 28.59091 | 1.195712
0.025519 | 28.83206 | 1.205797
0.025519 | 29.07842 | 1.216101
0.025519 | 29.3285 | 1.226559
0.025519 | 29.57068 | 1.236687
0.025519 | 29.80784 | 1.246606
0.025519 | 30.05094 | 1.256773
0.025519 | 30.29335 | 1.266911
0.025519 | 30.53687 | 1.277095
0.025519 | 30.78145 | 1.287323
0.02916457 | 31.03124 | 1.29777
0.02916457 | 31.27072 | 1.307785
0.025519 | 31.51205 | 1.317878
0.025519 | 31.74783 | 1.327739
0.025519 | 31.98805 | 1.337785
0.02916457 | 32.23429 | 1.348083
0.02916457 | 32.47232 | 1.358038
0.02916457 | 32.71275 | 1.368093
0.02916457 | 32.95737 | 1.378323
0.02916457 | 33.20076 | 1.388503
0.02916457 | 33.43243 | 1.398191
0.02916457 | 33.67151 | 1.40819
0.02916457 | 33.90919 | 1.41813
0.02916457 | 34.15851 | 1.428557
0.02916457 | 34.39985 | 1.43865
0.03281014 | 34.63675 | 1.448557
0.03281014 | 34.88005 | 1.458733
0.03281014 | 35.12156 | 1.468833
0.03281014 | 35.3633 | 1.478943
0.03281014 | 35.61061 | 1.489286
0.03281014 | 35.85932 | 1.499687
0.03281014 | 36.11206 | 1.510257
0.03281014 | 36.35935 | 1.520599
0.03281014 | 36.60203 | 1.530748
0.03281014 | 36.85093 | 1.541158
0.03281014 | 37.11019 | 1.552
0.03281014 | 37.35913 | 1.562411
0.03281014 | 37.60295 | 1.572608
0.03281014 | 37.85147 | 1.583002
0.03281014 | 38.09101 | 1.593019
0.03281014 | 38.34012 | 1.603438
0.03281014 | 38.58011 | 1.613475
0.03281014 | 38.82362 | 1.623658
0.03281014 | 39.06857 | 1.633902
0.03281014 | 39.30593 | 1.643829
0.03281014 | 39.53927 | 1.653588
0.03281014 | 39.78091 | 1.663694
0.03645571 | 40.03075 | 1.674142
0.03645571 | 40.26769 | 1.684051
0.03645571 | 40.50815 | 1.694108
0.03645571 | 40.75252 | 1.704328
0.03645571 | 40.99394 | 1.714424
0.03645571 | 41.24 | 1.724715
0.03645571 | 41.4805 | 1.734773
0.03645571 | 41.72729 | 1.745094
0.04010128 | 41.96853 | 1.755183
0.04010128 | 42.21012 | 1.765287
0.04010128 | 42.44579 | 1.775143
0.04010128 | 42.68777 | 1.785262
0.04010128 | 42.92944 | 1.795369
0.04010128 | 43.15578 | 1.804835
0.04010128 | 43.39301 | 1.814757
0.04010128 | 43.62954 | 1.824649
0.04010128 | 43.86466 | 1.834482
0.04010128 | 44.09474 | 1.844104
0.04010128 | 44.32813 | 1.853865
0.04010128 | 44.56369 | 1.863716
0.04010128 | 44.80185 | 1.873676
0.04010128 | 45.02863 | 1.88316
0.04010128 | 45.2611 | 1.892883
0.04010128 | 45.49797 | 1.902789
0.04374686 | 45.73542 | 1.91272
0.04374686 | 45.96695 | 1.922403
0.04374686 | 46.20606 | 1.932402
0.04374686 | 46.448 | 1.942521
0.04374686 | 46.69234 | 1.952739
0.04374686 | 46.92828 | 1.962607
0.04374686 | 47.16352 | 1.972445
0.04374686 | 47.41391 | 1.982916
0.04374686 | 47.65337 | 1.992931
0.04374686 | 47.89931 | 2.003216
0.04374686 | 48.13397 | 2.01303
0.04374686 | 48.37266 | 2.023013
0.04374686 | 48.60888 | 2.032892
0.04739242 | 48.84885 | 2.042928
0.04739242 | 49.08927 | 2.052982
0.04739242 | 49.32992 | 2.063047
0.04739242 | 49.57973 | 2.073494
0.04739242 | 49.81364 | 2.083277
0.04739242 | 50.05428 | 2.09334
0.04739242 | 50.2909 | 2.103236
0.04739242 | 50.53531 | 2.113458
0.04739242 | 50.77709 | 2.123569
0.04739242 | 51.02288 | 2.133848
0.04739242 | 51.26157 | 2.143831
0.04739242 | 51.50061 | 2.153828
0.04739242 | 51.73878 | 2.163789
0.04739242 | 51.97417 | 2.173633
0.04739242 | 52.21499 | 2.183704
0.051038 | 52.4547 | 2.193729
0.051038 | 52.70353 | 2.204136
0.051038 | 52.94538 | 2.21425
0.051038 | 53.18754 | 2.224378
0.051038 | 53.42081 | 2.234133
0.051038 | 53.65907 | 2.244098
0.051038 | 53.89782 | 2.254083
0.051038 | 54.13984 | 2.264204
0.051038 | 54.37655 | 2.274104
0.051038 | 54.61413 | 2.28404
0.051038 | 54.85305 | 2.294032
0.051038 | 55.0782 | 2.303448
0.05468357 | 55.31361 | 2.313293
0.05468357 | 55.54895 | 2.323135
0.05468357 | 55.79215 | 2.333306
0.05468357 | 56.03373 | 2.343409
0.05468357 | 56.27106 | 2.353335
0.05468357 | 56.50334 | 2.363049
0.05468357 | 56.73853 | 2.372885
0.05468357 | 56.98065 | 2.383011
0.05468357 | 57.21626 | 2.392864
0.05468357 | 57.4597 | 2.403045
0.05468357 | 57.69729 | 2.412982
0.05468357 | 57.93345 | 2.422858
0.05468357 | 58.16491 | 2.432538
0.05468357 | 58.3984 | 2.442303
0.05832914 | 58.63504 | 2.4522
0.05832914 | 58.87024 | 2.462036
0.05832914 | 59.10524 | 2.471864
0.05832914 | 59.33961 | 2.481666
0.05832914 | 59.57912 | 2.491683
0.05832914 | 59.81606 | 2.501592
0.05832914 | 60.04947 | 2.511353
0.05832914 | 60.29064 | 2.521439
0.05832914 | 60.5395 | 2.531847
0.05832914 | 60.77994 | 2.541903
0.05832914 | 61.00923 | 2.551492
0.05832914 | 61.25507 | 2.561773
0.05832914 | 61.49788 | 2.571928
0.05832914 | 61.73222 | 2.581728
0.05832914 | 61.96598 | 2.591504
0.06197471 | 62.20263 | 2.601401
0.06197471 | 62.44887 | 2.611699
0.06197471 | 62.69231 | 2.62188
0.06197471 | 62.92541 | 2.631629
0.06197471 | 63.16542 | 2.641667
0.06197471 | 63.40886 | 2.651848
0.06197471 | 63.6426 | 2.661623
0.06197471 | 63.87938 | 2.671526
0.06197471 | 64.12075 | 2.68162
0.06197471 | 64.36402 | 2.691794
0.06197471 | 64.60616 | 2.70192
0.06562028 | 64.84186 | 2.711778
0.06562028 | 65.07196 | 2.721401
0.06562028 | 65.31367 | 2.731509
0.06562028 | 65.55243 | 2.741495
0.06562028 | 65.80036 | 2.751864
0.06562028 | 66.0404 | 2.761902
0.06562028 | 66.28271 | 2.772036
0.06562028 | 66.52446 | 2.782146
0.06562028 | 66.76912 | 2.792378
0.06562028 | 67.00098 | 2.802075
0.06562028 | 67.23694 | 2.811943
0.06562028 | 67.48077 | 2.822141
0.06562028 | 67.72581 | 2.832388
0.06562028 | 67.96139 | 2.842241
0.06926585 | 68.18994 | 2.851799
0.06926585 | 68.4335 | 2.861985
0.06926585 | 68.6717 | 2.871947
0.06926585 | 68.91058 | 2.881937
0.06926585 | 69.14024 | 2.891542
0.06926585 | 69.38677 | 2.901852
0.06926585 | 69.62743 | 2.911917
0.06926585 | 69.86588 | 2.921889
0.06926585 | 70.09338 | 2.931404
0.06926585 | 70.33755 | 2.941615
0.06926585 | 70.58341 | 2.951898
0.06926585 | 70.81543 | 2.961601
0.06926585 | 71.05296 | 2.971535
0.06926585 | 71.28653 | 2.981303
0.06926585 | 71.53042 | 2.991503
0.06926585 | 71.7677 | 3.001426
0.06926585 | 71.99724 | 3.011026
0.06926585 | 72.23077 | 3.020793
0.07291142 | 72.46689 | 3.030667
0.07291142 | 72.69775 | 3.040322
0.07291142 | 72.92701 | 3.04991
0.07291142 | 73.16809 | 3.059992
0.07291142 | 73.40108 | 3.069737
0.07291142 | 73.63535 | 3.079534
0.07291142 | 73.86385 | 3.08909
0.07291142 | 74.09851 | 3.098904
0.07291142 | 74.34087 | 3.10904
0.07291142 | 74.5747 | 3.118819
0.07291142 | 74.80637 | 3.128507
0.07291142 | 75.04708 | 3.138574
0.07291142 | 75.29176 | 3.148807
0.07655699 | 75.52479 | 3.158553
0.07655699 | 75.76539 | 3.168615
0.07655699 | 76.00967 | 3.178831
0.07655699 | 76.25571 | 3.189121
0.07655699 | 76.49329 | 3.199057
0.07655699 | 76.73339 | 3.209098
0.07655699 | 76.97708 | 3.21929
0.07655699 | 77.22145 | 3.22951
0.07655699 | 77.45728 | 3.239372
0.07655699 | 77.68941 | 3.24908
0.07655699 | 77.9315 | 3.259205
0.07655699 | 78.16761 | 3.269079
0.07655699 | 78.39243 | 3.278482
0.07655699 | 78.61343 | 3.287724
0.07655699 | 78.84475 | 3.297398
0.07655699 | 79.07121 | 3.306869
0.07655699 | 79.2949 | 3.316224
0.07655699 | 79.51836 | 3.325569
0.08020256 | 79.75191 | 3.335337
0.08020256 | 79.97356 | 3.344607
0.08020256 | 80.19511 | 3.353872
0.08384814 | 80.41737 | 3.363168
0.08020256 | 80.64497 | 3.372686
0.08020256 | 80.88005 | 3.382517
0.08020256 | 81.10589 | 3.391962
0.08020256 | 81.33917 | 3.401719
0.08020256 | 81.5722 | 3.411464
0.08020256 | 81.80833 | 3.42134
0.08020256 | 82.02945 | 3.430587
0.08020256 | 82.27184 | 3.440724
0.08020256 | 82.50193 | 3.450347
0.08020256 | 82.73338 | 3.460026
0.08020256 | 82.96653 | 3.469777
0.08020256 | 83.19435 | 3.479305
0.08384814 | 83.42461 | 3.488935
0.08384814 | 83.64648 | 3.498213
0.08384814 | 83.87345 | 3.507706
0.08384814 | 84.10062 | 3.517206
0.08384814 | 84.33087 | 3.526836
0.08384814 | 84.54672 | 3.535863
0.08384814 | 84.77382 | 3.54536
0.08384814 | 85.00179 | 3.554894
0.08384814 | 85.22504 | 3.564231
0.08384814 | 85.45219 | 3.573731
0.08384814 | 85.68157 | 3.583324
0.08384814 | 85.91615 | 3.593134
0.08384814 | 86.14235 | 3.602594
0.08749371 | 86.37008 | 3.612118
0.08749371 | 86.59984 | 3.621727
0.08749371 | 86.8381 | 3.631691
0.08749371 | 87.06527 | 3.641192
0.08749371 | 87.2892 | 3.650557
0.08749371 | 87.52381 | 3.660369
0.08749371 | 87.75645 | 3.670098
0.08749371 | 87.97986 | 3.679441
0.08749371 | 88.20156 | 3.688713
0.08749371 | 88.43126 | 3.69832
0.08749371 | 88.65977 | 3.707876
0.08749371 | 88.87998 | 3.717086
0.08749371 | 89.09867 | 3.726232
0.08749371 | 89.3299 | 3.735902
0.08749371 | 89.56005 | 3.745527
0.08749371 | 89.78924 | 3.755112
0.08749371 | 90.01129 | 3.764399
0.08749371 | 90.25147 | 3.774443
0.09113928 | 90.48634 | 3.784266
0.09113928 | 90.71967 | 3.794024
0.09113928 | 90.94487 | 3.803442
0.09113928 | 91.18015 | 3.813282
0.09113928 | 91.41698 | 3.823187
0.09113928 | 91.64219 | 3.832605
0.09113928 | 91.87567 | 3.84237
0.09113928 | 92.10621 | 3.852011
0.09113928 | 92.34789 | 3.862118
0.09113928 | 92.57424 | 3.871585
0.09113928 | 92.80051 | 3.881048
0.09113928 | 93.01652 | 3.890082
0.09113928 | 93.24694 | 3.899718
0.09113928 | 93.47966 | 3.909451
0.09113928 | 93.70716 | 3.918965
0.09478485 | 93.94353 | 3.928851
0.09478485 | 94.17454 | 3.938512
0.09478485 | 94.41007 | 3.948362
0.09478485 | 94.63659 | 3.957835
0.09478485 | 94.86848 | 3.967533
0.09478485 | 95.1059 | 3.977462
0.09478485 | 95.35398 | 3.987838
0.09478485 | 95.58993 | 3.997705
0.09478485 | 95.8195 | 4.007306
0.09478485 | 96.05584 | 4.01719
0.09478485 | 96.28798 | 4.026899
0.09478485 | 96.52007 | 4.036605
0.09843042 | 96.74332 | 4.045942
0.09843042 | 96.97929 | 4.05581
0.09843042 | 97.20525 | 4.06526
0.09843042 | 97.4364 | 4.074927
0.09843042 | 97.66095 | 4.084318
0.09843042 | 97.89101 | 4.09394
0.09843042 | 98.1203 | 4.103529
0.09843042 | 98.34939 | 4.11311
0.09843042 | 98.5801 | 4.122758
0.09843042 | 98.8101 | 4.132377
0.09843042 | 99.04244 | 4.142094
0.09843042 | 99.26519 | 4.15141
0.09843042 | 99.50095 | 4.16127
0.102076 | 99.73196 | 4.170931
0.102076 | 99.97132 | 4.180941
0.102076 | 100.1983 | 4.190436
0.102076 | 100.4351 | 4.200337
0.102076 | 100.6648 | 4.209945
0.102076 | 100.8953 | 4.219584
0.102076 | 101.124 | 4.229149
0.102076 | 101.3532 | 4.238735
0.102076 | 101.5769 | 4.24809
0.102076 | 101.8075 | 4.257734
0.102076 | 102.0317 | 4.26711
0.102076 | 102.2451 | 4.276035
0.102076 | 102.4673 | 4.285328
0.102076 | 102.6892 | 4.294605
0.1057216 | 102.9082 | 4.303765
0.1057216 | 103.1259 | 4.312872
0.1057216 | 103.3472 | 4.322124
0.1057216 | 103.5698 | 4.331433
0.1057216 | 103.8054 | 4.34129
0.1057216 | 104.0265 | 4.350536
0.1057216 | 104.2498 | 4.359872
0.1057216 | 104.4855 | 4.36973
0.1057216 | 104.72 | 4.379536
0.1057216 | 104.9525 | 4.38926
0.1057216 | 105.1846 | 4.398966
0.1057216 | 105.4207 | 4.408844
0.1057216 | 105.6595 | 4.41883
0.1057216 | 105.8963 | 4.428733
0.1057216 | 106.1221 | 4.438175
0.1057216 | 106.3577 | 4.448028
0.1057216 | 106.595 | 4.457954
0.1057216 | 106.8275 | 4.467677
0.1057216 | 107.06 | 4.477399
0.1093671 | 107.2894 | 4.486993
0.1093671 | 107.5299 | 4.49705
0.1093671 | 107.7614 | 4.506734
0.1093671 | 107.982 | 4.515959
0.1093671 | 108.2067 | 4.525356
0.1093671 | 108.441 | 4.535157
0.1093671 | 108.6635 | 4.544462
0.1093671 | 108.8877 | 4.553837
0.1093671 | 109.1132 | 4.563268
0.1093671 | 109.3463 | 4.573016
0.1093671 | 109.5723 | 4.582469
0.1093671 | 109.7934 | 4.591714
0.1130127 | 110.0326 | 4.601719
0.1130127 | 110.2783 | 4.611994
0.1130127 | 110.5176 | 4.622001
0.1130127 | 110.7506 | 4.631746
0.1130127 | 110.9943 | 4.641938
0.1130127 | 111.2336 | 4.651945
0.1130127 | 111.4693 | 4.661802
0.1130127 | 111.7011 | 4.671499
0.1130127 | 111.9402 | 4.681495
0.1130127 | 112.179 | 4.691483
0.1130127 | 112.3996 | 4.700711
0.1130127 | 112.6178 | 4.709834
0.1130127 | 112.8475 | 4.71944
0.1130127 | 113.076 | 4.728996
0.1166583 | 113.2937 | 4.738102
0.1166583 | 113.5242 | 4.74774
0.1166583 | 113.7569 | 4.757472
0.1166583 | 113.9855 | 4.767034
0.1166583 | 114.2121 | 4.776511
0.1166583 | 114.4393 | 4.786013
0.1166583 | 114.6744 | 4.795845
0.1166583 | 114.9136 | 4.805847
0.1166583 | 115.1468 | 4.815602
0.1166583 | 115.3799 | 4.825348
0.1166583 | 115.6166 | 4.835247
0.1166583 | 115.8518 | 4.845087
0.1166583 | 116.0849 | 4.854834
0.1166583 | 116.3156 | 4.864484
0.1166583 | 116.551 | 4.874328
0.1203039 | 116.7862 | 4.884165
0.1203039 | 117.0162 | 4.893784
0.1203039 | 117.2504 | 4.903575
0.1203039 | 117.4791 | 4.913143
0.1203039 | 117.7138 | 4.922958
0.1203039 | 117.9461 | 4.932673
0.1203039 | 118.1692 | 4.942
0.1203039 | 118.391 | 4.951278
0.1203039 | 118.6233 | 4.960995
0.1203039 | 118.8505 | 4.970495
0.1203039 | 119.0831 | 4.980221
0.1203039 | 119.3167 | 4.989993
0.1203039 | 119.5468 | 4.999615
0.1203039 | 119.7845 | 5.009555
0.1203039 | 120.0193 | 5.019374
0.1239494 | 120.259 | 5.029399
0.1239494 | 120.5014 | 5.039538
0.1239494 | 120.7447 | 5.049715
0.1239494 | 120.9903 | 5.059986
0.1239494 | 121.2327 | 5.070121
0.1239494 | 121.4715 | 5.080107
0.1239494 | 121.7101 | 5.090087
0.1239494 | 121.9532 | 5.100253
0.1239494 | 122.1937 | 5.110312
0.1239494 | 122.4219 | 5.119855
0.1239494 | 122.652 | 5.129477
0.1239494 | 122.8969 | 5.13972
0.1239494 | 123.1318 | 5.149546
0.1239494 | 123.3514 | 5.15873
0.1239494 | 123.5904 | 5.168722
0.1239494 | 123.8272 | 5.178626
0.127595 | 124.0588 | 5.188312
0.127595 | 124.2769 | 5.197434
0.127595 | 124.507 | 5.207056
0.127595 | 124.7501 | 5.217225
0.127595 | 124.987 | 5.227133
0.1312406 | 125.1997 | 5.236026
0.1312406 | 125.436 | 5.245912
0.127595 | 125.684 | 5.256281
0.127595 | 125.9111 | 5.26578
0.127595 | 126.1344 | 5.275117
0.127595 | 126.375 | 5.285181
0.127595 | 126.6269 | 5.295717
0.1312406 | 126.8588 | 5.305413
0.1312406 | 127.0844 | 5.314849
0.1312406 | 127.318 | 5.324618
0.1312406 | 127.5636 | 5.334888
0.1312406 | 127.7895 | 5.344338
0.1312406 | 128.008 | 5.353474
0.1312406 | 128.2372 | 5.363061
0.1312406 | 128.4677 | 5.3727
0.1348861 | 128.6895 | 5.381974
0.1348861 | 128.9019 | 5.390857
0.1348861 | 129.1295 | 5.400378
0.1348861 | 129.3591 | 5.409981
0.1348861 | 129.5853 | 5.41944
0.1348861 | 129.8026 | 5.428526
0.1348861 | 130.0352 | 5.438254
0.1348861 | 130.2746 | 5.448266
0.1348861 | 130.5087 | 5.458058
0.1348861 | 130.7404 | 5.467746
0.1348861 | 130.9707 | 5.477378
0.1348861 | 131.2106 | 5.487411
0.1348861 | 131.4421 | 5.497095
0.1348861 | 131.6711 | 5.50667
0.1348861 | 131.899 | 5.5162
0.1348861 | 132.1378 | 5.526188
0.1348861 | 132.3661 | 5.535738
0.1385317 | 132.5873 | 5.544988
0.1385317 | 132.8099 | 5.554296
0.1385317 | 133.0442 | 5.564094
0.1385317 | 133.2762 | 5.573797
0.1385317 | 133.498 | 5.583073
0.1385317 | 133.7255 | 5.592587
0.1385317 | 133.9582 | 5.602321
0.1385317 | 134.189 | 5.611972
0.1385317 | 134.4144 | 5.621397
0.1385317 | 134.6416 | 5.630903
0.1385317 | 134.8727 | 5.640566
0.1385317 | 135.1085 | 5.650429
0.1385317 | 135.3321 | 5.659777
0.1385317 | 135.5592 | 5.669275
0.1421773 | 135.7895 | 5.678908
0.1421773 | 136.0129 | 5.688252
0.1421773 | 136.2394 | 5.697724
0.1421773 | 136.4607 | 5.706977
0.1421773 | 136.6791 | 5.716113
0.1421773 | 136.8961 | 5.725187
0.1421773 | 137.1251 | 5.734765
0.1421773 | 137.3406 | 5.743778
0.1421773 | 137.5515 | 5.752599
0.1421773 | 137.7704 | 5.76175
0.1421773 | 137.9922 | 5.771028
0.1421773 | 138.2093 | 5.780108
0.1421773 | 138.4225 | 5.789023
0.1421773 | 138.6493 | 5.798508
0.1421773 | 138.8775 | 5.808054
0.1458228 | 139.101 | 5.817398
0.1458228 | 139.314 | 5.826309
0.1458228 | 139.538 | 5.835677
0.1458228 | 139.7722 | 5.845471
0.1458228 | 139.9903 | 5.854592
0.1458228 | 140.2104 | 5.863797
0.1458228 | 140.4384 | 5.873332
0.1458228 | 140.6679 | 5.882929
0.1458228 | 140.8884 | 5.892151
0.1458228 | 141.1104 | 5.901435
0.1458228 | 141.3393 | 5.911009
0.1458228 | 141.571 | 5.920699
0.1458228 | 141.7866 | 5.929716
0.1458228 | 142.0043 | 5.938821
0.1458228 | 142.2277 | 5.948161
0.1494684 | 142.4477 | 5.957364
0.1494684 | 142.6745 | 5.966848
0.1494684 | 142.8875 | 5.975754
0.1494684 | 143.1003 | 5.984654
0.1494684 | 143.3197 | 5.993831
0.1494684 | 143.5363 | 6.002892
0.1494684 | 143.7424 | 6.011511
0.1494684 | 143.9688 | 6.020979
0.1494684 | 144.1893 | 6.030197
0.1494684 | 144.4091 | 6.03939
0.1494684 | 144.629 | 6.048589
0.1494684 | 144.8422 | 6.057503
0.1494684 | 145.0701 | 6.067035
0.153114 | 145.2979 | 6.076562
0.153114 | 145.5117 | 6.085502
0.153114 | 145.7373 | 6.094938
0.153114 | 145.9711 | 6.104715
0.153114 | 146.1921 | 6.113958
0.153114 | 146.4122 | 6.123164
0.153114 | 146.6336 | 6.132422
0.153114 | 146.8645 | 6.142079
0.153114 | 147.0841 | 6.151263
0.153114 | 147.3006 | 6.160316
0.153114 | 147.5181 | 6.169414
0.153114 | 147.7511 | 6.179161
0.153114 | 147.9745 | 6.188503
0.153114 | 148.1863 | 6.19736
0.153114 | 148.4026 | 6.206405
0.153114 | 148.6301 | 6.215918
0.1567596 | 148.8596 | 6.225517
0.1567596 | 149.0775 | 6.23463
0.1567596 | 149.3035 | 6.244082
0.1567596 | 149.5264 | 6.253404
0.1567596 | 149.7619 | 6.263254
0.1567596 | 149.9773 | 6.27226
0.1567596 | 150.2019 | 6.281655
0.1567596 | 150.4363 | 6.291457
0.1567596 | 150.6665 | 6.301084
0.1567596 | 150.8905 | 6.310454
0.1567596 | 151.1081 | 6.319554
0.1567596 | 151.3364 | 6.329101
0.1567596 | 151.5669 | 6.338741
0.1567596 | 151.798 | 6.348407
0.1567596 | 152.0136 | 6.357424
0.1604051 | 152.2483 | 6.367236
0.1604051 | 152.4667 | 6.376372
0.1604051 | 152.685 | 6.3855
0.1604051 | 152.9081 | 6.394833
0.1604051 | 153.1386 | 6.404471
0.1604051 | 153.3676 | 6.414049
0.1604051 | 153.5901 | 6.423353
0.1604051 | 153.8174 | 6.432859
0.1604051 | 154.045 | 6.44238
0.1604051 | 154.28 | 6.452205
0.1604051 | 154.5066 | 6.461684
0.1604051 | 154.7399 | 6.471439
0.1640507 | 154.973 | 6.48119
0.1640507 | 155.2121 | 6.491189
0.1640507 | 155.4384 | 6.500653
0.1640507 | 155.6714 | 6.510398
0.1640507 | 155.9004 | 6.519975
0.1640507 | 156.123 | 6.529284
0.1640507 | 156.3443 | 6.538537
0.1640507 | 156.5607 | 6.547587
0.1640507 | 156.7838 | 6.556918
0.1640507 | 157.0077 | 6.566282
0.1640507 | 157.2346 | 6.575772
0.1640507 | 157.4469 | 6.584649
0.1640507 | 157.6641 | 6.593735
0.1640507 | 157.8851 | 6.602976
0.1676963 | 158.1102 | 6.61239
0.1676963 | 158.335 | 6.621792
0.1676963 | 158.5553 | 6.631004
0.1676963 | 158.7838 | 6.640562
0.1676963 | 159.0055 | 6.649833
0.1676963 | 159.2262 | 6.659062
0.1676963 | 159.4477 | 6.668326
0.1676963 | 159.6769 | 6.677911
0.1676963 | 159.9005 | 6.687262
0.1676963 | 160.1196 | 6.696425
0.1676963 | 160.3363 | 6.705492
0.1676963 | 160.5528 | 6.714545
0.1676963 | 160.7839 | 6.72421
0.1676963 | 161.0029 | 6.73337
0.1713418 | 161.2251 | 6.742661
0.1713418 | 161.4465 | 6.751921
0.1713418 | 161.6712 | 6.761315
0.1713418 | 161.8855 | 6.770278
0.1713418 | 162.104 | 6.779415
0.1713418 | 162.3247 | 6.788649
0.1713418 | 162.5476 | 6.797971
0.1713418 | 162.7738 | 6.80743
0.1713418 | 162.9911 | 6.816516
0.1713418 | 163.218 | 6.826005
0.1713418 | 163.4452 | 6.835506
0.1713418 | 163.6732 | 6.845042
0.1713418 | 163.8867 | 6.853972
0.1713418 | 164.1158 | 6.863552
0.1713418 | 164.3521 | 6.873434
0.1713418 | 164.5803 | 6.88298
0.1713418 | 164.8009 | 6.892204
0.1749874 | 165.0239 | 6.901531
0.1749874 | 165.2518 | 6.911062
0.1749874 | 165.4707 | 6.920216
0.1713418 | 165.6916 | 6.929456
0.1749874 | 165.9119 | 6.938668
0.1749874 | 166.1417 | 6.94828
0.1713418 | 166.3625 | 6.957514
0.1713418 | 166.5823 | 6.966705
0.1713418 | 166.8029 | 6.975933
0.1749874 | 167.0359 | 6.985678
0.1749874 | 167.2655 | 6.995277
0.1749874 | 167.4878 | 7.004577
0.1749874 | 167.7205 | 7.014305
0.1749874 | 167.9468 | 7.023772
0.178633 | 168.1703 | 7.033118
0.178633 | 168.3826 | 7.041995
0.178633 | 168.6031 | 7.05122
0.178633 | 168.8212 | 7.060339
0.178633 | 169.0427 | 7.069602
0.178633 | 169.2537 | 7.078429
0.178633 | 169.4691 | 7.087435
0.178633 | 169.6847 | 7.096452
0.178633 | 169.9033 | 7.105593
0.178633 | 170.117 | 7.11453
0.178633 | 170.3351 | 7.123654
0.178633 | 170.5675 | 7.133373
0.178633 | 170.7896 | 7.142659
0.178633 | 171.0137 | 7.152032
0.178633 | 171.2358 | 7.161324
0.178633 | 171.467 | 7.170991
0.178633 | 171.6914 | 7.180374
0.178633 | 171.9171 | 7.189817
0.178633 | 172.1313 | 7.198774
0.178633 | 172.359 | 7.208295
0.178633 | 172.5853 | 7.21776
0.178633 | 172.8019 | 7.226817
0.178633 | 173.028 | 7.236274
0.178633 | 173.2475 | 7.245456
0.178633 | 173.471 | 7.254802
0.178633 | 173.6807 | 7.263572
0.178633 | 173.901 | 7.272784
0.178633 | 174.1167 | 7.281806
0.178633 | 174.3364 | 7.290993
0.1822786 | 174.5537 | 7.300081
0.1822786 | 174.7677 | 7.30903
0.1822786 | 174.9868 | 7.318195
0.1859241 | 175.1996 | 7.327093
0.1859241 | 175.4189 | 7.336263
0.1859241 | 175.6362 | 7.345354
0.1859241 | 175.8682 | 7.355057
0.1859241 | 176.0876 | 7.364233
0.1859241 | 176.3151 | 7.373746
0.1859241 | 176.5448 | 7.383352
0.1859241 | 176.7674 | 7.392662
0.1859241 | 176.9956 | 7.402204
0.1859241 | 177.2262 | 7.41185
0.1859241 | 177.463 | 7.421753
0.1859241 | 177.6896 | 7.431229
0.1859241 | 177.9194 | 7.44084
0.1859241 | 178.1438 | 7.450222
0.1859241 | 178.3721 | 7.459771
0.1859241 | 178.5988 | 7.469251
0.1859241 | 178.8227 | 7.478618
0.1859241 | 179.058 | 7.488458
0.1859241 | 179.2857 | 7.49798
0.1859241 | 179.5038 | 7.507101
0.1895697 | 179.7175 | 7.51604
0.1895697 | 179.946 | 7.525593
0.1895697 | 180.1734 | 7.535105
0.1895697 | 180.3989 | 7.544537
0.1859241 | 180.6237 | 7.553937
0.1859241 | 180.8501 | 7.563407
0.1895697 | 181.0771 | 7.572901
0.1895697 | 181.2945 | 7.581989
0.1895697 | 181.5227 | 7.591535
0.1895697 | 181.7555 | 7.60127
0.1895697 | 181.9921 | 7.611164
0.1895697 | 182.2118 | 7.620354
0.1895697 | 182.4361 | 7.629733
0.1895697 | 182.6633 | 7.639235
0.1895697 | 182.8889 | 7.648669
0.1932153 | 183.1157 | 7.658158
0.1932153 | 183.3401 | 7.667542
0.1932153 | 183.5635 | 7.676883
0.1932153 | 183.7814 | 7.685995
0.1895697 | 184.0023 | 7.695237
0.1895697 | 184.2164 | 7.704188
0.1895697 | 184.4391 | 7.713503
0.1895697 | 184.6578 | 7.722648
0.1895697 | 184.876 | 7.731774
0.1932153 | 185.0924 | 7.740823
0.1932153 | 185.3142 | 7.750102
0.1932153 | 185.5409 | 7.759581
0.1932153 | 185.7649 | 7.768949
0.1968608 | 185.9924 | 7.778465
0.1968608 | 186.2164 | 7.787833
0.1968608 | 186.4488 | 7.797552
0.1968608 | 186.6718 | 7.806878
0.1968608 | 186.8949 | 7.816206
0.1968608 | 187.1217 | 7.825693
0.1968608 | 187.3554 | 7.835468
0.1968608 | 187.5809 | 7.844895
0.1968608 | 187.7995 | 7.854038
0.1968608 | 188.0193 | 7.86323
0.1968608 | 188.242 | 7.872543
0.1968608 | 188.4664 | 7.881932
0.1968608 | 188.6843 | 7.891043
0.1968608 | 188.9083 | 7.900411
0.1968608 | 189.1358 | 7.909925
0.1968608 | 189.3581 | 7.919223
0.2005064 | 189.5753 | 7.928305
0.2005064 | 189.7914 | 7.937344
0.2005064 | 190.0115 | 7.946548
0.2005064 | 190.231 | 7.955729
0.2005064 | 190.4425 | 7.964575
0.2005064 | 190.6561 | 7.973504
0.2005064 | 190.8747 | 7.982649
0.2005064 | 191.0978 | 7.99198
0.2005064 | 191.3141 | 8.001025
0.2005064 | 191.5325 | 8.010157
0.2005064 | 191.7531 | 8.019385
0.2005064 | 191.973 | 8.02858
0.2005064 | 192.1942 | 8.037831
0.2005064 | 192.4192 | 8.047241
0.2005064 | 192.6493 | 8.056863
0.2005064 | 192.8739 | 8.066259
0.2005064 | 193.0892 | 8.075262
0.204152 | 193.302 | 8.084163
0.204152 | 193.518 | 8.093193
0.204152 | 193.7321 | 8.102148
0.204152 | 193.9428 | 8.11096
0.204152 | 194.1521 | 8.119712
0.204152 | 194.3677 | 8.12873
0.204152 | 194.5798 | 8.1376
0.204152 | 194.7821 | 8.146062
0.204152 | 194.9891 | 8.15472
0.204152 | 195.2073 | 8.163843
0.204152 | 195.4243 | 8.172917
0.204152 | 195.6354 | 8.181747
0.204152 | 195.8522 | 8.190813
0.204152 | 196.0776 | 8.20024
0.2077976 | 196.3065 | 8.209812
0.2077976 | 196.5188 | 8.218694
0.2077976 | 196.7319 | 8.227607
0.2077976 | 196.9592 | 8.237109
0.2077976 | 197.1901 | 8.246768
0.2077976 | 197.4067 | 8.255826
0.2077976 | 197.6173 | 8.264635
0.2077976 | 197.8311 | 8.273574
0.2077976 | 198.0482 | 8.282656
0.2077976 | 198.2558 | 8.291336
0.2077976 | 198.4574 | 8.299769
0.2077976 | 198.6698 | 8.30865
0.2077976 | 198.8853 | 8.317662
0.2077976 | 199.1014 | 8.3267
0.2077976 | 199.3011 | 8.335052
0.2077976 | 199.5164 | 8.344056
0.2077976 | 199.7388 | 8.353358
0.2077976 | 199.9684 | 8.36296
0.2114431 | 200.1878 | 8.372136
0.2114431 | 200.413 | 8.381555
0.2114431 | 200.636 | 8.39088
0.2114431 | 200.8656 | 8.40048
0.2114431 | 201.0871 | 8.409745
0.2114431 | 201.2965 | 8.418504
0.2114431 | 201.52 | 8.42785
0.2114431 | 201.7367 | 8.436913
0.2114431 | 201.9558 | 8.446075
0.2114431 | 202.1649 | 8.454822
0.2114431 | 202.3788 | 8.463765
0.2114431 | 202.5865 | 8.472453
0.2114431 | 202.8021 | 8.481469
0.2114431 | 203.0014 | 8.489803
0.2114431 | 203.2172 | 8.498828
0.2150887 | 203.4348 | 8.507931
0.2150887 | 203.6392 | 8.516477
0.2150887 | 203.862 | 8.525794
0.2150887 | 204.0782 | 8.534838
0.2150887 | 204.2924 | 8.543797
0.2150887 | 204.5049 | 8.55268
0.2150887 | 204.7274 | 8.561987
0.2187343 | 204.952 | 8.571383
0.2187343 | 205.1815 | 8.580979
0.2187343 | 205.3981 | 8.590039
0.2187343 | 205.616 | 8.599148
0.2187343 | 205.8537 | 8.609092
0.2150887 | 206.0703 | 8.61815
0.2150887 | 206.2887 | 8.627281
0.2150887 | 206.5066 | 8.636396
0.2150887 | 206.7324 | 8.645839
0.2187343 | 206.947 | 8.654815
0.2187343 | 207.1581 | 8.663642
0.2187343 | 207.3728 | 8.672624
0.2187343 | 207.5962 | 8.681966
0.2187343 | 207.8145 | 8.691094
0.2187343 | 208.0177 | 8.699593
0.2187343 | 208.2247 | 8.708249
0.2187343 | 208.4384 | 8.717189
0.2223798 | 208.6595 | 8.726432
0.2223798 | 208.8647 | 8.735016
0.2223798 | 209.0811 | 8.744066
0.2223798 | 209.2988 | 8.753171
0.2223798 | 209.516 | 8.762254
0.2223798 | 209.7269 | 8.771072
0.2223798 | 209.9473 | 8.78029
0.2223798 | 210.168 | 8.789522
0.2223798 | 210.3935 | 8.798953
0.2223798 | 210.6175 | 8.80832
0.2223798 | 210.8367 | 8.817486
0.2223798 | 211.0612 | 8.826877
0.2223798 | 211.2778 | 8.835937
0.2223798 | 211.497 | 8.845102
0.2223798 | 211.711 | 8.85405
0.2260254 | 211.927 | 8.863085
0.2260254 | 212.1452 | 8.872211
0.2260254 | 212.3669 | 8.881484
0.2260254 | 212.5728 | 8.890095
0.2260254 | 212.7781 | 8.89868
0.2260254 | 212.9969 | 8.90783
0.2260254 | 213.2119 | 8.916821
0.2260254 | 213.4182 | 8.925449
0.2260254 | 213.6195 | 8.933866
0.2260254 | 213.8355 | 8.942903
0.2260254 | 214.0499 | 8.951868
0.2260254 | 214.2562 | 8.960495
0.229671 | 214.4568 | 8.968883
0.229671 | 214.6812 | 8.978268
0.229671 | 214.9042 | 8.987595
0.229671 | 215.1108 | 8.996235
0.229671 | 215.3232 | 9.005121
0.229671 | 215.5473 | 9.014491
0.229671 | 215.779 | 9.024182
0.229671 | 215.9908 | 9.033038
0.229671 | 216.2061 | 9.042042
0.229671 | 216.4242 | 9.051163
0.229671 | 216.652 | 9.060691
0.229671 | 216.8714 | 9.069866
0.229671 | 217.0833 | 9.078727
0.229671 | 217.2933 | 9.08751
0.229671 | 217.5106 | 9.096599
0.229671 | 217.7213 | 9.105411
0.229671 | 217.9256 | 9.113957
0.2333166 | 218.1408 | 9.122955
0.2333166 | 218.3617 | 9.132195
0.2333166 | 218.5752 | 9.141121
0.2333166 | 218.7872 | 9.149987
0.2333166 | 219.0019 | 9.158967
0.2333166 | 219.2188 | 9.16804
0.2333166 | 219.446 | 9.177539
0.2333166 | 219.6662 | 9.186749
0.2333166 | 219.8929 | 9.196231
0.2333166 | 220.1222 | 9.20582
0.2333166 | 220.3485 | 9.215286
0.2333166 | 220.5611 | 9.224177
0.2333166 | 220.786 | 9.23358
0.2333166 | 221.013 | 9.243073
0.2369621 | 221.2245 | 9.25192
0.2369621 | 221.4432 | 9.261067
0.2369621 | 221.6591 | 9.270097
0.2369621 | 221.878 | 9.279251
0.2369621 | 222.0943 | 9.288295
0.2369621 | 222.3058 | 9.297143
0.2369621 | 222.5284 | 9.306452
0.2369621 | 222.7493 | 9.315691
0.2369621 | 222.9636 | 9.32465
0.2369621 | 223.1772 | 9.333586
0.2369621 | 223.4055 | 9.343132
0.2369621 | 223.6322 | 9.352612
0.2369621 | 223.8618 | 9.362214
0.2369621 | 224.0823 | 9.371438
0.2369621 | 224.3022 | 9.380632
0.2369621 | 224.5273 | 9.390049
0.2406077 | 224.7444 | 9.399125
0.2406077 | 224.9641 | 9.408315
0.2406077 | 225.1886 | 9.417704
0.2406077 | 225.4124 | 9.427065
0.2406077 | 225.6335 | 9.436309
0.2406077 | 225.8496 | 9.445348
0.2406077 | 226.0611 | 9.454193
0.2406077 | 226.2784 | 9.463282
0.2406077 | 226.4968 | 9.472415
0.2406077 | 226.7111 | 9.481378
0.2406077 | 226.9239 | 9.490276
0.2406077 | 227.1452 | 9.499532
0.2406077 | 227.3628 | 9.508634
0.2406077 | 227.5794 | 9.517691
0.2406077 | 227.7856 | 9.526316
0.2406077 | 228.0045 | 9.535467
0.2442533 | 228.2202 | 9.544489
0.2442533 | 228.4291 | 9.553226
0.2442533 | 228.6483 | 9.562394
0.2442533 | 228.8699 | 9.57166
0.2442533 | 229.09375 | 9.581023
0.2442533 | 229.312 | 9.590149
0.2442533 | 229.5297 | 9.599256
0.2442533 | 229.7446 | 9.608241
0.2442533 | 229.9727 | 9.61778
0.2442533 | 230.1929 | 9.626989
0.2442533 | 230.4136 | 9.636219
0.2442533 | 230.6426 | 9.645799
0.2442533 | 230.8693 | 9.655278
0.2442533 | 231.0909 | 9.664545
0.2442533 | 231.307 | 9.673585
0.2478988 | 231.5287 | 9.682858
0.2478988 | 231.7523 | 9.692208
0.2478988 | 231.9803 | 9.701743
0.2478988 | 232.2009 | 9.710969
0.2478988 | 232.4233 | 9.72027
0.2478988 | 232.6494 | 9.729727
0.2478988 | 232.8736 | 9.7391
0.2478988 | 233.0926 | 9.748259
0.2478988 | 233.3181 | 9.757692
0.2478988 | 233.5512 | 9.76744
0.2515444 | 233.7787 | 9.776953
0.2515444 | 234.0042 | 9.786384
0.2515444 | 234.2237 | 9.795566
0.2515444 | 234.4522 | 9.805122
0.2515444 | 234.676 | 9.814481
0.2515444 | 234.9005 | 9.82387
0.2515444 | 235.1182 | 9.832975
0.2515444 | 235.3425 | 9.842356
0.2515444 | 235.5626 | 9.851557
0.2515444 | 235.7757 | 9.860472
0.2515444 | 235.9962 | 9.869694
0.2515444 | 236.2162 | 9.878896
0.2515444 | 236.4404 | 9.888271
0.2515444 | 236.6461 | 9.896874
0.2515444 | 236.8573 | 9.905707
0.2515444 | 237.0721 | 9.91469
0.25519 | 237.2938 | 9.923959
0.25519 | 237.5063 | 9.932846
0.25519 | 237.7209 | 9.941824
0.25519 | 237.9462 | 9.951245
0.25519 | 238.1618 | 9.960261
0.25519 | 238.3757 | 9.969206
0.25519 | 238.5898 | 9.978161
0.25519 | 238.8182 | 9.987713
0.25519 | 239.0376 | 9.99689
0.25519 | 239.2554 | 10.006
0.25519 | 239.4678 | 10.01488
0.25519 | 239.6868 | 10.02404
0.2588356 | 239.9039 | 10.03312
0.2588356 | 240.1117 | 10.04181
0.2588356 | 240.32 | 10.05052
0.2588356 | 240.5339 | 10.05946
0.2588356 | 240.7485 | 10.06844
0.2588356 | 240.9535 | 10.07702
0.2588356 | 241.1685 | 10.08601
0.2588356 | 241.3829 | 10.09497
0.2588356 | 241.6056 | 10.10429
0.2588356 | 241.8137 | 10.11299
0.2588356 | 242.0292 | 10.122
0.2588356 | 242.2476 | 10.13114
0.2588356 | 242.4707 | 10.14046
0.2588356 | 242.6821 | 10.14931
0.2588356 | 242.8936 | 10.15815
0.2624811 | 243.1105 | 10.16722
0.2624811 | 243.3204 | 10.176
0.2624811 | 243.53 | 10.18477
0.2624811 | 243.7293 | 10.1931
0.2624811 | 243.9413 | 10.20197
0.2624811 | 244.147 | 10.21057
0.2624811 | 244.3548 | 10.21926
0.2624811 | 244.5613 | 10.2279
0.2624811 | 244.7765 | 10.2369
0.2624811 | 244.9927 | 10.24594
0.2624811 | 245.2108 | 10.25506
0.2624811 | 245.4264 | 10.26408
0.2624811 | 245.6373 | 10.2729
0.2624811 | 245.8574 | 10.2821
0.2624811 | 246.0728 | 10.29111
0.2661267 | 246.2871 | 10.30007
0.2661267 | 246.4922 | 10.30865
0.2661267 | 246.7035 | 10.31749
0.2661267 | 246.9183 | 10.32647
0.2661267 | 247.1227 | 10.33502
0.2661267 | 247.3225 | 10.34338
0.2661267 | 247.5356 | 10.35229
0.2661267 | 247.7523 | 10.36135
0.2661267 | 247.9601 | 10.37004
0.2661267 | 248.1626 | 10.37851
0.2661267 | 248.3731 | 10.38731
0.2661267 | 248.5893 | 10.39635
0.2661267 | 248.7956 | 10.40498
0.2661267 | 248.9915 | 10.41317
0.2661267 | 249.1927 | 10.42159
0.2661267 | 249.4048 | 10.43046
0.2697723 | 249.6068 | 10.43891
0.2697723 | 249.8057 | 10.44722
0.2697723 | 250.0179 | 10.4561
0.2697723 | 250.2288 | 10.46492
0.2697723 | 250.433 | 10.47346
0.2697723 | 250.6366 | 10.48198
0.2697723 | 250.8512 | 10.49095
0.2697723 | 251.067 | 10.49997
0.2697723 | 251.2882 | 10.50923
0.2697723 | 251.4978 | 10.51799
0.2697723 | 251.7039 | 10.52661
0.2697723 | 251.9207 | 10.53568
0.2697723 | 252.1308 | 10.54447
0.2734178 | 252.3453 | 10.55343
0.2734178 | 252.5519 | 10.56208
0.2734178 | 252.7652 | 10.571
0.2734178 | 252.9791 | 10.57994
0.2734178 | 253.1879 | 10.58867
0.2734178 | 253.3978 | 10.59745
0.2734178 | 253.6136 | 10.60648
0.2734178 | 253.8295 | 10.61551
0.2734178 | 254.0361 | 10.62415
0.2734178 | 254.2466 | 10.63295
0.2734178 | 254.4601 | 10.64188
0.2734178 | 254.6778 | 10.65098
0.2734178 | 254.8897 | 10.65985
0.2734178 | 255.0996 | 10.66862
0.2734178 | 255.3156 | 10.67766
0.2770634 | 255.5248 | 10.68641
0.2770634 | 255.7278 | 10.69489
0.2770634 | 255.9377 | 10.70367
0.2770634 | 256.1554 | 10.71278
0.2770634 | 256.36 | 10.72134
0.2770634 | 256.572 | 10.7302
0.2770634 | 256.7815 | 10.73896
0.2770634 | 256.9983 | 10.74803
0.2770634 | 257.2011 | 10.75651
0.2770634 | 257.4129 | 10.76537
0.2770634 | 257.625 | 10.77424
0.2770634 | 257.8419 | 10.78331
0.2770634 | 258.052 | 10.7921
0.2770634 | 258.259 | 10.80075
0.2770634 | 258.4722 | 10.80967
0.280709 | 258.6793 | 10.81833
0.280709 | 258.8915 | 10.82721
0.280709 | 259.0963 | 10.83577
0.280709 | 259.3191 | 10.84509
0.280709 | 259.5327 | 10.85402
0.280709 | 259.7526 | 10.86322
0.280709 | 259.9713 | 10.87236
0.280709 | 260.1901 | 10.88151
0.280709 | 260.4097 | 10.8907
0.280709 | 260.6324 | 10.90001
0.280709 | 260.8553 | 10.90933
0.280709 | 261.0801 | 10.91874
0.280709 | 261.3 | 10.92793
0.280709 | 261.5164 | 10.93698
0.280709 | 261.7354 | 10.94614
0.2843546 | 261.9467 | 10.95498
0.2843546 | 262.1613 | 10.96396
0.2843546 | 262.3835 | 10.97325
0.2843546 | 262.6003 | 10.98232
0.2843546 | 262.8104 | 10.9911
0.2843546 | 263.0223 | 10.99996
0.2843546 | 263.2348 | 11.00885
0.2843546 | 263.4582 | 11.01819
0.2843546 | 263.6698 | 11.02704
0.2843546 | 263.8761 | 11.03567
0.2843546 | 264.0935 | 11.04476
0.2843546 | 264.3101 | 11.05382
0.2843546 | 264.5175 | 11.06249
0.2843546 | 264.7283 | 11.07131
0.2843546 | 264.9471 | 11.08046
0.2843546 | 265.1614 | 11.08942
0.2880001 | 265.3706 | 11.09817
0.2880001 | 265.5747 | 11.10671
0.2880001 | 265.7881 | 11.11563
0.2880001 | 266.0106 | 11.12494
0.2880001 | 266.2218 | 11.13377
0.2880001 | 266.4282 | 11.1424
0.2880001 | 266.6418 | 11.15133
0.2880001 | 266.86 | 11.16046
0.2880001 | 267.0659 | 11.16907
0.2880001 | 267.2721 | 11.17769
0.2880001 | 267.4875 | 11.1867
0.2880001 | 267.6973 | 11.19548
0.2880001 | 267.9035 | 11.2041
0.2880001 | 268.1086 | 11.21268
0.2880001 | 268.3218 | 11.2216
0.2880001 | 268.5338 | 11.23046
0.2880001 | 268.7423 | 11.23918
0.2916457 | 268.9372 | 11.24733
0.2916457 | 269.1436 | 11.25597
0.2916457 | 269.355 | 11.26481
0.2916457 | 269.5577 | 11.27328
0.2916457 | 269.7602 | 11.28175
0.2916457 | 269.9655 | 11.29034
0.2916457 | 270.1693 | 11.29886
0.2916457 | 270.3689 | 11.30721
0.2916457 | 270.5703125 | 11.31563
0.2916457 | 270.7767 | 11.32426
0.2916457 | 270.9954 | 11.33341
0.2916457 | 271.2039 | 11.34213
0.2916457 | 271.4087 | 11.35069
0.2916457 | 271.6206 | 11.35956
0.2916457 | 271.8371 | 11.36861
0.2916457 | 272.0456 | 11.37733
0.2952913 | 272.2554 | 11.3861
0.2952913 | 272.4732 | 11.39521
0.2952913 | 272.6912 | 11.40433
0.2952913 | 272.9047 | 11.41326
0.2952913 | 273.1091 | 11.42181
0.2952913 | 273.326 | 11.43088
0.2952913 | 273.5447 | 11.44002
0.2952913 | 273.7562 | 11.44887
0.2952913 | 273.9661 | 11.45765
0.2952913 | 274.1824 | 11.46669
0.2952913 | 274.3907 | 11.4754
0.2952913 | 274.6001 | 11.48416
0.2952913 | 274.8004 | 11.49254
0.2952913 | 275.0044 | 11.50107
0.2952913 | 275.2168 | 11.50995
0.2952913 | 275.42 | 11.51845
0.2989368 | 275.6219 | 11.5269
0.2989368 | 275.8254 | 11.53541
0.2989368 | 276.0416 | 11.54445
0.2989368 | 276.2431 | 11.55287
0.2989368 | 276.4535 | 11.56167
0.2989368 | 276.6593 | 11.57028
0.2989368 | 276.8771 | 11.57939
0.2989368 | 277.0917 | 11.58836
0.2989368 | 277.301 | 11.59712
0.2989368 | 277.5128 | 11.60598
0.2989368 | 277.7227 | 11.61476
0.2989368 | 277.9341 | 11.6236
0.2989368 | 278.1327 | 11.6319
0.2989368 | 278.3503 | 11.641
0.2989368 | 278.5649 | 11.64997
0.2989368 | 278.7721 | 11.65864
0.2989368 | 278.976 | 11.66717
0.3025824 | 279.1861 | 11.67596
0.3025824 | 279.3982 | 11.68482
0.3025824 | 279.6128 | 11.6938
0.3025824 | 279.8304 | 11.7029
0.3025824 | 280.0413 | 11.71172
0.3025824 | 280.2546 | 11.72064
0.3025824 | 280.4621 | 11.72932
0.3025824 | 280.6708 | 11.73805
0.3025824 | 280.8846 | 11.74699
0.3025824 | 281.1071 | 11.75629
0.3025824 | 281.3195 | 11.76518
0.3025824 | 281.5304 | 11.774
0.3025824 | 281.7462 | 11.78302
0.3025824 | 281.9559 | 11.79179
0.3025824 | 282.1766 | 11.80102
0.3025824 | 282.3889 | 11.8099
0.3025824 | 282.5984 | 11.81866
0.306228 | 282.8119 | 11.82759
0.306228 | 283.0278 | 11.83662
0.306228 | 283.2359 | 11.84532
0.306228 | 283.4464 | 11.85413
0.306228 | 283.6596 | 11.86304
0.306228 | 283.8665 | 11.87169
0.306228 | 284.0825 | 11.88073
0.306228 | 284.2892 | 11.88937
0.306228 | 284.5101 | 11.89861
0.306228 | 284.7275 | 11.9077
0.3098736 | 284.9438 | 11.91675
0.306228 | 285.156 | 11.92562
0.3098736 | 285.3712 | 11.93462
0.3098736 | 285.5919 | 11.94385
0.3098736 | 285.8065 | 11.95283
0.3098736 | 286.0292 | 11.96214
0.3098736 | 286.2427 | 11.97107
0.3098736 | 286.4651 | 11.98038
0.3098736 | 286.6823 | 11.98946
0.3098736 | 286.905 | 11.99877
0.3098736 | 287.1222 | 12.00785
0.3098736 | 287.3393 | 12.01693
0.3098736 | 287.5571 | 12.02604
0.3135191 | 287.768 | 12.03486
0.3135191 | 287.9861 | 12.04398
0.3135191 | 288.1973 | 12.05282
0.3135191 | 288.4151 | 12.06193
0.3135191 | 288.6228 | 12.07061
0.3135191 | 288.8344 | 12.07946
0.3135191 | 289.0423 | 12.08816
0.3135191 | 289.2581 | 12.09718
0.3135191 | 289.4763 | 12.1063
0.3135191 | 289.6928 | 12.11536
0.3135191 | 289.9064 | 12.12429
0.3135191 | 290.1228 | 12.13334
0.3135191 | 290.3355 | 12.14224
0.3135191 | 290.5424 | 12.15089
0.3135191 | 290.7576 | 12.15989
0.3135191 | 290.9728 | 12.16889
0.3171647 | 291.1872 | 12.17786
0.3171647 | 291.3904 | 12.18635
0.3171647 | 291.6003 | 12.19513
0.3171647 | 291.8087 | 12.20385
0.3171647 | 292.0154 | 12.2125
0.3171647 | 292.2121 | 12.22072
0.3171647 | 292.421 | 12.22946
0.3171647 | 292.6343 | 12.23838
0.3171647 | 292.8453 | 12.2472
0.3171647 | 293.0499 | 12.25576
0.3171647 | 293.2578 | 12.26446
0.3171647 | 293.4741 | 12.2735
0.3171647 | 293.6799 | 12.28211
0.3171647 | 293.8784 | 12.29041
0.3171647 | 294.091 | 12.2993
0.3208103 | 294.3086 | 12.3084
0.3208103 | 294.5197 | 12.31723
0.3208103 | 294.725 | 12.32581
0.3208103 | 294.933 | 12.33451
0.3208103 | 295.1379 | 12.34308
0.3208103 | 295.3486 | 12.35189
0.3208103 | 295.5484 | 12.36025
0.3208103 | 295.7593 | 12.36907
0.3208103 | 295.9756 | 12.37812
0.3208103 | 296.1858 | 12.38691
0.3208103 | 296.3959 | 12.39569
0.3208103 | 296.6044 | 12.40441
0.3208103 | 296.8174 | 12.41332
0.3208103 | 297.0277 | 12.42212
0.3208103 | 297.2435 | 12.43114
0.3208103 | 297.4485 | 12.43972
0.3208103 | 297.662 | 12.44864
0.3244558 | 297.8694 | 12.45732
0.3244558 | 298.0794 | 12.4661
0.3244558 | 298.2934 | 12.47505
0.3244558 | 298.4952 | 12.48349
0.3244558 | 298.7022 | 12.49215
0.3244558 | 298.9124 | 12.50094
0.3244558 | 299.1246 | 12.50981
0.3244558 | 299.3226 | 12.51809
0.3244558 | 299.5317 | 12.52684
0.3244558 | 299.7354 | 12.53536
0.3244558 | 299.9356 | 12.54373
0.3244558 | 300.1394 | 12.55225
0.3244558 | 300.3382 | 12.56056
0.3244558 | 300.5453 | 12.56923
0.3244558 | 300.7469 | 12.57766
0.3244558 | 300.9389 | 12.58569
0.3244558 | 301.1372 | 12.59398
0.3281014 | 301.3504 | 12.6029
0.3281014 | 301.5574 | 12.61156
0.3281014 | 301.7679 | 12.62036
0.3281014 | 301.9794 | 12.6292
0.3281014 | 302.1875 | 12.63791
0.3281014 | 302.3873 | 12.64626
0.3281014 | 302.591 | 12.65478
0.3281014 | 302.7948 | 12.6633
0.3281014 | 303.0062 | 12.67215
0.3281014 | 303.2054 | 12.68048
0.3281014 | 303.4056 | 12.68885
0.3281014 | 303.6054 | 12.6972
0.3281014 | 303.8122 | 12.70585
0.3281014 | 304.0076 | 12.71402
0.3281014 | 304.2046 | 12.72226
0.3281014 | 304.4146 | 12.73105
0.331747 | 304.6158 | 12.73946
0.331747 | 304.8206 | 12.74802
0.331747 | 305.0225 | 12.75647
0.331747 | 305.229 | 12.76511
0.331747 | 305.4321 | 12.7736
0.331747 | 305.6349 | 12.78208
0.331747 | 305.8276 | 12.79014
0.331747 | 306.0331 | 12.79873
0.331747 | 306.2366 | 12.80725
0.331747 | 306.4355 | 12.81556
0.331747 | 306.6407 | 12.82415
0.331747 | 306.8451 | 12.83269
0.331747 | 307.0461 | 12.8411
0.331747 | 307.247 | 12.8495
0.3353926 | 307.4439 | 12.85774
0.3353926 | 307.6427 | 12.86605
0.3353926 | 307.8401 | 12.8743
0.3353926 | 308.041 | 12.88271
0.3353926 | 308.2423 | 12.89113
0.3353926 | 308.4451 | 12.89961
0.3353926 | 308.653 | 12.9083
0.3353926 | 308.8557 | 12.91678
0.3353926 | 309.0542 | 12.92508
0.3390381 | 309.2583 | 12.93362
0.3390381 | 309.4706 | 12.9425
0.3353926 | 309.684 | 12.95142
0.3353926 | 309.8962 | 12.9603
0.3353926 | 310.0971 | 12.9687
0.3353926 | 310.3044 | 12.97737
0.3353926 | 310.5071 | 12.98584
0.3353926 | 310.7066 | 12.99419
0.3390381 | 310.9083 | 13.00262
0.3390381 | 311.1249 | 13.01168
0.3390381 | 311.3308 | 13.02029
0.3390381 | 311.5278 | 13.02853
0.3390381 | 311.717 | 13.03644
0.3390381 | 311.9187 | 13.04488
0.3390381 | 312.1269 | 13.05358
0.3390381 | 312.3221 | 13.06175
0.3390381 | 312.5253 | 13.07025
0.3390381 | 312.7341 | 13.07898
0.3390381 | 312.9486 | 13.08795
0.3390381 | 313.144 | 13.09612
0.3390381 | 313.3497 | 13.10473
0.3390381 | 313.5669 | 13.11381
0.3390381 | 313.7903 | 13.12315
0.3390381 | 313.9988 | 13.13187
0.3426837 | 314.2064 | 13.14055
0.3426837 | 314.4333 | 13.15004
0.3426837 | 314.6489 | 13.15906
0.3426837 | 314.8576 | 13.16779
0.3426837 | 315.0599 | 13.17625
0.3426837 | 315.281 | 13.18549
0.3426837 | 315.4992 | 13.19462
0.3426837 | 315.709 | 13.20339
0.3426837 | 315.9165 | 13.21207
0.3426837 | 316.1307 | 13.22103
0.3426837 | 316.3443 | 13.22996
0.3426837 | 316.5435 | 13.23829
0.3426837 | 316.7496 | 13.24691
0.3426837 | 316.9558 | 13.25554
0.3426837 | 317.161 | 13.26412
0.3426837 | 317.357 | 13.27231
0.3426837 | 317.5493 | 13.28036
0.3463293 | 317.7432 | 13.28847
0.3463293 | 317.9453 | 13.29692
0.3463293 | 318.1497 | 13.30547
0.3463293 | 318.3498 | 13.31384
0.3463293 | 318.5504 | 13.32223
0.3463293 | 318.7496 | 13.33056
0.3463293 | 318.9529 | 13.33906
0.3463293 | 319.1578 | 13.34763
0.3463293 | 319.3661 | 13.35634
0.3463293 | 319.5713 | 13.36492
0.3463293 | 319.7803 | 13.37366
0.3463293 | 319.988 | 13.38235
0.3463293 | 320.1869 | 13.39066
0.3463293 | 320.3903 | 13.39917
0.3499748 | 320.5957 | 13.40776
0.3499748 | 320.8044 | 13.41649
0.3499748 | 320.9991 | 13.42463
0.3499748 | 321.2064 | 13.4333
0.3499748 | 321.4083 | 13.44175
0.3499748 | 321.6087 | 13.45013
0.3499748 | 321.8039 | 13.45829
0.3499748 | 322.0026 | 13.4666
0.3499748 | 322.2092 | 13.47524
0.3499748 | 322.4128 | 13.48376
0.3499748 | 322.6125 | 13.49211
0.3499748 | 322.8154 | 13.50059
0.3499748 | 323.0271 | 13.50945
0.3499748 | 323.222 | 13.5176
0.3499748 | 323.4185 | 13.52581
0.3536204 | 323.6277 | 13.53456
0.3536204 | 323.845 | 13.54365
0.3536204 | 324.0479 | 13.55214
0.3536204 | 324.2533 | 13.56073
0.3536204 | 324.4647 | 13.56957
0.3536204 | 324.6775 | 13.57847
0.3536204 | 324.8829 | 13.58706
0.3536204 | 325.0869 | 13.59559
0.3536204 | 325.2943 | 13.60426
0.3536204 | 325.5061 | 13.61312
0.3536204 | 325.7079 | 13.62156
0.3536204 | 325.9008 | 13.62963
0.3536204 | 326.1102 | 13.63839
0.3536204 | 326.3139 | 13.64691
0.3536204 | 326.518 | 13.65544
0.3536204 | 326.719 | 13.66385
0.3536204 | 326.9248 | 13.67245
0.357266 | 327.1344 | 13.68122
0.357266 | 327.3388 | 13.68977
0.357266 | 327.5443 | 13.69836
0.357266 | 327.7564 | 13.70723
0.357266 | 327.9705 | 13.71619
0.357266 | 328.1706 | 13.72456
0.357266 | 328.3804 | 13.73333
0.357266 | 328.5887 | 13.74204
0.357266 | 328.8031 | 13.75101
0.357266 | 329.0128 | 13.75978
0.357266 | 329.2177 | 13.76835
0.357266 | 329.4266 | 13.77709
0.357266 | 329.6313 | 13.78564
0.357266 | 329.8317 | 13.79403
0.357266 | 330.0308 | 13.80235
0.357266 | 330.2373 | 13.81099
0.3609115 | 330.4406 | 13.81949
0.3609115 | 330.6439 | 13.82799
0.3609115 | 330.8454 | 13.83642
0.3609115 | 331.0422 | 13.84465
0.3609115 | 331.249 | 13.8533
0.3609115 | 331.455 | 13.86192
0.3609115 | 331.6597 | 13.87047
0.3609115 | 331.8716 | 13.87933
0.3645571 | 332.0908 | 13.8885
0.3645571 | 332.2994 | 13.89723
0.3645571 | 332.4996 | 13.9056
0.3645571 | 332.7036 | 13.91413
0.3645571 | 332.906 | 13.9226
0.3645571 | 333.1129 | 13.93125
0.3645571 | 333.3131 | 13.93962
0.3645571 | 333.5128 | 13.94797
0.3645571 | 333.723 | 13.95676
0.3645571 | 333.9223 | 13.9651
0.3645571 | 334.1215 | 13.97343
0.3645571 | 334.325 | 13.98194
0.3645571 | 334.532 | 13.9906
0.3645571 | 334.7328 | 13.999
0.3645571 | 334.941 | 14.00771
0.3682027 | 335.1506 | 14.01647
0.3682027 | 335.3547 | 14.02501
0.3682027 | 335.5644 | 14.03378
0.3682027 | 335.7634 | 14.0421
0.3682027 | 335.9744 | 14.05092
0.3682027 | 336.1772 | 14.0594
0.3682027 | 336.3898 | 14.0683
0.3682027 | 336.6046 | 14.07728
0.3682027 | 336.8137 | 14.08602
0.3682027 | 337.0171 | 14.09453
0.3682027 | 337.2268 | 14.1033
0.3682027 | 337.444 | 14.11238
0.3682027 | 337.6478 | 14.12091
0.3682027 | 337.8587 | 14.12973
0.3718483 | 338.0639 | 14.13831
0.3718483 | 338.2755 | 14.14716
0.3718483 | 338.4709 | 14.15533
0.3718483 | 338.6716 | 14.16372
0.3718483 | 338.8859 | 14.17269
0.3718483 | 339.0917 | 14.18129
0.3718483 | 339.2888 | 14.18954
0.3718483 | 339.4874 | 14.19784
0.3718483 | 339.7024 | 14.20683
0.3718483 | 339.9115 | 14.21558
0.3718483 | 340.1118 | 14.22395
0.3718483 | 340.3145 | 14.23243
0.3718483 | 340.5323 | 14.24154
0.3754938 | 340.7303 | 14.24982
0.3754938 | 340.9254 | 14.25798
0.3754938 | 341.13 | 14.26654
0.3754938 | 341.3442 | 14.2755
0.3754938 | 341.5499 | 14.2841
0.3754938 | 341.7541 | 14.29264
0.3754938 | 341.9552 | 14.30105
0.3754938 | 342.1641 | 14.30978
0.3754938 | 342.3695 | 14.31837
0.3754938 | 342.5658 | 14.32658
0.3754938 | 342.78 | 14.33554
0.3754938 | 342.9853 | 14.34413
0.3754938 | 343.1908 | 14.35272
0.3754938 | 343.3874 | 14.36094
0.3754938 | 343.5897 | 14.3694
0.3754938 | 343.7934 | 14.37792
0.3754938 | 344.0002 | 14.38657
0.3791394 | 344.207 | 14.39522
0.3791394 | 344.4012 | 14.40334
0.3791394 | 344.6066 | 14.41193
0.3791394 | 344.8068 | 14.42031
0.3791394 | 345.0096 | 14.42878
0.3791394 | 345.2099 | 14.43716
0.3791394 | 345.4135 | 14.44568
0.3791394 | 345.6206 | 14.45434
0.3791394 | 345.8131 | 14.46239
0.3791394 | 346.0112 | 14.47068
0.3791394 | 346.2115 | 14.47905
0.3791394 | 346.4265 | 14.48804
0.3791394 | 346.6276 | 14.49645
0.382785 | 346.8297 | 14.5049
0.382785 | 347.0347 | 14.51348
0.382785 | 347.2419 | 14.52215
0.382785 | 347.445 | 14.53064
0.382785 | 347.6416 | 14.53886
0.382785 | 347.852 | 14.54766
0.382785 | 348.0591 | 14.55632
0.382785 | 348.2613 | 14.56478
0.382785 | 348.4536 | 14.57282
0.382785 | 348.6535 | 14.58118
0.382785 | 348.8528 | 14.58952
0.3864306 | 349.0537 | 14.59792
0.3864306 | 349.2444 | 14.60589
0.3864306 | 349.4394 | 14.61405
0.3864306 | 349.6399 | 14.62243
0.3864306 | 349.8367 | 14.63066
0.3864306 | 350.0321 | 14.63884
0.3864306 | 350.2305 | 14.64713
0.3864306 | 350.4432 | 14.65603
0.3864306 | 350.6497 | 14.66466
0.3864306 | 350.8516 | 14.67311
0.3864306 | 351.0482 | 14.68133
0.3864306 | 351.2589 | 14.69014
0.3864306 | 351.4647 | 14.69875
0.3864306 | 351.6676 | 14.70723
0.3864306 | 351.8691 | 14.71566
0.3864306 | 352.0742 | 14.72424
0.3864306 | 352.2772 | 14.73273
0.3864306 | 352.4674 | 14.74068
0.3864306 | 352.6659 | 14.74898
0.3864306 | 352.8674 | 14.75741
0.3864306 | 353.0653 | 14.76569
0.3864306 | 353.2547 | 14.77361
0.3864306 | 353.4501 | 14.78178
0.3900761 | 353.6514 | 14.7902
0.3900761 | 353.847 | 14.79838
0.3900761 | 354.0402 | 14.80646
0.3900761 | 354.2308 | 14.81443
0.3900761 | 354.4326 | 14.82287
0.3900761 | 354.6241 | 14.83088
0.3900761 | 354.8233 | 14.83921
0.3900761 | 355.0253 | 14.84766
0.3900761 | 355.2343 | 14.8564
0.3900761 | 355.4355 | 14.86481
0.3900761 | 355.6259 | 14.87277
0.3900761 | 355.8273 | 14.8812
0.3937217 | 356.0293 | 14.88965
0.3937217 | 356.2311 | 14.89808
0.3937217 | 356.4195 | 14.90597
0.3937217 | 356.6164 | 14.9142
0.3937217 | 356.8132 | 14.92243
0.3937217 | 357.0063 | 14.93051
0.3937217 | 357.1915 | 14.93825
0.3937217 | 357.3853 | 14.94636
0.3937217 | 357.5858 | 14.95474
0.3937217 | 357.7794 | 14.96284
0.3937217 | 357.9688 | 14.97076
0.3937217 | 358.1678 | 14.97908
0.3937217 | 358.3762 | 14.9878
0.3937217 | 358.5769 | 14.99619
0.3937217 | 358.7729 | 15.00439
0.3937217 | 358.9747 | 15.01283
0.3937217 | 359.1835 | 15.02156
0.3937217 | 359.3841 | 15.02995
0.3937217 | 359.5821 | 15.03823
0.3937217 | 359.7823 | 15.0466
0.3973673 | 359.9912 | 15.05534
0.3973673 | 360.1909 | 15.06369
0.3973673 | 360.381 | 15.07164
0.3973673 | 360.5801 | 15.07997
0.3937217 | 360.7779 | 15.08824
0.3937217 | 360.9769 | 15.09656
0.3937217 | 361.1637 | 15.10437
0.3937217 | 361.3625 | 15.11269
0.3973673 | 361.5607 | 15.12098
0.3973673 | 361.7598 | 15.1293
0.3973673 | 361.9546 | 15.13745
0.3973673 | 362.1479 | 15.14554
0.3973673 | 362.3472 | 15.15387
0.4010129 | 362.5459 | 15.16218
0.4010129 | 362.7508 | 15.17075
0.4010129 | 362.9474 | 15.17897
0.4010129 | 363.1512 | 15.1875
0.4010129 | 363.3515 | 15.19587
0.4010129 | 363.5556 | 15.20441
0.4010129 | 363.7556 | 15.21277
0.4010129 | 363.9632 | 15.22145
0.4010129 | 364.1654 | 15.22991
0.3973673 | 364.3736 | 15.23861
0.3973673 | 364.5781 | 15.24717
0.4010129 | 364.7693 | 15.25516
0.4010129 | 364.9727 | 15.26367
0.4010129 | 365.1775 | 15.27223
0.4046584 | 365.3759 | 15.28053
0.4046584 | 365.5706 | 15.28868
0.4046584 | 365.7692 | 15.29698
0.4046584 | 365.9574 | 15.30485
0.4046584 | 366.1542 | 15.31308
0.4046584 | 366.3435 | 15.321
0.4046584 | 366.5394 | 15.32919
0.4046584 | 366.7468 | 15.33787
0.4046584 | 366.948 | 15.34628
0.4046584 | 367.1437 | 15.35447
0.4046584 | 367.3513 | 15.36315
0.4046584 | 367.5548 | 15.37166
0.4046584 | 367.7557 | 15.38006
0.4046584 | 367.9601 | 15.38861
0.4046584 | 368.1697 | 15.39737
0.4046584 | 368.383 | 15.40629
0.4046584 | 368.5834 | 15.41467
0.4046584 | 368.7792 | 15.42287
0.4046584 | 368.9835 | 15.43141
0.4046584 | 369.1877 | 15.43995
0.408304 | 369.3768 | 15.44786
0.408304 | 369.5671 | 15.45581
0.408304 | 369.763 | 15.46401
0.408304 | 369.9561 | 15.47208
0.408304 | 370.1468 | 15.48006
0.408304 | 370.3293 | 15.48769
0.4046584 | 370.5259 | 15.49592
0.408304 | 370.721 | 15.50407
0.408304 | 370.9155 | 15.51221
0.408304 | 371.1057 | 15.52016
0.408304 | 371.3023 | 15.52838
0.408304 | 371.5092 | 15.53704
0.4119495 | 371.7112 | 15.54549
0.4119495 | 371.9107 | 15.55383
0.4119495 | 372.1103 | 15.56217
0.4119495 | 372.3202 | 15.57096
0.4119495 | 372.5211 | 15.57935
0.4119495 | 372.7195 | 15.58765
0.4119495 | 372.9112 | 15.59567
0.4119495 | 373.1152 | 15.6042
0.4119495 | 373.3156 | 15.61258
0.4119495 | 373.5073 | 15.6206
0.408304 | 373.7023 | 15.62876
0.408304 | 373.9024 | 15.63713
0.408304 | 374.1001 | 15.64539
0.408304 | 374.2904 | 15.65335
0.4119495 | 374.4866 | 15.66156
0.4119495 | 374.6891 | 15.67003
0.4119495 | 374.8919 | 15.67851
0.4119495 | 375.0916 | 15.68686
0.4119495 | 375.2942 | 15.69533
0.4119495 | 375.4955 | 15.70375
0.4155951 | 375.6978 | 15.71221
0.4155951 | 375.9015 | 15.72073
0.4155951 | 376.1011 | 15.72908
0.4155951 | 376.3062 | 15.73765
0.4155951 | 376.5005 | 15.74578
0.4155951 | 376.6989 | 15.75408
0.4155951 | 376.8935 | 15.76222
0.4155951 | 377.0919 | 15.77052
0.4155951 | 377.2931 | 15.77893
0.4155951 | 377.4973 | 15.78747
0.4155951 | 377.7014 | 15.796
0.4155951 | 377.8971 | 15.80419
0.4155951 | 378.11 | 15.81309
0.4155951 | 378.3081 | 15.82138
0.4155951 | 378.5158 | 15.83006
0.4192407 | 378.7165 | 15.83846
0.4192407 | 378.9265 | 15.84724
0.4192407 | 379.1237 | 15.85549
0.4192407 | 379.3158 | 15.86352
0.4192407 | 379.5095 | 15.87162
0.4192407 | 379.7067 | 15.87987
0.4192407 | 379.9023 | 15.88805
0.4192407 | 380.0901 | 15.8959
0.4192407 | 380.2904 | 15.90428
0.4192407 | 380.4957 | 15.91286
0.4192407 | 380.6964 | 15.92126
0.4192407 | 380.8914 | 15.92942
0.4192407 | 381.0986 | 15.93808
0.4192407 | 381.3105 | 15.94694
0.4192407 | 381.5174 | 15.95559
0.4192407 | 381.716 | 15.9639
0.4192407 | 381.9228 | 15.97255
0.4228863 | 382.1221 | 15.98088
0.4228863 | 382.321 | 15.9892
0.4228863 | 382.5123 | 15.9972
0.4228863 | 382.7115 | 16.00553
0.4228863 | 382.9057 | 16.01365
0.4228863 | 383.0938 | 16.02152
0.4228863 | 383.2881 | 16.02965
0.4228863 | 383.4778 | 16.03758
0.4228863 | 383.6728 | 16.04573
0.4228863 | 383.8592 | 16.05353
0.4228863 | 384.0547 | 16.06171
0.4265318 | 384.2469 | 16.06975
0.4265318 | 384.448 | 16.07815
0.4265318 | 384.6427 | 16.0863
0.4265318 | 384.8498 | 16.09496
0.4265318 | 385.057 | 16.10363
0.4265318 | 385.267 | 16.11241
0.4265318 | 385.4779 | 16.12123
0.4265318 | 385.6808 | 16.12972
0.4265318 | 385.9008 | 16.13891
0.4265318 | 386.109 | 16.14762
0.4265318 | 386.3233 | 16.15658
0.4265318 | 386.5236 | 16.16496
0.4265318 | 386.7339 | 16.17375
0.4265318 | 386.9357 | 16.1822
0.4265318 | 387.1405 | 16.19076
0.4301774 | 387.3319 | 16.19876
0.4265318 | 387.5375 | 16.20736
0.4265318 | 387.7459 | 16.21608
0.4265318 | 387.9462 | 16.22446
0.4265318 | 388.1421 | 16.23265
0.4301774 | 388.3354 | 16.24073
0.4301774 | 388.5423 | 16.24939
0.4301774 | 388.7432 | 16.25779
0.4301774 | 388.952 | 16.26652
0.433823 | 389.1623 | 16.27531
0.433823 | 389.3739 | 16.28416
0.4301774 | 389.5787 | 16.29273
0.4301774 | 389.7823 | 16.30124
0.433823 | 389.9886 | 16.30987
0.4301774 | 390.207 | 16.31901
0.4301774 | 390.4229 | 16.32804
0.4301774 | 390.6228 | 16.33639
0.4301774 | 390.8329 | 16.34518
0.4301774 | 391.0309 | 16.35346
0.4301774 | 391.2296 | 16.36177
0.4301774 | 391.4258 | 16.36998
0.4301774 | 391.6173 | 16.37799
0.4301774 | 391.8181 | 16.38638
0.433823 | 392.0156 | 16.39464
0.433823 | 392.2099 | 16.40277
0.433823 | 392.4027 | 16.41083
0.433823 | 392.6086 | 16.41945
0.433823 | 392.7991 | 16.42741
0.4374686 | 392.9967 | 16.43567
0.4374686 | 393.1903 | 16.44377
0.4374686 | 393.3885 | 16.45206
0.4374686 | 393.5948 | 16.46069
0.4374686 | 393.7921 | 16.46894
0.4374686 | 393.9903 | 16.47723
0.4374686 | 394.1931 | 16.48571
0.4374686 | 394.3941 | 16.49412
0.4374686 | 394.5926 | 16.50242
0.433823 | 394.7935 | 16.51082
0.433823 | 394.9946 | 16.51923
0.4374686 | 395.2017 | 16.52789
0.4374686 | 395.4001 | 16.53619
0.4374686 | 395.5977 | 16.54445
0.4374686 | 395.7968 | 16.55278
0.4374686 | 395.9965 | 16.56113
0.4374686 | 396.1862 | 16.56906
0.4411141 | 396.3802 | 16.57718
0.4411141 | 396.5736 | 16.58526
0.4411141 | 396.7683 | 16.59341
0.4411141 | 396.9612 | 16.60148
0.4411141 | 397.1542 | 16.60955
0.4411141 | 397.3534 | 16.61788
0.4411141 | 397.5524 | 16.6262
0.4411141 | 397.7464 | 16.63431
0.4411141 | 397.9402 | 16.64242
0.4411141 | 398.1387 | 16.65072
0.4411141 | 398.3417 | 16.65921
0.4411141 | 398.5439 | 16.66767
0.4411141 | 398.7436 | 16.67602
0.4411141 | 398.9445 | 16.68442
0.4411141 | 399.1443 | 16.69278
0.4447597 | 399.3432 | 16.70109
0.4411141 | 399.535 | 16.70911
0.4411141 | 399.7359 | 16.71752
0.4411141 | 399.9315 | 16.7257
0.4411141 | 400.1292 | 16.73397
0.4447597 | 400.3214 | 16.74201
0.4411141 | 400.5091 | 16.74985
0.4411141 | 400.7068 | 16.75812
0.4411141 | 400.9009 | 16.76624
0.4411141 | 401.0887 | 16.77409
0.4411141 | 401.2776 | 16.78199
0.4411141 | 401.4677 | 16.78994
0.4447597 | 401.6577 | 16.79789
0.4447597 | 401.8473 | 16.80582
0.4484053 | 402.0381 | 16.8138
0.4484053 | 402.2297 | 16.82181
0.4484053 | 402.4259 | 16.83002
0.4484053 | 402.614 | 16.83788
0.4484053 | 402.7998 | 16.84565
0.4484053 | 402.9899 | 16.85361
0.4484053 | 403.1812 | 16.8616
0.4484053 | 403.3729 | 16.86962
0.4484053 | 403.567 | 16.87774
0.4484053 | 403.758 | 16.88573
0.4484053 | 403.9522 | 16.89385
0.4447597 | 404.1431 | 16.90183
0.4447597 | 404.3329 | 16.90977
0.4447597 | 404.5273 | 16.9179
0.4484053 | 404.7232 | 16.92609
0.4484053 | 404.9189 | 16.93428
0.4484053 | 405.111 | 16.94231
0.4484053 | 405.3081 | 16.95055
0.4484053 | 405.4933 | 16.9583
0.4484053 | 405.687 | 16.9664
0.4484053 | 405.874 | 16.97422
0.4520508 | 406.069 | 16.98238
0.4520508 | 406.2584 | 16.9903
0.4520508 | 406.442 | 16.99798
0.4520508 | 406.6271 | 17.00572
0.4520508 | 406.8131 | 17.0135
0.4484053 | 407.0028 | 17.02143
0.4484053 | 407.1894 | 17.02923
0.4484053 | 407.3782 | 17.03713
0.4484053 | 407.5656 | 17.04497
0.4520508 | 407.7563 | 17.05294
0.4520508 | 407.9427 | 17.06074
0.4520508 | 408.1339 | 17.06873
0.4520508 | 408.3229 | 17.07664
0.4520508 | 408.5112 | 17.08451
0.4520508 | 408.7062 | 17.09267
0.4520508 | 408.8926 | 17.10046
0.4556964 | 409.0911 | 17.10877
0.4556964 | 409.2776 | 17.11657
0.4556964 | 409.4705 | 17.12463
0.4556964 | 409.6587 | 17.1325
0.4556964 | 409.8456 | 17.14032
0.4520508 | 410.0337 | 17.14819
0.4520508 | 410.2319 | 17.15648
0.4520508 | 410.4241 | 17.16451
0.4556964 | 410.6061 | 17.17213
0.4556964 | 410.7946 | 17.18001
0.4556964 | 410.9758 | 17.18758
0.4556964 | 411.1698 | 17.1957
0.4556964 | 411.3577 | 17.20356
0.4556964 | 411.5529 | 17.21172
0.4556964 | 411.745 | 17.21975
0.459342 | 411.9377 | 17.22781
0.459342 | 412.1235 | 17.23558
0.459342 | 412.3212 | 17.24385
0.459342 | 412.5228 | 17.25228
0.459342 | 412.7221 | 17.26062
0.459342 | 412.9185 | 17.26883
0.459342 | 413.1145 | 17.27703
0.459342 | 413.3156 | 17.28544
0.459342 | 413.503 | 17.29328
0.459342 | 413.6986 | 17.30146
0.459342 | 413.8929 | 17.30958
0.459342 | 414.0909 | 17.31786
0.459342 | 414.2855 | 17.326
0.459342 | 414.4692 | 17.33369
0.459342 | 414.6639 | 17.34183
0.459342 | 414.8586 | 17.34997
0.459342 | 415.055 | 17.35818
0.459342 | 415.2396 | 17.3659
0.4629876 | 415.4365 | 17.37414
0.4629876 | 415.6375 | 17.38254
0.4629876 | 415.8343 | 17.39077
0.4629876 | 416.0276 | 17.39886
0.4629876 | 416.2203 | 17.40692
0.4629876 | 416.4196 | 17.41526
0.4629876 | 416.6162 | 17.42348
0.4629876 | 416.8097 | 17.43157
0.4629876 | 417.003 | 17.43965
0.4629876 | 417.2041 | 17.44806
0.4629876 | 417.4057 | 17.45649
0.4629876 | 417.5899 | 17.4642
0.4629876 | 417.7869 | 17.47243
0.4629876 | 417.9907 | 17.48096
0.4629876 | 418.1913 | 17.48935
0.4666331 | 418.3862 | 17.4975
0.4666331 | 418.5734 | 17.50533
0.4666331 | 418.7716 | 17.51362
0.4666331 | 418.972 | 17.522
0.4666331 | 419.159 | 17.52982
0.4629876 | 419.3505 | 17.53783
0.4629876 | 419.5479 | 17.54608
0.4629876 | 419.7361 | 17.55396
0.4666331 | 419.9167 | 17.5615
0.4666331 | 420.106 | 17.56942
0.4629876 | 420.2944 | 17.5773
0.4666331 | 420.4991 | 17.58587
0.4666331 | 420.6844 | 17.59361
0.4666331 | 420.8661 | 17.60121
0.4666331 | 421.0667 | 17.6096
0.4666331 | 421.2576 | 17.61759
0.4702787 | 421.4489 | 17.62558
0.4702787 | 421.6437 | 17.63373
0.4702787 | 421.8406 | 17.64197
0.4702787 | 422.0307 | 17.64992
0.4702787 | 422.231 | 17.65829
0.4702787 | 422.4195 | 17.66618
0.4702787 | 422.6194 | 17.67454
0.4702787 | 422.8223 | 17.68302
0.4702787 | 423.0175 | 17.69118
0.4702787 | 423.2089 | 17.69919
0.4702787 | 423.4055 | 17.70741
0.4702787 | 423.5999 | 17.71554
0.4702787 | 423.796 | 17.72374
0.4702787 | 423.9896 | 17.73184
0.4702787 | 424.1917 | 17.74029
0.4702787 | 424.3903 | 17.7486
0.4702787 | 424.5836 | 17.75668
0.4739242 | 424.7788 | 17.76485
0.4739242 | 424.9642 | 17.7726
0.4739242 | 425.1665 | 17.78106
0.4739242 | 425.3611 | 17.7892
0.4739242 | 425.5626 | 17.79763
0.4739242 | 425.7512 | 17.80551
0.4739242 | 425.9462 | 17.81367
0.4739242 | 426.1313 | 17.82141
0.4739242 | 426.319 | 17.82926
0.4739242 | 426.5111 | 17.83729
0.4739242 | 426.7074 | 17.8455
0.4739242 | 426.9098 | 17.85397
0.4739242 | 427.0936 | 17.86165
0.4739242 | 427.287 | 17.86974
0.4775698 | 427.4767 | 17.87768
0.4775698 | 427.6815 | 17.88624
0.4775698 | 427.8775 | 17.89444
0.4775698 | 428.0705 | 17.90251
0.4739242 | 428.2712 | 17.91091
0.4775698 | 428.4677 | 17.91912
0.4775698 | 428.6556 | 17.92698
0.4775698 | 428.8457 | 17.93493
0.4775698 | 429.0457 | 17.9433
0.4775698 | 429.2464 | 17.95169
0.4775698 | 429.4403 | 17.9598
0.4775698 | 429.6241 | 17.96748
0.4775698 | 429.8194 | 17.97565
0.4775698 | 430.0181 | 17.98396
0.4775698 | 430.2098 | 17.99198
0.4775698 | 430.396 | 17.99976
0.4775698 | 430.5829 | 18.00758
0.4775698 | 430.7772 | 18.01571
0.4775698 | 430.9633 | 18.02349
0.4775698 | 431.1466 | 18.03116
0.4775698 | 431.3366 | 18.0391
0.4775698 | 431.5365 | 18.04746
0.4775698 | 431.7199 | 18.05513
0.4775698 | 431.898 | 18.06258
0.4812154 | 432.0777 | 18.0701
0.4812154 | 432.2698 | 18.07813
0.4812154 | 432.4617 | 18.08616
0.4812154 | 432.6486 | 18.09397
0.4812154 | 432.8376 | 18.10188
0.4812154 | 433.0294 | 18.1099
0.4812154 | 433.2157 | 18.11769
0.4812154 | 433.3957 | 18.12522
0.4812154 | 433.5885 | 18.13328
0.4812154 | 433.7851 | 18.1415
0.4812154 | 433.9824 | 18.14976
0.4812154 | 434.1728 | 18.15772
0.4812154 | 434.3644 | 18.16573
0.4812154 | 434.5622 | 18.174
0.484861 | 434.7618 | 18.18235
0.484861 | 434.9539 | 18.19038
0.484861 | 435.1472 | 18.19847
0.484861 | 435.3503 | 18.20696
0.484861 | 435.5463 | 18.21516
0.484861 | 435.7375 | 18.22315
0.484861 | 435.9285 | 18.23114
0.484861 | 436.1276 | 18.23947
0.484861 | 436.3272 | 18.24782
0.484861 | 436.5168 | 18.25575
0.484861 | 436.7091 | 18.26379
0.484861 | 436.9036 | 18.27192
0.484861 | 437.1049 | 18.28034
0.484861 | 437.2945 | 18.28827
0.484861 | 437.483 | 18.29615
0.484861 | 437.6819 | 18.30447
0.4885065 | 437.8821 | 18.31284
0.4885065 | 438.0665 | 18.32056
0.4885065 | 438.2573 | 18.32854
0.4885065 | 438.453125 | 18.33673
0.4885065 | 438.6506 | 18.34498
0.4885065 | 438.8408 | 18.35294
0.4885065 | 439.0304 | 18.36087
0.4885065 | 439.2228 | 18.36892
0.4885065 | 439.4197 | 18.37715
0.4885065 | 439.612 | 18.38519
0.4885065 | 439.7959 | 18.39288
0.4885065 | 439.9951 | 18.40121
0.4885065 | 440.1873 | 18.40925
0.4885065 | 440.3781 | 18.41723
0.4885065 | 440.5644 | 18.42502
0.4885065 | 440.7642 | 18.43338
0.4885065 | 440.958 | 18.44148
0.4921521 | 441.1514 | 18.44957
0.4885065 | 441.3405 | 18.45748
0.4921521 | 441.5362 | 18.46566
0.4921521 | 441.733 | 18.4739
0.4921521 | 441.9225 | 18.48182
0.4921521 | 442.1133 | 18.4898
0.4921521 | 442.3112 | 18.49808
0.4921521 | 442.5056 | 18.50621
0.4921521 | 442.6939 | 18.51408
0.4921521 | 442.8815 | 18.52193
0.4921521 | 443.0747 | 18.53001
0.4921521 | 443.2692 | 18.53814
0.4921521 | 443.4562 | 18.54596
0.4921521 | 443.6469 | 18.55394
0.4921521 | 443.8434 | 18.56215
0.4921521 | 444.0399 | 18.57037
0.4957977 | 444.2231 | 18.57803
0.4921521 | 444.4101 | 18.58585
0.4921521 | 444.5959 | 18.59363
0.4957977 | 444.7844 | 18.60151
0.4957977 | 444.9699 | 18.60927
0.4957977 | 445.1573 | 18.61711
0.4957977 | 445.3508 | 18.6252
0.4957977 | 445.5454 | 18.63334
0.4957977 | 445.7347 | 18.64125
0.4957977 | 445.9171 | 18.64888
0.4957977 | 446.1131 | 18.65708
0.4957977 | 446.3081 | 18.66523
0.4957977 | 446.508 | 18.67359
0.4957977 | 446.705 | 18.68183
0.4957977 | 446.8951 | 18.68978
0.4957977 | 447.0877 | 18.69784
0.4957977 | 447.2777 | 18.70578
0.4994433 | 447.4659 | 18.71365
0.4994433 | 447.65 | 18.72135
0.4994433 | 447.8371 | 18.72918
0.4994433 | 448.0192 | 18.73679
0.4994433 | 448.2037 | 18.74451
0.4994433 | 448.3813 | 18.75194
0.4994433 | 448.5653 | 18.75963
0.4994433 | 448.7534 | 18.7675
0.4994433 | 448.9439 | 18.77546
0.4994433 | 449.131 | 18.78329
0.4994433 | 449.3126 | 18.79089
0.4994433 | 449.5089 | 18.79909
0.4994433 | 449.6998 | 18.80708
0.4994433 | 449.8851 | 18.81483
0.4994433 | 450.0686 | 18.8225
0.4994433 | 450.262 | 18.83059
0.4994433 | 450.4443 | 18.83821
0.4994433 | 450.6262 | 18.84582
0.5030888 | 450.8019 | 18.85317
0.5030888 | 450.9842 | 18.86079
0.5030888 | 451.1678 | 18.86847
0.5030888 | 451.351 | 18.87614
0.5030888 | 451.53 | 18.88362
0.5030888 | 451.7179 | 18.89148
0.4994433 | 451.9047 | 18.89929
0.4994433 | 452.0825 | 18.90673
0.5030888 | 452.2645 | 18.91434
0.5030888 | 452.45 | 18.92209
0.5030888 | 452.645 | 18.93025
0.5030888 | 452.8283 | 18.93792
0.5030888 | 453.0136 | 18.94567
0.5030888 | 453.1946 | 18.95323
0.5030888 | 453.3882 | 18.96133
0.5030888 | 453.5706 | 18.96896
0.5030888 | 453.7549 | 18.97667
0.5030888 | 453.939 | 18.98437
0.5030888 | 454.123 | 18.99206
0.5030888 | 454.3089 | 18.99984
0.5030888 | 454.4857 | 19.00723
0.5030888 | 454.6742 | 19.01511
0.5030888 | 454.8629 | 19.023
0.5030888 | 455.0423 | 19.03051
0.5030888 | 455.22 | 19.03794
0.5030888 | 455.4063 | 19.04573
0.5030888 | 455.587 | 19.05329
0.5030888 | 455.7711 | 19.06099
0.5067344 | 455.9566 | 19.06874
0.5067344 | 456.1413 | 19.07647
0.5067344 | 456.3334 | 19.08451
0.5067344 | 456.5112 | 19.09194
0.5067344 | 456.6906 | 19.09944
0.5067344 | 456.8799 | 19.10736
0.5067344 | 457.0678 | 19.11522
0.5067344 | 457.2443 | 19.1226
0.5067344 | 457.4289 | 19.13032
0.5067344 | 457.6134 | 19.13803
0.5067344 | 457.7986 | 19.14578
0.5067344 | 457.9812 | 19.15342
0.51038 | 458.1576 | 19.1608
0.51038 | 458.3455 | 19.16865
0.51038 | 458.5328 | 19.17649
0.51038 | 458.7158 | 19.18414
0.51038 | 458.9031 | 19.19197
0.51038 | 459.0969 | 19.20008
0.51038 | 459.293 | 19.20828
0.51038 | 459.4846 | 19.21629
0.51038 | 459.6758 | 19.22429
0.51038 | 459.8666 | 19.23227
0.51038 | 460.056 | 19.24019
0.51038 | 460.2429 | 19.24801
0.51038 | 460.4293 | 19.2558
0.51038 | 460.6148 | 19.26356
0.51038 | 460.8017 | 19.27137
0.51038 | 460.9854 | 19.27906
0.51038 | 461.168 | 19.28669
0.51038 | 461.3525 | 19.29441
0.5140256 | 461.5319 | 19.30191
0.51038 | 461.7118 | 19.30944
0.51038 | 461.9004 | 19.31732
0.51038 | 462.0865 | 19.32511
0.51038 | 462.2724 | 19.33288
0.51038 | 462.4573 | 19.34061
0.5140256 | 462.6388 | 19.3482
0.5140256 | 462.8309 | 19.35624
0.5140256 | 463.0131 | 19.36386
0.5140256 | 463.2034 | 19.37182
0.5140256 | 463.3963 | 19.37988
0.5140256 | 463.586 | 19.38782
0.5140256 | 463.7715 | 19.39558
0.5140256 | 463.9611 | 19.40351
0.5140256 | 464.1499 | 19.4114
0.5140256 | 464.3419 | 19.41943
0.5140256 | 464.5334 | 19.42744
0.5140256 | 464.7185 | 19.43518
0.5140256 | 464.8972 | 19.44266
0.5140256 | 465.0708 | 19.44992
0.5140256 | 465.2479 | 19.45732
0.5140256 | 465.4302 | 19.46495
0.5140256 | 465.604 | 19.47221
0.5176711 | 465.7789 | 19.47953
0.5176711 | 465.9609375 | 19.48714
0.5176711 | 466.1385 | 19.49457
0.5176711 | 466.3181 | 19.50208
0.5176711 | 466.4955 | 19.5095
0.5176711 | 466.6834 | 19.51736
0.5176711 | 466.8755 | 19.52539
0.5213167 | 467.0618 | 19.53318
0.5213167 | 467.2574 | 19.54136
0.5213167 | 467.4513 | 19.54947
0.5213167 | 467.6453 | 19.55758
0.5213167 | 467.8315 | 19.56537
0.5176711 | 468.0192 | 19.57322
0.5176711 | 468.2027 | 19.58089
0.5176711 | 468.3896 | 19.58871
0.5176711 | 468.5728 | 19.59637
0.5176711 | 468.7521 | 19.60387
0.5176711 | 468.9404 | 19.61175
0.5213167 | 469.1156 | 19.61907
0.5213167 | 469.292 | 19.62645
0.5213167 | 469.4728 | 19.63401
0.5213167 | 469.6508 | 19.64146
0.5213167 | 469.8353 | 19.64917
0.5213167 | 470.0128 | 19.6566
0.5213167 | 470.1874 | 19.6639
0.5213167 | 470.3735 | 19.67168
0.5213167 | 470.5606 | 19.67951
0.5213167 | 470.7448 | 19.68721
0.5213167 | 470.9315 | 19.69502
0.5213167 | 471.1212 | 19.70295
0.5213167 | 471.3026 | 19.71054
0.5213167 | 471.4872 | 19.71826
0.5249622 | 471.6661 | 19.72574
0.5249622 | 471.8553 | 19.73365
0.5249622 | 472.0505 | 19.74182
0.5249622 | 472.2358 | 19.74957
0.5249622 | 472.4212 | 19.75732
0.5249622 | 472.6021 | 19.76489
0.5249622 | 472.7828 | 19.77244
0.5249622 | 472.9613 | 19.77991
0.5249622 | 473.1493 | 19.78777
0.5249622 | 473.3375 | 19.79564
0.5249622 | 473.5267 | 19.80355
0.5286078 | 473.7138 | 19.81138
0.5286078 | 473.8927 | 19.81886
0.5286078 | 474.078 | 19.82661
0.5286078 | 474.2588 | 19.83417
0.5286078 | 474.4562 | 19.84242
0.5286078 | 474.644 | 19.85028
0.5286078 | 474.8463 | 19.85874
0.5286078 | 475.0301 | 19.86642
0.5286078 | 475.2221 | 19.87446
0.5286078 | 475.4129 | 19.88244
0.5286078 | 475.5999 | 19.89025
0.5286078 | 475.7959 | 19.89845
0.5286078 | 475.989 | 19.90653
0.5286078 | 476.1794 | 19.91449
0.5286078 | 476.3576 | 19.92195
0.5286078 | 476.5445 | 19.92976
0.5286078 | 476.7232 | 19.93723
0.5286078 | 476.9142 | 19.94522
0.5286078 | 477.0962 | 19.95283
0.5286078 | 477.2766 | 19.96038
0.5286078 | 477.4643 | 19.96823
0.5286078 | 477.6485 | 19.97593
0.5286078 | 477.8241 | 19.98327
0.5286078 | 478.0106 | 19.99107
0.5286078 | 478.1914 | 19.99864
0.5322534 | 478.3728 | 20.00622
0.5322534 | 478.555 | 20.01384
0.5322534 | 478.7278 | 20.02107
0.5322534 | 478.9102 | 20.0287
0.5322534 | 479.0927 | 20.03633
0.5322534 | 479.2769 | 20.04403
0.5322534 | 479.4569 | 20.05156
0.5322534 | 479.6512 | 20.05969
0.5322534 | 479.8324 | 20.06727
0.5322534 | 480.0186 | 20.07505
0.5322534 | 480.209 | 20.08302
0.5322534 | 480.3948 | 20.09079
0.5322534 | 480.5856 | 20.09877
0.5322534 | 480.7702 | 20.10649
0.5322534 | 480.9554 | 20.11423
0.535899 | 481.1398 | 20.12194
0.535899 | 481.3238 | 20.12964
0.535899 | 481.5041 | 20.13718
0.535899 | 481.6917 | 20.14502
0.535899 | 481.8837 | 20.15305
0.535899 | 482.0718 | 20.16092
0.535899 | 482.2627 | 20.1689
0.535899 | 482.4532 | 20.17687
0.535899 | 482.6474 | 20.18499
0.535899 | 482.8403 | 20.19306
0.535899 | 483.0323 | 20.20109
0.535899 | 483.2275 | 20.20925
0.535899 | 483.4259 | 20.21755
0.535899 | 483.6218 | 20.22574
0.535899 | 483.811 | 20.23366
0.535899 | 483.999 | 20.24152
0.535899 | 484.1896 | 20.24949
0.535899 | 484.3746 | 20.25723
0.5395445 | 484.558 | 20.2649
0.5395445 | 484.7444 | 20.27269
0.5395445 | 484.9324 | 20.28056
0.5395445 | 485.117 | 20.28828
0.5395445 | 485.2952 | 20.29573
0.535899 | 485.4774 | 20.30335
0.5395445 | 485.6635 | 20.31113
0.5395445 | 485.8514 | 20.31899
0.5395445 | 486.0334 | 20.3266
0.5395445 | 486.2295 | 20.3348
0.5395445 | 486.4158 | 20.34259
0.5395445 | 486.6107 | 20.35074
0.5395445 | 486.7929 | 20.35837
0.5395445 | 486.9794 | 20.36616
0.5395445 | 487.1752 | 20.37435
0.5395445 | 487.3659 | 20.38233
0.5431901 | 487.552 | 20.39011
0.5431901 | 487.7368 | 20.39784
0.5431901 | 487.9252 | 20.40572
0.5431901 | 488.1103 | 20.41346
0.5431901 | 488.3008 | 20.42143
0.5431901 | 488.476 | 20.42875
0.5431901 | 488.6614 | 20.43651
0.5431901 | 488.8458 | 20.44422
0.5431901 | 489.0223 | 20.4516
0.5431901 | 489.2007 | 20.45906
0.5431901 | 489.3781 | 20.46648
0.5431901 | 489.5568 | 20.47395
0.5431901 | 489.7374 | 20.48151
0.5431901 | 489.9098 | 20.48872
0.5431901 | 490.0891 | 20.49621
0.5431901 | 490.2736 | 20.50393
0.5431901 | 490.457 | 20.5116
0.5431901 | 490.6362 | 20.51909
0.5431901 | 490.8172 | 20.52666
0.5431901 | 491.0062 | 20.53457
0.5468357 | 491.1945 | 20.54244
0.5468357 | 491.3771 | 20.55008
0.5468357 | 491.5509 | 20.55735
0.5468357 | 491.7374 | 20.56515
0.5468357 | 491.9185 | 20.57272
0.5468357 | 492.0965 | 20.58017
0.5468357 | 492.2802 | 20.58785
0.5468357 | 492.4619 | 20.59545
0.5468357 | 492.6455 | 20.60313
0.5468357 | 492.8115 | 20.61007
0.5468357 | 492.9943 | 20.61771
0.5468357 | 493.1694 | 20.62504
0.5468357 | 493.3546 | 20.63278
0.5468357 | 493.5297 | 20.64011
0.5468357 | 493.7097 | 20.64763
0.5468357 | 493.8916 | 20.65524
0.5468357 | 494.0636 | 20.66244
0.5504813 | 494.2407 | 20.66984
0.5504813 | 494.4148 | 20.67712
0.5504813 | 494.6034 | 20.68501
0.5504813 | 494.7767 | 20.69226
0.5504813 | 494.9639 | 20.70009
0.5504813 | 495.1424 | 20.70755
0.5468357 | 495.3292 | 20.71536
0.5468357 | 495.5059 | 20.72275
0.5504813 | 495.6849 | 20.73024
0.5504813 | 495.8624 | 20.73766
0.5504813 | 496.0389 | 20.74504
0.5504813 | 496.2145 | 20.75239
0.5504813 | 496.3914 | 20.75978
0.5504813 | 496.563 | 20.76696
0.5504813 | 496.7297 | 20.77393
0.5504813 | 496.9051 | 20.78127
0.5504813 | 497.0691 | 20.78813
0.5541268 | 497.2395 | 20.79526
0.5541268 | 497.4081 | 20.80231
0.5541268 | 497.5848 | 20.8097
0.5541268 | 497.7592 | 20.81699
0.5541268 | 497.9337 | 20.82429
0.5541268 | 498.1004 | 20.83126
0.5541268 | 498.2849 | 20.83898
0.5541268 | 498.4672 | 20.8466
0.5541268 | 498.6455 | 20.85405
0.5541268 | 498.828 | 20.86169
0.5541268 | 499.0079 | 20.86921
0.5541268 | 499.195 | 20.87704
0.5541268 | 499.3697 | 20.88434
0.5541268 | 499.544 | 20.89163
0.5541268 | 499.7231 | 20.89912
0.5541268 | 499.9085 | 20.90688
0.5541268 | 500.0733 | 20.91377
0.5541268 | 500.25 | 20.92116
0.5541268 | 500.4309 | 20.92873
0.5541268 | 500.6067 | 20.93608
0.5541268 | 500.7726 | 20.94301
0.5541268 | 500.9383 | 20.94994
0.5541268 | 501.11 | 20.95713
0.5541268 | 501.2895 | 20.96463
0.5577724 | 501.4545 | 20.97153
0.5577724 | 501.6195 | 20.97843
0.561418 | 501.7986 | 20.98592
0.5577724 | 501.9683 | 20.99302
0.5577724 | 502.1388 | 21.00015
0.5577724 | 502.3105 | 21.00733
0.5577724 | 502.4982 | 21.01518
0.561418 | 502.6814 | 21.02284
0.561418 | 502.8675 | 21.03063
0.561418 | 503.0472 | 21.03814
0.5577724 | 503.2438 | 21.04636
0.5577724 | 503.4315 | 21.05421
0.5577724 | 503.6151 | 21.06189
0.5577724 | 503.7946 | 21.0694
0.5577724 | 503.9741 | 21.07691
0.5577724 | 504.1541 | 21.08443
0.561418 | 504.3264 | 21.09164
0.561418 | 504.4984 | 21.09883
0.561418 | 504.6743 | 21.10619
0.561418 | 504.8575 | 21.11385
0.561418 | 505.0267 | 21.12093
0.5577724 | 505.1957 | 21.12799
0.561418 | 505.3683 | 21.13521
0.561418 | 505.5549 | 21.14302
0.561418 | 505.7387 | 21.1507
0.5650635 | 505.9218 | 21.15836
0.5650635 | 506.1104 | 21.16625
0.5650635 | 506.3016 | 21.17424
0.5650635 | 506.4811 | 21.18175
0.5650635 | 506.659 | 21.18919
0.5650635 | 506.8439 | 21.19693
0.5650635 | 507.0377 | 21.20503
0.5650635 | 507.2314 | 21.21313
0.5650635 | 507.4156 | 21.22083
0.5650635 | 507.6013 | 21.2286
0.5650635 | 507.788 | 21.23641
0.5650635 | 507.9696 | 21.244
0.5650635 | 508.147 | 21.25142
0.5650635 | 508.3359 | 21.25932
0.5650635 | 508.5235 | 21.26717
0.5687091 | 508.7076 | 21.27487
0.5687091 | 508.8887 | 21.28244
0.5687091 | 509.0726 | 21.29013
0.5687091 | 509.2546 | 21.29774
0.5687091 | 509.435 | 21.30529
0.5687091 | 509.6162 | 21.31287
0.5687091 | 509.7938 | 21.32029
0.5687091 | 509.9804 | 21.3281
0.5687091 | 510.1572 | 21.33549
0.5687091 | 510.3451 | 21.34335
0.5687091 | 510.5336 | 21.35123
0.5687091 | 510.7208 | 21.35906
0.5687091 | 510.8982 | 21.36648
0.5687091 | 511.0824 | 21.37418
0.5687091 | 511.2602 | 21.38162
0.5687091 | 511.4365 | 21.38899
0.5687091 | 511.6249 | 21.39687
0.5687091 | 511.8041 | 21.40437
0.5687091 | 511.9926 | 21.41225
0.5687091 | 512.1674 | 21.41956
0.5687091 | 512.3489 | 21.42715
0.5687091 | 512.5264 | 21.43457
0.5687091 | 512.7081 | 21.44217
0.5687091 | 512.8789 | 21.44932
0.5723547 | 513.064 | 21.45706
0.5723547 | 513.2469 | 21.46471
0.5723547 | 513.4176 | 21.47185
0.5723547 | 513.5964 | 21.47932
0.5723547 | 513.7765 | 21.48686
0.5723547 | 513.9517 | 21.49418
0.5723547 | 514.119 | 21.50118
0.5723547 | 514.2964 | 21.5086
0.5760003 | 514.4691 | 21.51582
0.5760003 | 514.6538 | 21.52355
0.5723547 | 514.8226 | 21.53061
0.5723547 | 514.9975 | 21.53792
0.5723547 | 515.1782 | 21.54547
0.5723547 | 515.3565 | 21.55293
0.5723547 | 515.5203 | 21.55978
0.5723547 | 515.699 | 21.56726
0.5760003 | 515.8795 | 21.57481
0.5760003 | 516.0505 | 21.58196
0.5760003 | 516.2261 | 21.5893
0.5760003 | 516.3999 | 21.59657
0.5760003 | 516.579 | 21.60406
0.5760003 | 516.7542 | 21.61139
0.5760003 | 516.9312 | 21.61879
0.5760003 | 517.1114 | 21.62633
0.5760003 | 517.3046 | 21.6344
0.5760003 | 517.4865 | 21.64201
0.5760003 | 517.6691 | 21.64965
0.5760003 | 517.8495 | 21.65719
0.5760003 | 518.0366 | 21.66502
0.5796458 | 518.2152 | 21.67249
0.5796458 | 518.3948 | 21.68
0.5796458 | 518.5803 | 21.68776
0.5796458 | 518.7663 | 21.69554
0.5796458 | 518.9455 | 21.70303
0.5796458 | 519.1111 | 21.70996
0.5796458 | 519.2896 | 21.71742
0.5796458 | 519.466 | 21.7248
0.5796458 | 519.6487 | 21.73244
0.5796458 | 519.8213 | 21.73966
0.5796458 | 520.0051 | 21.74734
0.5796458 | 520.1879 | 21.75499
0.5796458 | 520.3641 | 21.76236
0.5832914 | 520.5382 | 21.76964
0.5832914 | 520.7141 | 21.777
0.5832914 | 520.9077 | 21.78509
0.5832914 | 521.0836 | 21.79245
0.5832914 | 521.2639 | 21.79999
0.5832914 | 521.4406 | 21.80738
0.5832914 | 521.6179 | 21.81479
0.5832914 | 521.7967 | 21.82227
0.5832914 | 521.9738 | 21.82968
0.5832914 | 522.1541 | 21.83722
0.5832914 | 522.3369 | 21.84486
0.5832914 | 522.5141 | 21.85227
0.5832914 | 522.6786 | 21.85915
0.5832914 | 522.8483 | 21.86625
0.5832914 | 523.0226 | 21.87354
0.5832914 | 523.2037 | 21.88112
0.586937 | 523.3826 | 21.88859
0.586937 | 523.5533 | 21.89573
0.586937 | 523.726 | 21.90296
0.586937 | 523.9127 | 21.91077
0.586937 | 524.0841 | 21.91793
0.586937 | 524.2574 | 21.92518
0.586937 | 524.4402 | 21.93283
0.586937 | 524.6292 | 21.94073
0.586937 | 524.8023 | 21.94797
0.586937 | 524.9733 | 21.95512
0.586937 | 525.1526 | 21.96262
0.586937 | 525.3333 | 21.97018
0.586937 | 525.5169 | 21.97786
0.5905825 | 525.6843 | 21.98486
0.5905825 | 525.869 | 21.99258
0.5905825 | 526.0535 | 22.0003
0.5905825 | 526.2396 | 22.00808
0.586937 | 526.4116 | 22.01527
0.586937 | 526.6035 | 22.0233
0.5905825 | 526.7877 | 22.031
0.5905825 | 526.9666 | 22.03848
0.5905825 | 527.1477 | 22.04606
0.5905825 | 527.3293 | 22.05365
0.5905825 | 527.5151 | 22.06142
0.5905825 | 527.6932 | 22.06887
0.5905825 | 527.8654 | 22.07607
0.5905825 | 528.043 | 22.0835
0.5905825 | 528.2311 | 22.09137
0.5905825 | 528.4043 | 22.09861
0.5942281 | 528.5877 | 22.10628
0.5942281 | 528.7702 | 22.11391
0.5942281 | 528.9611 | 22.1219
0.5942281 | 529.1444 | 22.12956
0.5942281 | 529.3215 | 22.13697
0.5942281 | 529.5068 | 22.14472
0.5942281 | 529.7028 | 22.15292
0.5942281 | 529.8812 | 22.16038
0.5942281 | 530.0623 | 22.16795
0.5942281 | 530.2502 | 22.17581
0.5942281 | 530.4293 | 22.1833
0.5942281 | 530.6143 | 22.19104
0.5942281 | 530.7891 | 22.19835
0.5942281 | 530.9688 | 22.20586
0.5942281 | 531.1619 | 22.21394
0.5978737 | 531.3425 | 22.22149
0.5978737 | 531.5165 | 22.22877
0.5978737 | 531.6986 | 22.23638
0.5978737 | 531.8818 | 22.24404
0.5978737 | 532.0605 | 22.25152
0.5978737 | 532.2432 | 22.25916
0.5978737 | 532.4213 | 22.26661
0.5978737 | 532.6013 | 22.27413
0.5978737 | 532.7787 | 22.28156
0.5978737 | 532.9513 | 22.28877
0.5978737 | 533.1309 | 22.29628
0.5978737 | 533.3174 | 22.30409
0.5978737 | 533.4933 | 22.31144
0.5978737 | 533.6688 | 22.31878
0.5978737 | 533.8458 | 22.32618
0.5978737 | 534.0189 | 22.33342
0.6015192 | 534.1961 | 22.34083
0.6015192 | 534.3737 | 22.34826
0.6015192 | 534.5482 | 22.35556
0.6015192 | 534.723 | 22.36287
0.6015192 | 534.8958 | 22.37009
0.6015192 | 535.0693 | 22.37735
0.6015192 | 535.2409 | 22.38453
0.6015192 | 535.4145 | 22.39179
0.6015192 | 535.5908 | 22.39916
0.6015192 | 535.7731 | 22.40679
0.6015192 | 535.9424 | 22.41387
0.6015192 | 536.1082 | 22.4208
0.6015192 | 536.2803 | 22.42799
0.6051648 | 536.4532 | 22.43523
0.6051648 | 536.6204 | 22.44222
0.6051648 | 536.7864 | 22.44916
0.6051648 | 536.9661 | 22.45668
0.6051648 | 537.1407 | 22.46398
0.6051648 | 537.3107 | 22.47109
0.6051648 | 537.484375 | 22.47835
0.6051648 | 537.6674 | 22.486
0.6051648 | 537.854 | 22.49381
0.6051648 | 538.0284 | 22.50111
0.6051648 | 538.2048 | 22.50848
0.6051648 | 538.3861 | 22.51606
0.6051648 | 538.5645 | 22.52353
0.6051648 | 538.7379 | 22.53078
0.6051648 | 538.9139 | 22.53814
0.6051648 | 539.0869 | 22.54537
0.6051648 | 539.2516 | 22.55226
0.6051648 | 539.4216 | 22.55937
0.6088104 | 539.5823 | 22.56609
0.6088104 | 539.759 | 22.57348
0.6088104 | 539.9266 | 22.58049
0.6088104 | 540.0988 | 22.58769
0.6088104 | 540.2721 | 22.59494
0.6088104 | 540.4473 | 22.60227
0.6088104 | 540.6111 | 22.60912
0.6088104 | 540.7804 | 22.6162
0.6088104 | 540.9524 | 22.62339
0.6088104 | 541.1204 | 22.63041
0.6124559 | 541.2957 | 22.63775
0.6124559 | 541.4614 | 22.64468
0.6124559 | 541.6289 | 22.65168
0.6124559 | 541.7979 | 22.65875
0.6124559 | 541.9666 | 22.66581
0.6124559 | 542.1366 | 22.67291
0.6124559 | 542.311 | 22.68021
0.6124559 | 542.4826 | 22.68739
0.6124559 | 542.6542 | 22.69456
0.6124559 | 542.8205 | 22.70152
0.6124559 | 542.9858 | 22.70843
0.6124559 | 543.16 | 22.71571
0.6124559 | 543.3384 | 22.72317
0.6124559 | 543.5065 | 22.73021
0.6124559 | 543.6711 | 22.73709
0.6124559 | 543.8419 | 22.74423
0.6124559 | 544.0131 | 22.75139
0.6124559 | 544.1813 | 22.75843
0.6124559 | 544.3432 | 22.7652
0.6124559 | 544.5168 | 22.77246
0.6161016 | 544.6918 | 22.77978
0.6161016 | 544.8586 | 22.78675
0.6161016 | 545.0196 | 22.79349
0.6161016 | 545.1922 | 22.8007
0.6161016 | 545.3696 | 22.80812
0.6161016 | 545.5374 | 22.81514
0.6161016 | 545.7032 | 22.82207
0.6161016 | 545.873 | 22.82918
0.6161016 | 546.0532 | 22.83671
0.6161016 | 546.2239 | 22.84385
0.6161016 | 546.3887 | 22.85074
0.6161016 | 546.5582 | 22.85783
0.6161016 | 546.7324 | 22.86512
0.6161016 | 546.8984 | 22.87206
0.6161016 | 547.061 | 22.87886
0.6161016 | 547.2283 | 22.88586
0.6197471 | 547.3996 | 22.89302
0.6197471 | 547.5751 | 22.90036
0.6197471 | 547.751 | 22.90772
0.6197471 | 547.9224 | 22.91488
0.6197471 | 548.1005 | 22.92233
0.6197471 | 548.2783 | 22.92977
0.6197471 | 548.4491 | 22.93691
0.6197471 | 548.6191 | 22.94402
0.6197471 | 548.7951 | 22.95138
0.6197471 | 548.9708 | 22.95873
0.6197471 | 549.1398 | 22.9658
0.6197471 | 549.3055 | 22.97273
0.6197471 | 549.4719 | 22.97969
0.6197471 | 549.645 | 22.98693
0.6197471 | 549.8157 | 22.99407
0.6233927 | 549.984 | 23.0011
0.6233927 | 550.1595 | 23.00844
0.6233927 | 550.3359 | 23.01582
0.6233927 | 550.5075 | 23.023
0.6233927 | 550.6793 | 23.03018
0.6233927 | 550.8626 | 23.03785
0.6233927 | 551.0399 | 23.04526
0.6233927 | 551.2133 | 23.05251
0.6233927 | 551.3847 | 23.05968
0.6233927 | 551.5544 | 23.06678
0.6233927 | 551.731 | 23.07417
0.6233927 | 551.9003 | 23.08125
0.6233927 | 552.0753 | 23.08856
0.6233927 | 552.2508 | 23.0959
0.6270383 | 552.4291 | 23.10336
0.6270383 | 552.5951 | 23.1103
0.6270383 | 552.7725 | 23.11772
0.6270383 | 552.9504 | 23.12516
0.6270383 | 553.1368 | 23.13296
0.6270383 | 553.3213 | 23.14067
0.6270383 | 553.4974 | 23.14804
0.6270383 | 553.6741 | 23.15543
0.6270383 | 553.8509 | 23.16282
0.6270383 | 554.0258 | 23.17014
0.6270383 | 554.1962 | 23.17727
0.6270383 | 554.3716 | 23.1846
0.6270383 | 554.5419 | 23.19172
0.6270383 | 554.7137 | 23.19891
0.6306838 | 554.8715 | 23.20551
0.6306838 | 555.0311 | 23.21218
0.6306838 | 555.1959 | 23.21907
0.6306838 | 555.3625 | 23.22604
0.6306838 | 555.5199 | 23.23262
0.6306838 | 555.6831 | 23.23945
0.6306838 | 555.8517 | 23.2465
0.6306838 | 556.0226 | 23.25365
0.6306838 | 556.1928 | 23.26077
0.6306838 | 556.3559 | 23.26759
0.6306838 | 556.5308 | 23.2749
0.6306838 | 556.7028 | 23.28209
0.6306838 | 556.866 | 23.28892
0.6306838 | 557.0269 | 23.29565
0.6306838 | 557.2029 | 23.30301
0.6306838 | 557.3745 | 23.31018
0.6306838 | 557.537 | 23.31698
0.6306838 | 557.6994 | 23.32377
0.6306838 | 557.8599 | 23.33049
0.6306838 | 558.0217 | 23.33725
0.6306838 | 558.1746 | 23.34365
0.6306838 | 558.3313 | 23.3502
0.6306838 | 558.4952 | 23.35706
0.6306838 | 558.6714 | 23.36443
0.6306838 | 558.831 | 23.3711
0.6306838 | 558.9919 | 23.37783
0.6306838 | 559.1573 | 23.38475
0.6343294 | 559.3229 | 23.39167
0.6343294 | 559.4841 | 23.39841
0.6343294 | 559.6514 | 23.40541
0.6343294 | 559.8283 | 23.41281
0.6343294 | 560.0059 | 23.42023
0.6343294 | 560.1806 | 23.42754
0.637975 | 560.3455 | 23.43443
0.637975 | 560.5209 | 23.44177
0.637975 | 560.6949 | 23.44905
0.637975 | 560.8701 | 23.45638
0.637975 | 561.0427 | 23.4636
0.637975 | 561.2216 | 23.47108
0.6343294 | 561.399 | 23.47849
0.6343294 | 561.5703 | 23.48566
0.637975 | 561.7375 | 23.49265
0.637975 | 561.9119 | 23.49994
0.637975 | 562.0845 | 23.50716
0.637975 | 562.2577 | 23.51441
0.637975 | 562.4301 | 23.52162
0.637975 | 562.6007 | 23.52875
0.637975 | 562.78 | 23.53625
0.637975 | 562.9557 | 23.5436
0.6416205 | 563.1225 | 23.55057
0.6416205 | 563.2915 | 23.55764
0.6416205 | 563.4719 | 23.56519
0.6416205 | 563.6441 | 23.57239
0.6416205 | 563.8193 | 23.57971
0.6416205 | 563.9915 | 23.58692
0.6416205 | 564.1625 | 23.59407
0.6416205 | 564.3261 | 23.60091
0.6416205 | 564.4912 | 23.60782
0.6416205 | 564.6542 | 23.61463
0.6416205 | 564.8253 | 23.62179
0.6416205 | 564.998 | 23.62901
0.6416205 | 565.1615 | 23.63585
0.6416205 | 565.3304 | 23.64291
0.6416205 | 565.496 | 23.64984
0.6416205 | 565.669 | 23.65707
0.6416205 | 565.8345 | 23.66399
0.6452661 | 566.0055 | 23.67115
0.6452661 | 566.1772 | 23.67833
0.6452661 | 566.357 | 23.68585
0.6452661 | 566.5281 | 23.693
0.6452661 | 566.7011 | 23.70024
0.6452661 | 566.8719 | 23.70738
0.6452661 | 567.0378 | 23.71432
0.6452661 | 567.2126 | 23.72163
0.6452661 | 567.3762 | 23.72847
0.6452661 | 567.5457 | 23.73556
0.6489116 | 567.7189 | 23.7428
0.6489116 | 567.8859 | 23.74979
0.6452661 | 568.0544 | 23.75684
0.6489116 | 568.2252 | 23.76397
0.6489116 | 568.3906 | 23.77089
0.6489116 | 568.5591 | 23.77794
0.6489116 | 568.7346 | 23.78528
0.6489116 | 568.9078 | 23.79253
0.6489116 | 569.0896 | 23.80013
0.6489116 | 569.2696 | 23.80765
0.6489116 | 569.4504 | 23.81522
0.6489116 | 569.6248 | 23.82251
0.6489116 | 569.7955 | 23.82965
0.6489116 | 569.9698 | 23.83694
0.6489116 | 570.1434 | 23.8442
0.6489116 | 570.3157 | 23.85141
0.6489116 | 570.4943 | 23.85887
0.6525573 | 570.6685 | 23.86616
0.6525573 | 570.8365 | 23.87318
0.6489116 | 571.0137 | 23.8806
0.6525573 | 571.1871 | 23.88785
0.6525573 | 571.3633 | 23.89522
0.6525573 | 571.5378 | 23.90251
0.6525573 | 571.7138 | 23.90988
0.6525573 | 571.8882 | 23.91717
0.6525573 | 572.0657 | 23.92459
0.6525573 | 572.2343 | 23.93164
0.6525573 | 572.4039 | 23.93874
0.6525573 | 572.5739 | 23.94584
0.6525573 | 572.7418 | 23.95287
0.6525573 | 572.9139 | 23.96007
0.6562028 | 573.079 | 23.96697
0.6562028 | 573.2475 | 23.97402
0.6562028 | 573.4176 | 23.98113
0.6562028 | 573.5884 | 23.98827
0.6562028 | 573.7621 | 23.99554
0.6562028 | 573.9365 | 24.00283
0.6562028 | 574.1107 | 24.01012
0.6562028 | 574.2847 | 24.01739
0.6562028 | 574.4534 | 24.02445
0.6598484 | 574.619 | 24.03137
0.6598484 | 574.7986 | 24.03889
0.6598484 | 574.9769 | 24.04634
0.6598484 | 575.1477 | 24.05349
0.6562028 | 575.3146 | 24.06046
0.6562028 | 575.4839 | 24.06755
0.6562028 | 575.6505 | 24.07451
0.6562028 | 575.8145 | 24.08137
0.6598484 | 575.9815 | 24.08836
0.6598484 | 576.1492 | 24.09537
0.6598484 | 576.3171 | 24.10239
0.6562028 | 576.4789 | 24.10916
0.6562028 | 576.6402 | 24.1159
0.6598484 | 576.8007 | 24.12261
0.6598484 | 576.9717 | 24.12977
0.6598484 | 577.1345 | 24.13657
0.6598484 | 577.2923 | 24.14318
0.663494 | 577.4592 | 24.15016
0.663494 | 577.6292 | 24.15726
0.663494 | 577.7958 | 24.16423
0.663494 | 577.9595 | 24.17108
0.663494 | 578.1255 | 24.17802
0.663494 | 578.291 | 24.18494
0.663494 | 578.4612 | 24.19206
0.663494 | 578.6303 | 24.19913
0.663494 | 578.8054 | 24.20645
0.663494 | 578.9722 | 24.21343
0.663494 | 579.1406 | 24.22047
0.663494 | 579.3043 | 24.22732
0.663494 | 579.4695 | 24.23423
0.663494 | 579.6347 | 24.24114
0.663494 | 579.8026 | 24.24816
0.6671395 | 579.9697 | 24.25515
0.663494 | 580.1387 | 24.26221
0.663494 | 580.2952 | 24.26876
0.663494 | 580.4548 | 24.27544
0.663494 | 580.6284 | 24.28269
0.663494 | 580.7959 | 24.2897
0.6671395 | 580.9542 | 24.29632
0.6671395 | 581.1185 | 24.30319
0.6671395 | 581.2886 | 24.31031
0.6671395 | 581.4453125 | 24.31686
0.6671395 | 581.6002 | 24.32334
0.663494 | 581.7603 | 24.33003
0.663494 | 581.933 | 24.33726
0.6671395 | 582.0936 | 24.34397
0.6671395 | 582.2509 | 24.35055
0.6671395 | 582.4087 | 24.35715
0.6671395 | 582.5709 | 24.36394
0.6671395 | 582.7341 | 24.37076
0.6671395 | 582.887 | 24.37715
0.6671395 | 583.0537 | 24.38413
0.6671395 | 583.2214 | 24.39114
0.6671395 | 583.3868 | 24.39806
0.6707851 | 583.5446 | 24.40466
0.6707851 | 583.7091 | 24.41154
0.6707851 | 583.877 | 24.41856
0.6707851 | 584.0363 | 24.42522
0.6707851 | 584.2015 | 24.43213
0.6671395 | 584.3616 | 24.43882
0.6671395 | 584.5234 | 24.44559
0.6707851 | 584.6788 | 24.45209
0.6707851 | 584.8394 | 24.4588
0.6707851 | 584.9946 | 24.4653
0.6707851 | 585.1533 | 24.47193
0.6744307 | 585.3149 | 24.47869
0.6744307 | 585.4777 | 24.4855
0.6744307 | 585.6447 | 24.49248
0.6744307 | 585.8043 | 24.49916
0.6744307 | 585.9666 | 24.50595
0.6744307 | 586.1344 | 24.51296
0.6744307 | 586.3041 | 24.52006
0.6744307 | 586.4654 | 24.52681
0.6744307 | 586.6333 | 24.53383
0.6744307 | 586.7944 | 24.54057
0.6744307 | 586.9556 | 24.54731
0.6744307 | 587.1121 | 24.55385
0.6744307 | 587.2761 | 24.56071
0.6744307 | 587.4385 | 24.56751
0.6744307 | 587.6014 | 24.57432
0.6744307 | 587.7641 | 24.58112
0.6744307 | 587.9233 | 24.58778
0.6780762 | 588.0863 | 24.5946
0.6780762 | 588.2428 | 24.60114
0.6780762 | 588.4106 | 24.60816
0.6780762 | 588.5733 | 24.61496
0.6744307 | 588.7365 | 24.62179
0.6744307 | 588.8965 | 24.62848
0.6780762 | 589.0602 | 24.63533
0.6780762 | 589.2195 | 24.64199
0.6780762 | 589.382 | 24.64878
0.6780762 | 589.5425 | 24.6555
0.6780762 | 589.7059 | 24.66233
0.6780762 | 589.8691 | 24.66916
0.6780762 | 590.03 | 24.67588
0.6780762 | 590.1968 | 24.68286
0.6780762 | 590.3569 | 24.68955
0.6780762 | 590.5201 | 24.69638
0.6780762 | 590.6844 | 24.70325
0.6817218 | 590.8518 | 24.71025
0.6817218 | 591.0181 | 24.71721
0.6780762 | 591.1804 | 24.724
0.6780762 | 591.3413 | 24.73072
0.6780762 | 591.5112 | 24.73783
0.6817218 | 591.6697 | 24.74446
0.6817218 | 591.8307 | 24.75119
0.6817218 | 592.0002 | 24.75828
0.6817218 | 592.163 | 24.76509
0.6817218 | 592.3279 | 24.77198
0.6817218 | 592.4882 | 24.77869
0.6817218 | 592.6447 | 24.78524
0.6817218 | 592.8132 | 24.79228
0.6853674 | 592.9803 | 24.79927
0.6853674 | 593.1419 | 24.80603
0.6853674 | 593.311 | 24.8131
0.6853674 | 593.4763 | 24.82001
0.6853674 | 593.6437 | 24.82702
0.6853674 | 593.8068 | 24.83384
0.6853674 | 593.9698 | 24.84065
0.6853674 | 594.1456 | 24.848
0.6853674 | 594.3146 | 24.85507
0.6853674 | 594.4785 | 24.86192
0.6853674 | 594.6502 | 24.86911
0.6853674 | 594.8265 | 24.87648
0.6853674 | 594.9904 | 24.88334
0.6853674 | 595.1517 | 24.89008
0.6853674 | 595.3124 | 24.8968
0.6853674 | 595.4799 | 24.90381
0.689013 | 595.6422 | 24.91059
0.689013 | 595.8019 | 24.91727
0.689013 | 595.9728 | 24.92442
0.689013 | 596.1412 | 24.93146
0.689013 | 596.2972 | 24.93799
0.6853674 | 596.4589 | 24.94475
0.6853674 | 596.6241 | 24.95166
0.689013 | 596.7914 | 24.95865
0.689013 | 596.9643 | 24.96589
0.689013 | 597.1326 | 24.97292
0.689013 | 597.3059 | 24.98017
0.689013 | 597.4717 | 24.98711
0.689013 | 597.6328 | 24.99384
0.689013 | 597.796 | 25.00067
0.689013 | 597.9638 | 25.00769
0.689013 | 598.1191 | 25.01418
0.689013 | 598.282 | 25.02099
0.689013 | 598.4432 | 25.02773
0.689013 | 598.5956 | 25.03411
0.689013 | 598.7579 | 25.0409
0.689013 | 598.9135 | 25.04741
0.689013 | 599.0681 | 25.05387
0.689013 | 599.222 | 25.06031
0.689013 | 599.3802 | 25.06692
0.689013 | 599.5338 | 25.07335
0.689013 | 599.6958 | 25.08012
0.689013 | 599.8556 | 25.0868
0.689013 | 600.0142 | 25.09344
0.6926586 | 600.1761 | 25.10021
0.6926586 | 600.3303 | 25.10666
0.6926586 | 600.4821 | 25.113
0.6926586 | 600.6428 | 25.11973
0.6963041 | 600.8134 | 25.12686
0.6963041 | 600.9734 | 25.13355
0.6963041 | 601.1404 | 25.14054
0.6963041 | 601.2963 | 25.14706
0.6926586 | 601.4598 | 25.1539
0.6926586 | 601.621 | 25.16063
0.6926586 | 601.785 | 25.16749
0.6926586 | 601.9521 | 25.17448
0.6926586 | 602.1241 | 25.18168
0.6926586 | 602.2953 | 25.18884
0.6963041 | 602.444 | 25.19506
0.6926586 | 602.6151 | 25.20221
0.6926586 | 602.7745 | 25.20888
0.6926586 | 602.9437 | 25.21595
0.6926586 | 603.1054 | 25.22272
0.6963041 | 603.2681 | 25.22952
0.6963041 | 603.4265 | 25.23614
0.6963041 | 603.5861 | 25.24282
0.6999497 | 603.7397 | 25.24924
0.6999497 | 603.899 | 25.25591
0.6963041 | 604.0661 | 25.26289
0.6963041 | 604.2199 | 25.26933
0.6963041 | 604.3877 | 25.27634
0.6963041 | 604.5544 | 25.28332
0.6999497 | 604.7173 | 25.29013
0.6999497 | 604.8715 | 25.29657
0.6999497 | 605.0389 | 25.30358
0.6999497 | 605.2032 | 25.31045
0.6999497 | 605.3763 | 25.31769
0.6999497 | 605.5299 | 25.32411
0.6999497 | 605.7008 | 25.33126
0.6999497 | 605.87 | 25.33833
0.6999497 | 606.027 | 25.3449
0.6999497 | 606.1804 | 25.35132
0.6999497 | 606.3452 | 25.35821
0.6999497 | 606.5214 | 25.36558
0.6999497 | 606.6736 | 25.37194
0.6999497 | 606.832 | 25.37857
0.6999497 | 606.9919 | 25.38525
0.6999497 | 607.1575 | 25.39218
0.6999497 | 607.3093 | 25.39853
0.7035953 | 607.4612 | 25.40488
0.7035953 | 607.6223 | 25.41162
0.7035953 | 607.7801 | 25.41822
0.7035953 | 607.9337 | 25.42464
0.7035953 | 608.0875 | 25.43108
0.7035953 | 608.2542 | 25.43804
0.7035953 | 608.4124 | 25.44466
0.7035953 | 608.5696 | 25.45124
0.7035953 | 608.7327 | 25.45806
0.7035953 | 608.8951 | 25.46485
0.7035953 | 609.0593 | 25.47171
0.7035953 | 609.2225 | 25.47854
0.7035953 | 609.3839 | 25.48529
0.7035953 | 609.5475 | 25.49213
0.7035953 | 609.7069 | 25.4988
0.7035953 | 609.8678 | 25.50553
0.7035953 | 610.0302 | 25.51232
0.7035953 | 610.1974 | 25.51932
0.7035953 | 610.3528 | 25.52581
0.7035953 | 610.5162 | 25.53265
0.7035953 | 610.6725 | 25.53918
0.7035953 | 610.832 | 25.54585
0.7035953 | 610.9924 | 25.55256
0.7035953 | 611.1526 | 25.55926
0.7072408 | 611.3156 | 25.56608
0.7072408 | 611.4774 | 25.57284
0.7108864 | 611.6323 | 25.57932
0.7072408 | 611.7936 | 25.58607
0.7072408 | 611.9677 | 25.59335
0.7072408 | 612.1351 | 25.60035
0.7108864 | 612.304 | 25.60741
0.7108864 | 612.4782 | 25.6147
0.7108864 | 612.6485 | 25.62182
0.7108864 | 612.8185 | 25.62893
0.7108864 | 612.9896 | 25.63609
0.7108864 | 613.1581 | 25.64313
0.7072408 | 613.3329 | 25.65044
0.7072408 | 613.4961 | 25.65727
0.7072408 | 613.6542 | 25.66388
0.7108864 | 613.8147 | 25.67059
0.7108864 | 613.9774 | 25.6774
0.7108864 | 614.1379 | 25.68411
0.7108864 | 614.3048 | 25.69109
0.7108864 | 614.4673 | 25.69789
0.7108864 | 614.6337 | 25.70484
0.7108864 | 614.7969 | 25.71167
0.7108864 | 614.96 | 25.71849
0.7145319 | 615.1253 | 25.72541
0.7145319 | 615.2932 | 25.73243
0.7145319 | 615.4561 | 25.73924
0.7145319 | 615.6252 | 25.74631
0.7145319 | 615.7982 | 25.75354
0.7145319 | 615.954 | 25.76006
0.7145319 | 616.1199 | 25.767
0.7145319 | 616.2844 | 25.77388
0.7145319 | 616.4513 | 25.78086
0.7145319 | 616.6141 | 25.78767
0.7145319 | 616.7812 | 25.79466
0.7145319 | 616.9383 | 25.80123
0.7145319 | 617.1035 | 25.80814
0.7145319 | 617.264 | 25.81485
0.7145319 | 617.4134 | 25.8211
0.7145319 | 617.5786 | 25.828
0.7145319 | 617.7382 | 25.83468
0.7145319 | 617.8937 | 25.84118
0.7181775 | 618.0489 | 25.84767
0.7145319 | 618.2145 | 25.8546
0.7145319 | 618.3712 | 25.86115
0.7181775 | 618.541 | 25.86825
0.7181775 | 618.7026 | 25.87501
0.7181775 | 618.8663 | 25.88186
0.7181775 | 619.0339 | 25.88887
0.7181775 | 619.2066 | 25.89609
0.7181775 | 619.3729 | 25.90304
0.7181775 | 619.5428 | 25.91015
0.7181775 | 619.7082 | 25.91707
0.7181775 | 619.8684 | 25.92377
0.7181775 | 620.032 | 25.93061
0.7181775 | 620.1881 | 25.93714
0.7181775 | 620.353 | 25.94404
0.7181775 | 620.5107 | 25.95063
0.7181775 | 620.6685 | 25.95723
0.7181775 | 620.8207 | 25.96359
0.7181775 | 620.9853 | 25.97048
0.7181775 | 621.1413 | 25.977
0.7181775 | 621.3019 | 25.98372
0.7181775 | 621.4639 | 25.99049
0.7181775 | 621.6219 | 25.9971
0.7218231 | 621.783 | 26.00384
0.7218231 | 621.9321 | 26.01007
0.7218231 | 622.0981 | 26.01702
0.7218231 | 622.2529 | 26.02349
0.7218231 | 622.4139 | 26.03023
0.7254687 | 622.5654 | 26.03656
0.7254687 | 622.7214 | 26.04309
0.7254687 | 622.882 | 26.0498
0.7254687 | 623.0345 | 26.05618
0.7218231 | 623.1856 | 26.0625
0.7218231 | 623.3514 | 26.06943
0.7218231 | 623.522 | 26.07657
0.7254687 | 623.6744 | 26.08294
0.7254687 | 623.8411 | 26.08991
0.7254687 | 624.0043 | 26.09674
0.7254687 | 624.1656 | 26.10348
0.7254687 | 624.3227 | 26.11005
0.7254687 | 624.4817 | 26.1167
0.7254687 | 624.6436 | 26.12347
0.7254687 | 624.8123 | 26.13053
0.7254687 | 624.9551 | 26.1365
0.7254687 | 625.1027 | 26.14267
0.7254687 | 625.257 | 26.14913
0.7254687 | 625.4093 | 26.1555
0.7254687 | 625.5558 | 26.16162
0.7254687 | 625.7043 | 26.16783
0.7254687 | 625.8613 | 26.1744
0.7254687 | 626.0125 | 26.18072
0.7291143 | 626.1641 | 26.18706
0.7291143 | 626.3167 | 26.19344
0.7291143 | 626.4796 | 26.20026
0.7291143 | 626.6376 | 26.20687
0.7291143 | 626.7938 | 26.2134
0.7291143 | 626.9431 | 26.21964
0.7291143 | 627.0954 | 26.22601
0.7291143 | 627.2518 | 26.23255
0.7291143 | 627.4077 | 26.23907
0.7291143 | 627.5598 | 26.24543
0.7291143 | 627.7107 | 26.25174
0.7291143 | 627.8677 | 26.25831
0.7291143 | 628.02 | 26.26468
0.7291143 | 628.1676 | 26.27085
0.7291143 | 628.3228 | 26.27734
0.7291143 | 628.4807 | 26.28395
0.7291143 | 628.6405 | 26.29063
0.7291143 | 628.795 | 26.29709
0.7291143 | 628.9492 | 26.30354
0.7327598 | 629.1087 | 26.31021
0.7327598 | 629.2744 | 26.31714
0.7327598 | 629.419 | 26.32319
0.7327598 | 629.5759 | 26.32975
0.7327598 | 629.7442 | 26.33679
0.7327598 | 629.9071 | 26.3436
0.7327598 | 630.067 | 26.35029
0.7327598 | 630.2255 | 26.35692
0.7327598 | 630.3846 | 26.36357
0.7327598 | 630.5385 | 26.37
0.7327598 | 630.6887 | 26.37629
0.7327598 | 630.8385 | 26.38255
0.7327598 | 631.0048 | 26.38951
0.7327598 | 631.1614 | 26.39606
0.7327598 | 631.311 | 26.40232
0.7327598 | 631.4562 | 26.40839
0.7327598 | 631.6065 | 26.41467
0.7327598 | 631.7579 | 26.421
0.7327598 | 631.911 | 26.42741
0.7364054 | 632.0619 | 26.43372
0.7364054 | 632.2147 | 26.44011
0.7364054 | 632.3718 | 26.44668
0.7364054 | 632.5191 | 26.45284
0.7364054 | 632.6736 | 26.4593
0.7364054 | 632.831 | 26.46588
0.7364054 | 632.9922 | 26.47263
0.7364054 | 633.1489 | 26.47918
0.7364054 | 633.3052 | 26.48572
0.7364054 | 633.4633 | 26.49233
0.7364054 | 633.6273 | 26.49918
0.7364054 | 633.7874 | 26.50588
0.7364054 | 633.9382 | 26.51219
0.7364054 | 634.0985 | 26.51889
0.7364054 | 634.255 | 26.52544
0.7364054 | 634.4086 | 26.53186
0.740051 | 634.566 | 26.53844
0.740051 | 634.7232 | 26.54502
0.740051 | 634.8784 | 26.55151
0.740051 | 635.0337 | 26.558
0.740051 | 635.1885 | 26.56448
0.740051 | 635.3487 | 26.57118
0.740051 | 635.5084 | 26.57786
0.740051 | 635.6707 | 26.58464
0.740051 | 635.8255 | 26.59112
0.740051 | 635.9877 | 26.5979
0.740051 | 636.1467 | 26.60455
0.740051 | 636.3054 | 26.61119
0.740051 | 636.471 | 26.61811
0.740051 | 636.6329 | 26.62488
0.7436965 | 636.7925 | 26.63156
0.7436965 | 636.949 | 26.6381
0.7436965 | 637.1156 | 26.64507
0.7436965 | 637.272 | 26.65161
0.7436965 | 637.4303 | 26.65823
0.7436965 | 637.5896 | 26.66489
0.7436965 | 637.7471 | 26.67148
0.7436965 | 637.9061 | 26.67813
0.7436965 | 638.0609 | 26.6846
0.7436965 | 638.2163 | 26.6911
0.7436965 | 638.3706 | 26.69756
0.7436965 | 638.5291 | 26.70418
0.7436965 | 638.6793 | 26.71046
0.7436965 | 638.8339 | 26.71693
0.7436965 | 638.9978 | 26.72379
0.7436965 | 639.1537 | 26.73031
0.7436965 | 639.3129 | 26.73696
0.7436965 | 639.4689 | 26.74349
0.7473421 | 639.6256 | 26.75004
0.7473421 | 639.7854 | 26.75672
0.7473421 | 639.9476 | 26.76351
0.7473421 | 640.1113 | 26.77035
0.7473421 | 640.2767 | 26.77727
0.7473421 | 640.436 | 26.78393
0.7473421 | 640.5896 | 26.79036
0.7473421 | 640.7488 | 26.79702
0.7473421 | 640.9099 | 26.80375
0.7473421 | 641.0676 | 26.81035
0.7473421 | 641.2254 | 26.81695
0.7473421 | 641.3856 | 26.82365
0.7473421 | 641.5463 | 26.83037
0.7473421 | 641.7029 | 26.83692
0.7473421 | 641.8582 | 26.84341
0.7473421 | 642.0164 | 26.85003
0.7473421 | 642.1766 | 26.85673
0.7509877 | 642.3331 | 26.86327
0.7509877 | 642.482 | 26.8695
0.7509877 | 642.642 | 26.87619
0.7509877 | 642.8013 | 26.88286
0.7509877 | 642.9589 | 26.88945
0.7509877 | 643.1128 | 26.89588
0.7509877 | 643.2696 | 26.90244
0.7509877 | 643.4298 | 26.90914
0.7509877 | 643.5931 | 26.91597
0.7509877 | 643.7502 | 26.92254
0.7509877 | 643.9121 | 26.92931
0.7509877 | 644.0827 | 26.93644
0.7509877 | 644.2418 | 26.9431
0.7509877 | 644.4033 | 26.94985
0.7509877 | 644.5593 | 26.95638
0.7509877 | 644.7245 | 26.96329
0.7509877 | 644.879 | 26.96975
0.7546332 | 645.039 | 26.97644
0.7546332 | 645.197 | 26.98304
0.7546332 | 645.3616 | 26.98993
0.7546332 | 645.5234375 | 26.9967
0.7546332 | 645.6761 | 27.00308
0.7546332 | 645.8412 | 27.00999
0.7546332 | 646.0003 | 27.01664
0.7546332 | 646.1613 | 27.02337
0.7546332 | 646.3243 | 27.03019
0.7546332 | 646.49 | 27.03712
0.7546332 | 646.6421 | 27.04348
0.7546332 | 646.804 | 27.05025
0.7546332 | 646.9636 | 27.05693
0.7546332 | 647.1151 | 27.06326
0.7546332 | 647.2712 | 27.06979
0.7546332 | 647.4243 | 27.07619
0.7582788 | 647.5824 | 27.08281
0.7582788 | 647.7335 | 27.08912
0.7582788 | 647.8828 | 27.09537
0.7582788 | 648.0333 | 27.10166
0.7582788 | 648.1959 | 27.10846
0.7582788 | 648.3428 | 27.11461
0.7582788 | 648.4967 | 27.12104
0.7582788 | 648.6537 | 27.12761
0.7582788 | 648.8029 | 27.13385
0.7582788 | 648.9504 | 27.14002
0.7582788 | 649.1053 | 27.1465
0.7582788 | 649.2717 | 27.15345
0.7582788 | 649.4294 | 27.16005
0.7582788 | 649.5847 | 27.16654
0.7582788 | 649.7347 | 27.17282
0.7582788 | 649.8971 | 27.17961
0.7582788 | 650.0513 | 27.18606
0.7582788 | 650.2078 | 27.19261
0.7582788 | 650.3705 | 27.19941
0.7582788 | 650.5391 | 27.20646
0.7619244 | 650.6952 | 27.21299
0.7619244 | 650.8499 | 27.21946
0.7619244 | 651.0115 | 27.22622
0.7619244 | 651.1683 | 27.23278
0.7619244 | 651.328125 | 27.23946
0.7619244 | 651.4807 | 27.24584
0.7619244 | 651.639 | 27.25246
0.7619244 | 651.7958 | 27.25902
0.7619244 | 651.9609 | 27.26592
0.7619244 | 652.1191 | 27.27254
0.7619244 | 652.2785 | 27.2792
0.7619244 | 652.4335 | 27.28569
0.7619244 | 652.5826 | 27.29192
0.7619244 | 652.7464 | 27.29877
0.7619244 | 652.9067 | 27.30548
0.76557 | 653.0689 | 27.31226
0.76557 | 653.2227 | 27.31869
0.76557 | 653.3836 | 27.32542
0.76557 | 653.5372 | 27.33184
0.76557 | 653.6938 | 27.33839
0.76557 | 653.8438 | 27.34467
0.76557 | 654.0012 | 27.35125
0.76557 | 654.1562 | 27.35773
0.76557 | 654.3138 | 27.36432
0.76557 | 654.4719 | 27.37093
0.76557 | 654.6244 | 27.37731
0.76557 | 654.7855 | 27.38405
0.76557 | 654.9404 | 27.39053
0.76557 | 655.0963 | 27.39705
0.76557 | 655.2476 | 27.40337
0.76557 | 655.4089 | 27.41012
0.76557 | 655.5662 | 27.4167
0.76557 | 655.7245 | 27.42332
0.76557 | 655.8701 | 27.42941
0.76557 | 656.0227 | 27.43579
0.76557 | 656.1794 | 27.44234
0.76557 | 656.326 | 27.44848
0.76557 | 656.4756 | 27.45473
0.76557 | 656.633 | 27.46132
0.76557 | 656.7877 | 27.46778
0.76557 | 656.9383 | 27.47408
0.76557 | 657.0882 | 27.48035
0.76557 | 657.2378 | 27.48661
0.7692156 | 657.3973 | 27.49328
0.7692156 | 657.5492 | 27.49963
0.7692156 | 657.6995 | 27.50592
0.7692156 | 657.8547 | 27.51241
0.7692156 | 658.0026 | 27.51859
0.7692156 | 658.1517 | 27.52483
0.7692156 | 658.2946 | 27.5308
0.7728611 | 658.4445 | 27.53707
0.7728611 | 658.5979 | 27.54349
0.7728611 | 658.7583 | 27.5502
0.7728611 | 658.9131 | 27.55667
0.7728611 | 659.0618 | 27.56289
0.7728611 | 659.2186 | 27.56945
0.7728611 | 659.3794 | 27.57617
0.7728611 | 659.5374 | 27.58278
0.7728611 | 659.6913 | 27.58922
0.7728611 | 659.8555 | 27.59609
0.7728611 | 660.0082 | 27.60247
0.7728611 | 660.1575 | 27.60871
0.7728611 | 660.3076 | 27.61499
0.7728611 | 660.4576 | 27.62126
0.7728611 | 660.6061 | 27.62747
0.7728611 | 660.7523 | 27.63359
0.7728611 | 660.9036 | 27.63992
0.7728611 | 661.0549 | 27.64624
0.7728611 | 661.2007 | 27.65234
0.7728611 | 661.3482 | 27.65851
0.7728611 | 661.507 | 27.66515
0.7765067 | 661.6581 | 27.67147
0.7765067 | 661.8049 | 27.67761
0.7765067 | 661.9495 | 27.68366
0.7765067 | 662.1028 | 27.69007
0.7765067 | 662.2555 | 27.69646
0.7765067 | 662.3961 | 27.70234
0.7765067 | 662.5417 | 27.70843
0.7765067 | 662.6919 | 27.71471
0.7765067 | 662.8434 | 27.72104
0.7765067 | 662.9897 | 27.72716
0.7765067 | 663.1417 | 27.73352
0.7765067 | 663.2869 | 27.73959
0.7765067 | 663.4386 | 27.74593
0.7765067 | 663.5895 | 27.75225
0.7765067 | 663.7358 | 27.75837
0.7765067 | 663.8894 | 27.76479
0.7765067 | 664.0431 | 27.77122
0.7801522 | 664.1937 | 27.77751
0.7801522 | 664.3392 | 27.7836
0.7801522 | 664.4808 | 27.78952
0.7801522 | 664.6199 | 27.79534
0.7801522 | 664.7704 | 27.80163
0.7801522 | 664.9213 | 27.80794
0.7801522 | 665.0663 | 27.81401
0.7801522 | 665.2178 | 27.82034
0.7801522 | 665.3663 | 27.82655
0.7801522 | 665.5152 | 27.83278
0.7801522 | 665.666 | 27.83909
0.7801522 | 665.807 | 27.84499
0.7801522 | 665.9644 | 27.85157
0.7801522 | 666.118 | 27.85799
0.7801522 | 666.2681 | 27.86427
0.7837978 | 666.4161 | 27.87046
0.7837978 | 666.5699 | 27.87689
0.7837978 | 666.7211 | 27.88321
0.7837978 | 666.8652 | 27.88924
0.7837978 | 667.0056 | 27.89511
0.7837978 | 667.1436 | 27.90088
0.7837978 | 667.2978 | 27.90733
0.7837978 | 667.441 | 27.91332
0.7837978 | 667.5895 | 27.91953
0.7837978 | 667.7358 | 27.92565
0.7837978 | 667.8765 | 27.93154
0.7837978 | 668.024 | 27.9377
0.7837978 | 668.1671 | 27.94369
0.7837978 | 668.3173 | 27.94997
0.7837978 | 668.4735 | 27.9565
0.7837978 | 668.6205 | 27.96265
0.7874434 | 668.766 | 27.96873
0.7874434 | 668.9161 | 27.97501
0.7874434 | 669.064 | 27.9812
0.7874434 | 669.2119 | 27.98738
0.7874434 | 669.3642 | 27.99375
0.7874434 | 669.5093 | 27.99982
0.7874434 | 669.6563 | 28.00597
0.7874434 | 669.7982 | 28.0119
0.7874434 | 669.9463 | 28.0181
0.7874434 | 670.0993 | 28.02449
0.7874434 | 670.2551 | 28.03101
0.7874434 | 670.3988 | 28.03702
0.7874434 | 670.5442 | 28.0431
0.7874434 | 670.6918 | 28.04927
0.7874434 | 670.8405 | 28.05549
0.7874434 | 670.991 | 28.06179
0.7910889 | 671.1366 | 28.06788
0.7910889 | 671.2872 | 28.07417
0.7910889 | 671.4353 | 28.08037
0.7910889 | 671.591 | 28.08688
0.7910889 | 671.7262 | 28.09253
0.7910889 | 671.8737 | 28.0987
0.7910889 | 672.0301 | 28.10524
0.7910889 | 672.1802 | 28.11152
0.7910889 | 672.3311 | 28.11783
0.7910889 | 672.485 | 28.12427
0.7910889 | 672.6427 | 28.13086
0.7910889 | 672.8051 | 28.13765
0.7910889 | 672.9615 | 28.1442
0.7910889 | 673.1086 | 28.15035
0.7910889 | 673.2789 | 28.15747
0.7910889 | 673.432 | 28.16387
0.7910889 | 673.5828 | 28.17018
0.7947345 | 673.737 | 28.17663
0.7947345 | 673.8918 | 28.1831
0.7947345 | 674.0474 | 28.18961
0.7947345 | 674.1949 | 28.19578
0.7947345 | 674.3412 | 28.2019
0.7947345 | 674.4885 | 28.20806
0.7947345 | 674.6392 | 28.21436
0.7947345 | 674.78125 | 28.2203
0.7983801 | 674.9336 | 28.22667
0.7947345 | 675.0732 | 28.23251
0.7947345 | 675.2195 | 28.23863
0.7947345 | 675.3613 | 28.24456
0.7947345 | 675.5051 | 28.25057
0.7947345 | 675.6568 | 28.25692
0.7947345 | 675.8015 | 28.26297
0.7947345 | 675.9474 | 28.26907
0.7983801 | 676.0908 | 28.27507
0.7983801 | 676.2407 | 28.28134
0.7983801 | 676.3921 | 28.28767
0.7983801 | 676.5546875 | 28.29447
0.7983801 | 676.7044 | 28.30073
0.7983801 | 676.8564 | 28.30709
0.7983801 | 677.0042 | 28.31327
0.7983801 | 677.1467 | 28.31923
0.7983801 | 677.2913 | 28.32528
0.7983801 | 677.4401 | 28.3315
0.7983801 | 677.5926 | 28.33787
0.7983801 | 677.7383 | 28.34397
0.7983801 | 677.8765 | 28.34975
0.7983801 | 678.0126 | 28.35544
0.7983801 | 678.1522 | 28.36128
0.7983801 | 678.2969 | 28.36733
0.7983801 | 678.4363 | 28.37316
0.7983801 | 678.5826 | 28.37928
0.8020257 | 678.7298 | 28.38543
0.8020257 | 678.8738 | 28.39146
0.8020257 | 679.0171 | 28.39745
0.8020257 | 679.1623 | 28.40352
0.8020257 | 679.3145 | 28.40989
0.8020257 | 679.4628 | 28.41609
0.8020257 | 679.616 | 28.4225
0.8020257 | 679.7647 | 28.42872
0.8020257 | 679.9123 | 28.43489
0.8020257 | 680.0565 | 28.44092
0.8020257 | 680.1951 | 28.44671
0.8020257 | 680.3376 | 28.45268
0.8020257 | 680.4808 | 28.45867
0.8020257 | 680.6274 | 28.4648
0.8020257 | 680.7698 | 28.47075
0.8020257 | 680.9152 | 28.47683
0.8020257 | 681.0654 | 28.48311
0.8020257 | 681.2085 | 28.4891
0.8056713 | 681.3619 | 28.49551
0.8056713 | 681.5125 | 28.50181
0.8056713 | 681.6635 | 28.50812
0.8056713 | 681.8169 | 28.51454
0.8056713 | 681.9687 | 28.52089
0.8056713 | 682.1182 | 28.52714
0.8056713 | 682.2751 | 28.53371
0.8056713 | 682.4273 | 28.54007
0.8056713 | 682.5781 | 28.54637
0.8056713 | 682.7293 | 28.5527
0.8056713 | 682.8693 | 28.55855
0.8056713 | 683.0154 | 28.56466
0.8093168 | 683.1689 | 28.57109
0.8093168 | 683.3196 | 28.57739
0.8093168 | 683.4681 | 28.5836
0.8093168 | 683.6147 | 28.58973
0.8093168 | 683.7522 | 28.59548
0.8093168 | 683.894 | 28.60141
0.8093168 | 684.0265 | 28.60695
0.8093168 | 684.173 | 28.61308
0.8093168 | 684.3281 | 28.61956
0.8129624 | 684.4726 | 28.62561
0.8129624 | 684.6244 | 28.63195
0.8129624 | 684.7623 | 28.63772
0.8129624 | 684.9084 | 28.64383
0.8129624 | 685.051 | 28.64979
0.8129624 | 685.2054 | 28.65625
0.8129624 | 685.351 | 28.66234
0.8129624 | 685.5132 | 28.66913
0.8129624 | 685.6624 | 28.67536
0.8129624 | 685.8033 | 28.68126
0.8129624 | 685.9481 | 28.68731
0.8129624 | 686.0916 | 28.69332
0.8129624 | 686.236 | 28.69936
0.8129624 | 686.3789 | 28.70533
0.8129624 | 686.5296 | 28.71163
0.8129624 | 686.6728 | 28.71762
0.8129624 | 686.8256 | 28.72401
0.816608 | 686.9615 | 28.7297
0.816608 | 687.1017 | 28.73556
0.816608 | 687.2482 | 28.74168
0.816608 | 687.4001 | 28.74804
0.816608 | 687.5386 | 28.75383
0.816608 | 687.6915 | 28.76022
0.816608 | 687.8474 | 28.76674
0.8202535 | 687.9949 | 28.77292
0.8202535 | 688.1427 | 28.7791
0.8202535 | 688.2867 | 28.78512
0.816608 | 688.4429 | 28.79165
0.8202535 | 688.5923 | 28.7979
0.816608 | 688.7421875 | 28.80417
0.8202535 | 688.889 | 28.81031
0.8202535 | 689.0483 | 28.81697
0.8202535 | 689.2006 | 28.82334
0.8202535 | 689.3482 | 28.82951
0.8202535 | 689.5029 | 28.83598
0.8202535 | 689.6587 | 28.8425
0.8202535 | 689.8193 | 28.84921
0.8202535 | 689.967 | 28.85539
0.8202535 | 690.1216 | 28.86185
0.8202535 | 690.276 | 28.86831
0.8202535 | 690.4323 | 28.87485
0.8202535 | 690.5806 | 28.88105
0.8202535 | 690.7281 | 28.88722
0.8202535 | 690.8741 | 28.89333
0.8202535 | 691.0178 | 28.89933
0.8202535 | 691.1632 | 28.90542
0.8238991 | 691.3091 | 28.91152
0.8238991 | 691.4609 | 28.91787
0.8238991 | 691.612 | 28.92419
0.8238991 | 691.7604 | 28.93039
0.8238991 | 691.9136 | 28.9368
0.8238991 | 692.065 | 28.94313
0.8238991 | 692.216 | 28.94945
0.8238991 | 692.368 | 28.9558
0.8238991 | 692.5211 | 28.9622
0.8238991 | 692.6746 | 28.96862
0.8238991 | 692.8258 | 28.97495
0.8238991 | 692.9729 | 28.9811
0.8238991 | 693.1246 | 28.98745
0.8238991 | 693.2702 | 28.99353
0.8238991 | 693.416 | 28.99963
0.8238991 | 693.5624 | 29.00576
0.8238991 | 693.7067 | 29.01179
0.8238991 | 693.8556 | 29.01802
0.8238991 | 694.0087 | 29.02442
0.8238991 | 694.1505 | 29.03035
0.8238991 | 694.2985 | 29.03654
0.8238991 | 694.4481 | 29.04279
0.8275447 | 694.5942 | 29.04891
0.8275447 | 694.7424 | 29.05511
0.8275447 | 694.8845 | 29.06105
0.8275447 | 695.0384 | 29.06748
0.8275447 | 695.1994 | 29.07422
0.8275447 | 695.3497 | 29.0805
0.8275447 | 695.4869 | 29.08624
0.8275447 | 695.6385 | 29.09258
0.8275447 | 695.7865 | 29.09877
0.8311902 | 695.938 | 29.10511
0.8311902 | 696.085 | 29.11125
0.8275447 | 696.2306 | 29.11734
0.8275447 | 696.3759 | 29.12342
0.8275447 | 696.5141 | 29.1292
0.8275447 | 696.6452 | 29.13468
0.8275447 | 696.7825 | 29.14042
0.8275447 | 696.9294 | 29.14657
0.8311902 | 697.0736 | 29.1526
0.8311902 | 697.2078 | 29.15821
0.8311902 | 697.3434 | 29.16388
0.8311902 | 697.4817 | 29.16966
0.8311902 | 697.621 | 29.17549
0.8311902 | 697.764 | 29.18147
0.8311902 | 697.9108 | 29.18761
0.8311902 | 698.0584 | 29.19378
0.8348358 | 698.2046 | 29.1999
0.8348358 | 698.3517 | 29.20605
0.8348358 | 698.4893 | 29.21181
0.8348358 | 698.6344 | 29.21787
0.8348358 | 698.7794 | 29.22394
0.8348358 | 698.9214 | 29.22988
0.8348358 | 699.0694 | 29.23606
0.8348358 | 699.2092 | 29.24191
0.8348358 | 699.3482 | 29.24773
0.8348358 | 699.4879 | 29.25357
0.8348358 | 699.6229 | 29.25921
0.8348358 | 699.7514 | 29.26459
0.8348358 | 699.9012 | 29.27085
0.8348358 | 700.0358 | 29.27648
0.8348358 | 700.1649 | 29.28188
0.8348358 | 700.304 | 29.2877
0.8384814 | 700.4365 | 29.29324
0.8384814 | 700.5767 | 29.2991
0.8384814 | 700.7128 | 29.3048
0.8384814 | 700.8524 | 29.31063
0.8384814 | 700.9925 | 29.31649
0.8384814 | 701.1409 | 29.3227
0.8384814 | 701.2727 | 29.32821
0.8384814 | 701.4156 | 29.33419
0.8384814 | 701.5657 | 29.34047
0.8384814 | 701.7062 | 29.34634
0.8384814 | 701.8511 | 29.3524
0.8384814 | 701.9955 | 29.35844
0.8384814 | 702.1282 | 29.36399
0.8384814 | 702.2616 | 29.36957
0.8384814 | 702.4012 | 29.37541
0.8384814 | 702.532 | 29.38088
0.8384814 | 702.6664 | 29.3865
0.8384814 | 702.7964 | 29.39193
0.842127 | 702.921 | 29.39714
0.842127 | 703.0538 | 29.4027
0.842127 | 703.1833 | 29.40812
0.842127 | 703.3138 | 29.41357
0.842127 | 703.4573 | 29.41957
0.842127 | 703.597 | 29.42542
0.842127 | 703.7265625 | 29.43083
0.8457725 | 703.8578 | 29.43632
0.8457725 | 703.9927 | 29.44196
0.8457725 | 704.1351 | 29.44792
0.8457725 | 704.2775 | 29.45388
0.8457725 | 704.4154 | 29.45964
0.8457725 | 704.5581 | 29.46561
0.8457725 | 704.6973 | 29.47143
0.8457725 | 704.8298 | 29.47697
0.8457725 | 704.9649 | 29.48262
0.8457725 | 705.1048 | 29.48847
0.8457725 | 705.2429 | 29.49425
0.8457725 | 705.3788 | 29.49993
0.8457725 | 705.514 | 29.50559
0.8457725 | 705.6489 | 29.51123
0.8457725 | 705.7856 | 29.51695
0.8457725 | 705.917 | 29.52244
0.8457725 | 706.0559 | 29.52825
0.8457725 | 706.1923 | 29.53396
0.8457725 | 706.3301 | 29.53972
0.8457725 | 706.4735 | 29.54572
0.8457725 | 706.6203 | 29.55185
0.8457725 | 706.7612 | 29.55775
0.8494181 | 706.9036 | 29.5637
0.8494181 | 707.0524 | 29.56992
0.8494181 | 707.1963 | 29.57594
0.8494181 | 707.3401 | 29.58196
0.8494181 | 707.4846 | 29.588
0.8494181 | 707.6324 | 29.59418
0.8494181 | 707.7808 | 29.60039
0.8494181 | 707.9227 | 29.60632
0.8494181 | 708.0654 | 29.61229
0.8494181 | 708.2086 | 29.61828
0.8494181 | 708.3492 | 29.62416
0.8494181 | 708.4908 | 29.63008
0.8494181 | 708.632 | 29.63599
0.8494181 | 708.7783 | 29.64211
0.8494181 | 708.9155 | 29.64784
0.8494181 | 709.057 | 29.65376
0.8494181 | 709.1993 | 29.65971
0.8494181 | 709.3435 | 29.66574
0.8494181 | 709.4849 | 29.67165
0.8530637 | 709.6282 | 29.67765
0.8530637 | 709.7741 | 29.68375
0.8530637 | 709.9212 | 29.6899
0.8530637 | 710.0668 | 29.69599
0.8530637 | 710.2086 | 29.70192
0.8530637 | 710.3586 | 29.7082
0.8530637 | 710.5038 | 29.71427
0.8530637 | 710.6492 | 29.72035
0.8530637 | 710.7954 | 29.72646
0.8530637 | 710.9447 | 29.73271
0.8530637 | 711.093 | 29.73891
0.8530637 | 711.2369 | 29.74493
0.8530637 | 711.3738 | 29.75065
0.8530637 | 711.5181 | 29.75669
0.8530637 | 711.6631 | 29.76275
0.8530637 | 711.8011 | 29.76852
0.8567092 | 711.9473 | 29.77464
0.8567092 | 712.0798 | 29.78018
0.8567092 | 712.2192 | 29.78601
0.8567092 | 712.3578 | 29.7918
0.8567092 | 712.4919 | 29.79741
0.8567092 | 712.6304 | 29.80321
0.8603548 | 712.7744 | 29.80923
0.8603548 | 712.9138 | 29.81506
0.8603548 | 713.0484 | 29.82069
0.8603548 | 713.1904 | 29.82663
0.8603548 | 713.3297 | 29.83245
0.8603548 | 713.4752 | 29.83854
0.8603548 | 713.6154 | 29.8444
0.8603548 | 713.7529 | 29.85015
0.8603548 | 713.893 | 29.85601
0.8603548 | 714.0372 | 29.86204
0.8603548 | 714.1758 | 29.86784
0.8603548 | 714.3093 | 29.87342
0.8603548 | 714.4468 | 29.87917
0.8603548 | 714.5806 | 29.88477
0.8603548 | 714.7105 | 29.8902
0.8603548 | 714.848 | 29.89595
0.8603548 | 714.9795 | 29.90145
0.8640004 | 715.1103 | 29.90692
0.8640004 | 715.2524 | 29.91286
0.8640004 | 715.39 | 29.91861
0.8640004 | 715.5189 | 29.92401
0.8640004 | 715.6602 | 29.92992
0.8640004 | 715.8035 | 29.93591
0.8640004 | 715.9478 | 29.94194
0.8640004 | 716.095 | 29.9481
0.8640004 | 716.2365 | 29.95402
0.8640004 | 716.3844 | 29.9602
0.8640004 | 716.5324 | 29.96639
0.8640004 | 716.6714 | 29.9722
0.8640004 | 716.8145 | 29.97819
0.8640004 | 716.9669 | 29.98456
0.8640004 | 717.1097 | 29.99054
0.8640004 | 717.2455 | 29.99622
0.8640004 | 717.3818 | 30.00192
0.8640004 | 717.5187 | 30.00764
0.8640004 | 717.6535 | 30.01328
0.8640004 | 717.7825 | 30.01867
0.8640004 | 717.9178 | 30.02433
0.8640004 | 718.0587 | 30.03022
0.8640004 | 718.1943 | 30.03589
0.8640004 | 718.3287 | 30.04152
0.8676459 | 718.4683 | 30.04735
0.8676459 | 718.6151 | 30.05349
0.8676459 | 718.7537 | 30.05929
0.8676459 | 718.8955 | 30.06522
0.8676459 | 719.0399 | 30.07126
0.8676459 | 719.1897 | 30.07752
0.8712915 | 719.3359 | 30.08364
0.8712915 | 719.4831 | 30.08979
0.8712915 | 719.6312 | 30.09599
0.8712915 | 719.7773 | 30.1021
0.8712915 | 719.928 | 30.1084
0.8712915 | 720.0685 | 30.11428
0.8712915 | 720.2159 | 30.12044
0.8712915 | 720.3582 | 30.12639
0.8712915 | 720.4963 | 30.13217
0.8712915 | 720.6389 | 30.13813
0.8712915 | 720.7789 | 30.14399
0.8712915 | 720.9155 | 30.1497
0.8712915 | 721.0555 | 30.15555
0.8712915 | 721.1932 | 30.16132
0.8712915 | 721.3237 | 30.16677
0.8712915 | 721.4663 | 30.17274
0.8712915 | 721.6045 | 30.17851
0.8712915 | 721.7505 | 30.18462
0.8749371 | 721.8881 | 30.19037
0.8749371 | 722.0276 | 30.19621
0.8749371 | 722.1693 | 30.20213
0.8749371 | 722.3109 | 30.20806
0.8749371 | 722.4438 | 30.21362
0.8749371 | 722.5804 | 30.21933
0.8749371 | 722.7203 | 30.22518
0.8749371 | 722.8541 | 30.23078
0.8749371 | 722.997 | 30.23675
0.8749371 | 723.1311 | 30.24236
0.8749371 | 723.2823 | 30.24868
0.8749371 | 723.4204 | 30.25446
0.8749371 | 723.561 | 30.26034
0.8749371 | 723.7034 | 30.26629
0.8749371 | 723.8555 | 30.27265
0.8749371 | 723.9992 | 30.27866
0.8749371 | 724.145 | 30.28476
0.8785827 | 724.3035 | 30.29139
0.8785827 | 724.4496 | 30.2975
0.8785827 | 724.5952 | 30.30359
0.8785827 | 724.738 | 30.30956
0.8785827 | 724.8878 | 30.31583
0.8785827 | 725.0384 | 30.32212
0.8785827 | 725.1818 | 30.32812
0.8785827 | 725.3242 | 30.33408
0.8785827 | 725.4709 | 30.34021
0.8785827 | 725.6197 | 30.34644
0.8785827 | 725.7562 | 30.35215
0.8785827 | 725.9026 | 30.35827
0.8785827 | 726.0468 | 30.3643
0.8822283 | 726.1963 | 30.37055
0.8822283 | 726.3375 | 30.37646
0.8822283 | 726.4767 | 30.38228
0.8822283 | 726.6201 | 30.38827
0.8822283 | 726.7584 | 30.39406
0.8822283 | 726.9037 | 30.40013
0.8822283 | 727.0451 | 30.40605
0.8822283 | 727.19 | 30.41211
0.8822283 | 727.3289 | 30.41792
0.8822283 | 727.47 | 30.42382
0.8822283 | 727.6052 | 30.42947
0.8822283 | 727.7465 | 30.43538
0.8822283 | 727.8945 | 30.44157
0.8858738 | 728.0435 | 30.4478
0.8858738 | 728.188 | 30.45385
0.8858738 | 728.3248 | 30.45957
0.8858738 | 728.4677 | 30.46554
0.8858738 | 728.6043 | 30.47126
0.8858738 | 728.7466 | 30.47721
0.8858738 | 728.8903 | 30.48322
0.8858738 | 729.0294 | 30.48903
0.8858738 | 729.173 | 30.49504
0.8858738 | 729.3034 | 30.50049
0.8858738 | 729.4348 | 30.50599
0.8858738 | 729.5718 | 30.51172
0.8858738 | 729.716 | 30.51775
0.8858738 | 729.85 | 30.52335
0.8858738 | 729.9896 | 30.52919
0.8858738 | 730.1302 | 30.53507
0.8858738 | 730.2706 | 30.54094
0.8895194 | 730.4131 | 30.5469
0.8895194 | 730.5529 | 30.55275
0.8895194 | 730.7049 | 30.55911
0.8895194 | 730.8517 | 30.56525
0.8895194 | 730.9957 | 30.57127
0.8895194 | 731.1367 | 30.57717
0.8895194 | 731.2783 | 30.58308
0.8895194 | 731.4178 | 30.58892
0.8895194 | 731.5563 | 30.59471
0.8895194 | 731.6951 | 30.60052
0.8895194 | 731.8246 | 30.60594
0.8895194 | 731.9619 | 30.61168
0.8895194 | 732.0876 | 30.61693
0.8895194 | 732.2115 | 30.62211
0.8895194 | 732.3437 | 30.62764
0.8895194 | 732.4692 | 30.63289
0.8895194 | 732.6021 | 30.63845
0.893165 | 732.7347 | 30.64399
0.893165 | 732.8659 | 30.64948
0.893165 | 732.9998 | 30.65508
0.893165 | 733.1423 | 30.66104
0.893165 | 733.2737 | 30.66654
0.893165 | 733.4103 | 30.67225
0.893165 | 733.5555 | 30.67832
0.893165 | 733.695 | 30.68416
0.893165 | 733.8371 | 30.6901
0.893165 | 733.9736 | 30.69581
0.893165 | 734.1098 | 30.7015
0.893165 | 734.2483 | 30.7073
0.893165 | 734.38 | 30.7128
0.893165 | 734.5179 | 30.71857
0.893165 | 734.6564 | 30.72436
0.893165 | 734.7882 | 30.72988
0.893165 | 734.9117 | 30.73504
0.893165 | 735.0369 | 30.74028
0.893165 | 735.1702 | 30.74585
0.893165 | 735.2947 | 30.75106
0.8968105 | 735.4207 | 30.75633
0.8968105 | 735.5457 | 30.76156
0.8968105 | 735.6757 | 30.76699
0.8968105 | 735.8016 | 30.77226
0.9004561 | 735.9263 | 30.77747
0.8968105 | 736.0596 | 30.78305
0.8968105 | 736.1931 | 30.78863
0.8968105 | 736.3246 | 30.79413
0.8968105 | 736.4575 | 30.79969
0.8968105 | 736.6006 | 30.80567
0.8968105 | 736.7416 | 30.81157
0.8968105 | 736.8752 | 30.81716
0.9004561 | 737.0123 | 30.82289
0.9004561 | 737.1475 | 30.82854
0.8968105 | 737.2856 | 30.83432
0.8968105 | 737.4202 | 30.83995
0.8968105 | 737.5579 | 30.84571
0.9004561 | 737.6951 | 30.85145
0.9004561 | 737.8278 | 30.857
0.9004561 | 737.9603 | 30.86254
0.9004561 | 738.0947 | 30.86816
0.9004561 | 738.2272 | 30.8737
0.8968105 | 738.3578 | 30.87916
0.8968105 | 738.4885 | 30.88463
0.8968105 | 738.6161 | 30.88997
0.9004561 | 738.7521 | 30.89565
0.9004561 | 738.887 | 30.90129
0.9004561 | 739.023 | 30.90698
0.9041016 | 739.1549 | 30.9125
0.9041016 | 739.2908 | 30.91818
0.9041016 | 739.425 | 30.92379
0.9041016 | 739.5599 | 30.92943
0.9041016 | 739.6959 | 30.93512
0.9041016 | 739.8358 | 30.94097
0.9041016 | 739.9754 | 30.94681
0.9041016 | 740.1113 | 30.9525
0.9041016 | 740.244 | 30.95804
0.9041016 | 740.3781 | 30.96365
0.9041016 | 740.5076 | 30.96907
0.9041016 | 740.64 | 30.97461
0.9004561 | 740.774 | 30.98021
0.9004561 | 740.9135 | 30.98604
0.9004561 | 741.0515 | 30.99181
0.9041016 | 741.1855 | 30.99742
0.9041016 | 741.3194 | 31.00302
0.9041016 | 741.4502 | 31.00849
0.9041016 | 741.5858 | 31.01416
0.9041016 | 741.7216 | 31.01984
0.9041016 | 741.8707 | 31.02608
0.9077472 | 742.0099 | 31.0319
0.9077472 | 742.1412 | 31.03739
0.9077472 | 742.282 | 31.04328
0.9077472 | 742.416 | 31.04888
0.9077472 | 742.5528 | 31.0546
0.9077472 | 742.6865 | 31.06019
0.9077472 | 742.8224 | 31.06588
0.9077472 | 742.967 | 31.07192
0.9077472 | 743.1069 | 31.07777
0.9077472 | 743.2379 | 31.08325
0.9077472 | 743.3757 | 31.08902
0.9077472 | 743.5239 | 31.09522
0.9077472 | 743.6581 | 31.10083
0.9077472 | 743.7939 | 31.10651
0.9077472 | 743.9298 | 31.11219
0.9077472 | 744.0736 | 31.1182
0.9077472 | 744.2073 | 31.12379
0.9113928 | 744.3406 | 31.12937
0.9113928 | 744.4716 | 31.13485
0.9113928 | 744.6157 | 31.14087
0.9113928 | 744.7505 | 31.14651
0.9113928 | 744.8809 | 31.15197
0.9113928 | 745.0204 | 31.1578
0.9113928 | 745.164 | 31.16381
0.9113928 | 745.3015 | 31.16956
0.9113928 | 745.44 | 31.17535
0.9113928 | 745.5876 | 31.18152
0.9113928 | 745.7234 | 31.1872
0.9113928 | 745.8746 | 31.19352
0.9113928 | 746.0031 | 31.1989
0.9113928 | 746.1441 | 31.2048
0.9113928 | 746.2828 | 31.2106
0.9113928 | 746.4222 | 31.21642
0.9150384 | 746.5551 | 31.22198
0.9150384 | 746.6964 | 31.22789
0.9150384 | 746.8266 | 31.23334
0.9150384 | 746.9548 | 31.2387
0.9113928 | 747.0812 | 31.24399
0.9113928 | 747.205 | 31.24916
0.9113928 | 747.3455 | 31.25504
0.9113928 | 747.4726 | 31.26035
0.9150384 | 747.6017 | 31.26576
0.9150384 | 747.724 | 31.27087
0.9150384 | 747.8555 | 31.27637
0.9150384 | 747.9828 | 31.28169
0.9150384 | 748.1136 | 31.28716
0.9150384 | 748.2443 | 31.29263
0.9150384 | 748.3787 | 31.29825
0.9150384 | 748.5059 | 31.30357
0.9150384 | 748.6293 | 31.30873
0.918684 | 748.7568 | 31.31406
0.918684 | 748.8837 | 31.31937
0.918684 | 749.0133 | 31.32479
0.918684 | 749.1379 | 31.33
0.918684 | 749.2634 | 31.33525
0.918684 | 749.3929 | 31.34067
0.918684 | 749.5209 | 31.34602
0.918684 | 749.6503 | 31.35143
0.918684 | 749.7783 | 31.35678
0.918684 | 749.9081 | 31.36221
0.918684 | 750.0381 | 31.36765
0.918684 | 750.1714 | 31.37322
0.918684 | 750.3042 | 31.37878
0.918684 | 750.4382 | 31.38438
0.918684 | 750.5673 | 31.38978
0.918684 | 750.6985 | 31.39527
0.918684 | 750.8361 | 31.40102
0.918684 | 750.9712 | 31.40667
0.9223295 | 751.1054 | 31.41228
0.9223295 | 751.2337 | 31.41765
0.9223295 | 751.3664 | 31.4232
0.9223295 | 751.501 | 31.42883
0.9223295 | 751.6331 | 31.43435
0.9223295 | 751.7639 | 31.43982
0.9223295 | 751.9 | 31.44552
0.9223295 | 752.0390625 | 31.45133
0.9223295 | 752.1748 | 31.45701
0.918684 | 752.311 | 31.4627
0.918684 | 752.4477 | 31.46842
0.9223295 | 752.5944 | 31.47456
0.9223295 | 752.7342 | 31.4804
0.9223295 | 752.873 | 31.48621
0.9223295 | 753.0131 | 31.49206
0.9223295 | 753.1499 | 31.49779
0.9223295 | 753.2878 | 31.50355
0.9223295 | 753.4235 | 31.50923
0.9259751 | 753.553 | 31.51464
0.9259751 | 753.6867 | 31.52024
0.9259751 | 753.8176 | 31.52571
0.9259751 | 753.949 | 31.53121
0.9259751 | 754.0833 | 31.53682
0.9259751 | 754.213 | 31.54225
0.9223295 | 754.3428 | 31.54768
0.9223295 | 754.4789 | 31.55337
0.9223295 | 754.609 | 31.55881
0.9223295 | 754.7351 | 31.56408
0.9223295 | 754.873 | 31.56985
0.9259751 | 755.0078 | 31.57549
0.9259751 | 755.1464 | 31.58129
0.9259751 | 755.2749 | 31.58666
0.9259751 | 755.4041 | 31.59206
0.9296207 | 755.5347 | 31.59752
0.9296207 | 755.6669 | 31.60305
0.9296207 | 755.7964 | 31.60847
0.9296207 | 755.9299 | 31.61405
0.9296207 | 756.0719 | 31.61999
0.9296207 | 756.2026 | 31.62546
0.9296207 | 756.3359375 | 31.63103
0.9296207 | 756.4643 | 31.6364
0.9296207 | 756.6008 | 31.64211
0.9296207 | 756.7349 | 31.64772
0.9296207 | 756.8794 | 31.65376
0.9296207 | 757.016 | 31.65947
0.9296207 | 757.1567 | 31.66536
0.9296207 | 757.2958 | 31.67118
0.9296207 | 757.4293 | 31.67676
0.9296207 | 757.567 | 31.68252
0.9296207 | 757.6995 | 31.68806
0.9332662 | 757.8392 | 31.6939
0.9332662 | 757.9789 | 31.69975
0.9332662 | 758.1227 | 31.70576
0.9332662 | 758.2563 | 31.71134
0.9332662 | 758.3944 | 31.71712
0.9332662 | 758.5316 | 31.72286
0.9332662 | 758.6713 | 31.7287
0.9332662 | 758.8032 | 31.73421
0.9332662 | 758.9451 | 31.74015
0.9332662 | 759.0911 | 31.74626
0.9332662 | 759.2377 | 31.75239
0.9332662 | 759.3732 | 31.75806
0.9332662 | 759.5043 | 31.76354
0.9332662 | 759.6426 | 31.76932
0.9332662 | 759.7809 | 31.7751
0.9332662 | 759.9131 | 31.78063
0.9369118 | 760.0491 | 31.78632
0.9369118 | 760.1906 | 31.79224
0.9369118 | 760.3221 | 31.79774
0.9369118 | 760.4548 | 31.80329
0.9369118 | 760.5861 | 31.80878
0.9369118 | 760.7202 | 31.81439
0.9369118 | 760.8618 | 31.82031
0.9369118 | 760.9901 | 31.82568
0.9369118 | 761.1252 | 31.83133
0.9369118 | 761.2646 | 31.83716
0.9369118 | 761.4009 | 31.84286
0.9369118 | 761.5396 | 31.84866
0.9369118 | 761.6798 | 31.85452
0.9369118 | 761.8138 | 31.86013
0.9369118 | 761.9512 | 31.86587
0.9369118 | 762.0875 | 31.87157
0.9405574 | 762.2263 | 31.87738
0.9369118 | 762.3683 | 31.88332
0.9405574 | 762.5105 | 31.88926
0.9405574 | 762.644 | 31.89485
0.9405574 | 762.775 | 31.90032
0.9405574 | 762.9022 | 31.90564
0.9369118 | 763.0325 | 31.91109
0.9369118 | 763.1645 | 31.91661
0.9369118 | 763.2952 | 31.92208
0.9369118 | 763.4342 | 31.92789
0.9369118 | 763.5593 | 31.93312
0.9369118 | 763.6904 | 31.93861
0.9405574 | 763.8096 | 31.94359
0.9405574 | 763.939 | 31.949
0.9405574 | 764.0686 | 31.95442
0.9405574 | 764.2078 | 31.96025
0.9405574 | 764.3431 | 31.9659
0.9442029 | 764.4853 | 31.97185
0.9442029 | 764.6223 | 31.97758
0.9442029 | 764.7465 | 31.98277
0.9442029 | 764.8787 | 31.9883
0.9442029 | 765.0097 | 31.99378
0.9442029 | 765.1484375 | 31.99958
0.9442029 | 765.2837 | 32.00524
0.9405574 | 765.415 | 32.01073
0.9405574 | 765.5388 | 32.01591
0.9405574 | 765.6655 | 32.02121
0.9405574 | 765.7863 | 32.02626
0.9442029 | 765.9062 | 32.03127
0.9442029 | 766.038 | 32.03679
0.9442029 | 766.165 | 32.0421
0.9442029 | 766.2979 | 32.04765
0.9442029 | 766.4273 | 32.05307
0.9442029 | 766.5557 | 32.05844
0.9478485 | 766.6846 | 32.06383
0.9478485 | 766.8132 | 32.06921
0.9478485 | 766.9391 | 32.07447
0.9478485 | 767.0696 | 32.07993
0.9478485 | 767.2012 | 32.08543
0.9478485 | 767.3333 | 32.09096
0.9478485 | 767.4664 | 32.09652
0.9478485 | 767.5872 | 32.10158
0.9478485 | 767.7112 | 32.10676
0.9478485 | 767.8392 | 32.11211
0.9478485 | 767.973 | 32.11771
0.9478485 | 768.1028 | 32.12314
0.9478485 | 768.2295 | 32.12844
0.9478485 | 768.3599 | 32.13389
0.9478485 | 768.4847 | 32.13911
0.9478485 | 768.6035 | 32.14408
0.9478485 | 768.7226 | 32.14906
0.9478485 | 768.8481 | 32.15431
0.9478485 | 768.9744 | 32.15959
0.9514941 | 769.0933 | 32.16456
0.9478485 | 769.2076 | 32.16934
0.9478485 | 769.33 | 32.17446
0.9478485 | 769.4534 | 32.17962
0.9478485 | 769.5728 | 32.18462
0.9478485 | 769.694 | 32.18969
0.9478485 | 769.8143 | 32.19472
0.9514941 | 769.9436 | 32.20012
0.9514941 | 770.0652 | 32.20521
0.9514941 | 770.1886 | 32.21037
0.9514941 | 770.3184 | 32.2158
0.9514941 | 770.4507 | 32.22133
0.9514941 | 770.5717 | 32.22639
0.9514941 | 770.6996 | 32.23174
0.9514941 | 770.8259 | 32.23702
0.9514941 | 770.9553 | 32.24244
0.9514941 | 771.0831 | 32.24778
0.9514941 | 771.2003 | 32.25268
0.9514941 | 771.3306 | 32.25813
0.9514941 | 771.4545 | 32.26331
0.9514941 | 771.5741 | 32.26831
0.9514941 | 771.6958 | 32.2734
0.9514941 | 771.8248 | 32.2788
0.9514941 | 771.955 | 32.28424
0.9514941 | 772.0847 | 32.28967
0.9514941 | 772.2069 | 32.29478
0.9514941 | 772.3349 | 32.30013
0.9551397 | 772.4634 | 32.30551
0.9551397 | 772.5923 | 32.3109
0.9551397 | 772.7179 | 32.31615
0.9551397 | 772.8499 | 32.32167
0.9587853 | 772.9785 | 32.32705
0.9587853 | 773.1015625 | 32.33219
0.9587853 | 773.2195 | 32.33713
0.9587853 | 773.3359 | 32.34199
0.9551397 | 773.4631 | 32.34731
0.9551397 | 773.5898 | 32.35261
0.9551397 | 773.7233 | 32.3582
0.9551397 | 773.8478 | 32.3634
0.9551397 | 773.9771 | 32.36881
0.9551397 | 774.0937 | 32.37369
0.9551397 | 774.2208 | 32.379
0.9551397 | 774.3544 | 32.38459
0.9551397 | 774.4832 | 32.38998
0.9551397 | 774.6127 | 32.39539
0.9587853 | 774.7346 | 32.40049
0.9587853 | 774.8609 | 32.40577
0.9587853 | 774.9824 | 32.41085
0.9624308 | 775.1118 | 32.41626
0.9624308 | 775.2357 | 32.42145
0.9624308 | 775.3733 | 32.4272
0.9624308 | 775.5011 | 32.43255
0.9624308 | 775.6239 | 32.43768
0.9587853 | 775.7545 | 32.44314
0.9587853 | 775.8813 | 32.44845
0.9587853 | 776.0187 | 32.45419
0.9587853 | 776.1478 | 32.45959
0.9587853 | 776.2838 | 32.46528
0.9587853 | 776.4103 | 32.47057
0.9624308 | 776.5516 | 32.47648
0.9624308 | 776.6797 | 32.48184
0.9624308 | 776.812 | 32.48737
0.9624308 | 776.9449 | 32.49293
0.9624308 | 777.0735 | 32.49831
0.9624308 | 777.2056 | 32.50383
0.9624308 | 777.3439 | 32.50962
0.9624308 | 777.4748 | 32.51509
0.9624308 | 777.6002 | 32.52033
0.9624308 | 777.728 | 32.52568
0.9624308 | 777.847 | 32.53066
0.9624308 | 777.9818 | 32.53629
0.9624308 | 778.1048 | 32.54144
0.9624308 | 778.2349 | 32.54688
0.9624308 | 778.3655 | 32.55234
0.9624308 | 778.4984 | 32.5579
0.9624308 | 778.6125 | 32.56267
0.9660764 | 778.7478 | 32.56833
0.9660764 | 778.8806 | 32.57388
0.9660764 | 779.0186 | 32.57965
0.9660764 | 779.1517 | 32.58522
0.9660764 | 779.2762 | 32.59043
0.9660764 | 779.4092 | 32.59599
0.9660764 | 779.5393 | 32.60143
0.9660764 | 779.6637 | 32.60663
0.9660764 | 779.7882 | 32.61184
0.9660764 | 779.9202 | 32.61736
0.9660764 | 780.0408 | 32.6224
0.9660764 | 780.1662 | 32.62765
0.9660764 | 780.2856 | 32.63264
0.9660764 | 780.4111 | 32.63789
0.9660764 | 780.5291 | 32.64282
0.9660764 | 780.6501 | 32.64789
0.9660764 | 780.7715 | 32.65296
0.9660764 | 780.9028 | 32.65845
0.9697219 | 781.0271 | 32.66365
0.9697219 | 781.1484375 | 32.66873
0.9697219 | 781.2781 | 32.67415
0.9697219 | 781.3985 | 32.67918
0.9697219 | 781.5184 | 32.6842
0.9697219 | 781.6381 | 32.6892
0.9697219 | 781.767 | 32.6946
0.9697219 | 781.8929 | 32.69986
0.9697219 | 782.0176 | 32.70507
0.9697219 | 782.1364 | 32.71004
0.9697219 | 782.2616 | 32.71528
0.9697219 | 782.3838 | 32.72039
0.9697219 | 782.5044 | 32.72543
0.9697219 | 782.6322 | 32.73078
0.9697219 | 782.7641 | 32.7363
0.9697219 | 782.8886 | 32.7415
0.9697219 | 783.0152 | 32.7468
0.9697219 | 783.1423 | 32.75211
0.9733675 | 783.2625 | 32.75714
0.9733675 | 783.3904 | 32.76249
0.9733675 | 783.5169 | 32.76778
0.9733675 | 783.649 | 32.7733
0.9733675 | 783.7689 | 32.77832
0.9733675 | 783.8918 | 32.78346
0.9733675 | 784.0142 | 32.78858
0.9733675 | 784.1382 | 32.79376
0.9733675 | 784.2704 | 32.79929
0.9733675 | 784.3966 | 32.80457
0.9733675 | 784.5319 | 32.81023
0.9733675 | 784.6585 | 32.81552
0.9733675 | 784.7865 | 32.82087
0.9733675 | 784.9114 | 32.8261
0.9733675 | 785.0452 | 32.8317
0.9733675 | 785.1743 | 32.83709
0.9733675 | 785.3051 | 32.84256
0.9770131 | 785.4395 | 32.84818
0.9770131 | 785.5647 | 32.85342
0.9770131 | 785.6861 | 32.8585
0.9770131 | 785.8099 | 32.86367
0.9770131 | 785.9427 | 32.86923
0.9770131 | 786.064 | 32.8743
0.9770131 | 786.1888 | 32.87952
0.9770131 | 786.3099 | 32.88459
0.9770131 | 786.4359 | 32.88986
0.9770131 | 786.5532 | 32.89476
0.9770131 | 786.6763 | 32.89991
0.9770131 | 786.7964 | 32.90493
0.9770131 | 786.9298 | 32.91051
0.9770131 | 787.0546875 | 32.91573
0.9770131 | 787.168 | 32.92047
0.9770131 | 787.2929 | 32.9257
0.9770131 | 787.4177 | 32.93091
0.9806586 | 787.5473 | 32.93634
0.9806586 | 787.6684 | 32.9414
0.9806586 | 787.8006 | 32.94693
0.9806586 | 787.9202 | 32.95193
0.9806586 | 788.0462 | 32.9572
0.9806586 | 788.1618 | 32.96203
0.9806586 | 788.2852 | 32.96719
0.9770131 | 788.4142 | 32.97259
0.9770131 | 788.5372 | 32.97774
0.9770131 | 788.662 | 32.98296
0.9770131 | 788.7782 | 32.98781
0.9770131 | 788.9025 | 32.99301
0.9806586 | 789.0244 | 32.99811
0.9806586 | 789.1516 | 33.00343
0.9806586 | 789.2753 | 33.0086
0.9806586 | 789.4036 | 33.01397
0.9806586 | 789.525 | 33.01904
0.9843042 | 789.6529 | 33.02439
0.9843042 | 789.7789 | 33.02967
0.9843042 | 789.9028 | 33.03485
0.9843042 | 790.0322 | 33.04026
0.9843042 | 790.1625 | 33.04571
0.9843042 | 790.2879 | 33.05095
0.9843042 | 790.4154 | 33.05628
0.9843042 | 790.5397 | 33.06148
0.9843042 | 790.6687 | 33.06688
0.9843042 | 790.8051 | 33.07258
0.9806586 | 790.9244 | 33.07757
0.9806586 | 791.0502 | 33.08283
0.9806586 | 791.178 | 33.08818
0.9806586 | 791.3071 | 33.09358
0.9843042 | 791.4316 | 33.09878
0.9843042 | 791.5577 | 33.10405
0.9843042 | 791.6879 | 33.1095
0.9843042 | 791.8135 | 33.11475
0.9843042 | 791.934 | 33.11979
0.9879498 | 792.053 | 33.12477
0.9879498 | 792.1819 | 33.13016
0.9879498 | 792.312 | 33.1356
0.9879498 | 792.4412 | 33.14101
0.9879498 | 792.5681 | 33.14631
0.9879498 | 792.7012 | 33.15188
0.9879498 | 792.8265 | 33.15712
0.9879498 | 792.9426 | 33.16198
0.9879498 | 793.0687 | 33.16725
0.9879498 | 793.2018 | 33.17282
0.9879498 | 793.3323 | 33.17827
0.9879498 | 793.4597 | 33.1836
0.9879498 | 793.5837 | 33.18879
0.9879498 | 793.7073 | 33.19396
0.9879498 | 793.8305 | 33.19911
0.9879498 | 793.9468 | 33.20397
0.9879498 | 794.0737 | 33.20928
0.9879498 | 794.209 | 33.21494
0.9915954 | 794.3416 | 33.22048
0.9915954 | 794.463 | 33.22556
0.9915954 | 794.5828 | 33.23057
0.9915954 | 794.7063 | 33.23573
0.9915954 | 794.8297 | 33.24089
0.9915954 | 794.953 | 33.24605
0.9915954 | 795.0722 | 33.25104
0.9915954 | 795.1929 | 33.25609
0.9915954 | 795.317 | 33.26128
0.9915954 | 795.4421 | 33.26651
0.9915954 | 795.562 | 33.27152
0.9915954 | 795.6889 | 33.27683
0.9915954 | 795.8103 | 33.28191
0.9915954 | 795.9329 | 33.28703
0.9915954 | 796.0577 | 33.29225
0.9915954 | 796.1835 | 33.29751
0.9915954 | 796.311 | 33.30285
0.9915954 | 796.4394 | 33.30822
0.995241 | 796.5602 | 33.31327
0.995241 | 796.6735 | 33.31801
0.9915954 | 796.7942 | 33.32305
0.9915954 | 796.9157 | 33.32814
0.9915954 | 797.0432 | 33.33347
0.9915954 | 797.1716 | 33.33884
0.9915954 | 797.2948 | 33.34399
0.995241 | 797.4217 | 33.3493
0.995241 | 797.5446 | 33.35444
0.995241 | 797.6676 | 33.35958
0.995241 | 797.7913 | 33.36475
0.995241 | 797.9174 | 33.37003
0.995241 | 798.0390625 | 33.37512
0.995241 | 798.1536 | 33.3799
0.995241 | 798.275 | 33.38498
0.995241 | 798.3922 | 33.38988
0.995241 | 798.5156 | 33.39504
0.995241 | 798.6338 | 33.39999
0.995241 | 798.7568 | 33.40513
0.995241 | 798.8785 | 33.41022
0.995241 | 798.9962 | 33.41515
0.995241 | 799.1204 | 33.42034
0.995241 | 799.2473 | 33.42564
0.995241 | 799.3787 | 33.43114
0.995241 | 799.4968 | 33.43608
0.995241 | 799.6151 | 33.44103
0.995241 | 799.7327 | 33.44594
0.995241 | 799.8463 | 33.45069
0.9988865 | 799.9607 | 33.45548
0.9988865 | 800.0748 | 33.46025
0.9988865 | 800.1929 | 33.46519
1.002532 | 800.3072 | 33.46997
1.002532 | 800.4259 | 33.47494
1.002532 | 800.5390625 | 33.47967
1.002532 | 800.6592 | 33.48469
1.002532 | 800.7849 | 33.48995
1.002532 | 800.9014 | 33.49482
0.9988865 | 801.0259 | 33.50003
0.9988865 | 801.1514 | 33.50528
0.9988865 | 801.2726 | 33.51035
0.9988865 | 801.4009 | 33.51571
1.002532 | 801.5323 | 33.52121
1.002532 | 801.644 | 33.52588
1.002532 | 801.7643 | 33.53091
1.002532 | 801.8884 | 33.5361
1.002532 | 802.006 | 33.54102
1.002532 | 802.1291 | 33.54617
1.002532 | 802.2454 | 33.55103
1.002532 | 802.3656 | 33.55606
1.002532 | 802.4841 | 33.56101
1.002532 | 802.598 | 33.56578
1.002532 | 802.7097 | 33.57045
1.002532 | 802.8376 | 33.5758
1.002532 | 802.9533 | 33.58064
1.002532 | 803.0715 | 33.58558
1.002532 | 803.1843 | 33.5903
1.002532 | 803.304 | 33.5953
1.006178 | 803.4221 | 33.60024
1.006178 | 803.5361 | 33.60501
1.006178 | 803.6581 | 33.61011
1.006178 | 803.782 | 33.61529
1.006178 | 803.8957 | 33.62005
1.006178 | 804.0093 | 33.6248
1.006178 | 804.1324 | 33.62995
1.006178 | 804.2493 | 33.63484
1.006178 | 804.3661 | 33.63972
1.006178 | 804.4793 | 33.64446
1.006178 | 804.598 | 33.64942
1.006178 | 804.716 | 33.65435
1.006178 | 804.8322 | 33.65921
1.006178 | 804.9385 | 33.66366
1.006178 | 805.0519 | 33.6684
1.006178 | 805.1654 | 33.67315
1.006178 | 805.278 | 33.67786
1.006178 | 805.3936 | 33.68269
1.006178 | 805.51 | 33.68756
1.009823 | 805.6293 | 33.69255
1.009823 | 805.7438 | 33.69734
1.009823 | 805.8615 | 33.70226
1.009823 | 805.9739 | 33.70696
1.009823 | 806.0935 | 33.71196
1.009823 | 806.2138 | 33.71699
1.009823 | 806.33 | 33.72185
1.009823 | 806.4505 | 33.72689
1.009823 | 806.5712 | 33.73194
1.009823 | 806.6971 | 33.73721
1.009823 | 806.8134 | 33.74207
1.009823 | 806.9302 | 33.74696
1.009823 | 807.0486 | 33.75191
1.009823 | 807.1752 | 33.7572
1.009823 | 807.2929 | 33.76212
1.009823 | 807.4132 | 33.76716
1.009823 | 807.5411 | 33.7725
1.009823 | 807.6602 | 33.77749
1.009823 | 807.7764 | 33.78235
1.009823 | 807.8911 | 33.78714
1.009823 | 808.0086 | 33.79206
1.009823 | 808.1362 | 33.79739
1.013469 | 808.2531 | 33.80228
1.013469 | 808.3683 | 33.8071
1.013469 | 808.4923 | 33.81229
1.013469 | 808.6125 | 33.81731
1.013469 | 808.7244 | 33.82199
1.013469 | 808.8453 | 33.82705
1.013469 | 808.966 | 33.8321
1.017114 | 809.0914 | 33.83734
1.017114 | 809.2159 | 33.84255
1.017114 | 809.3318 | 33.84739
1.017114 | 809.4583 | 33.85268
1.017114 | 809.5814 | 33.85783
1.017114 | 809.7018 | 33.86287
1.017114 | 809.8234 | 33.86795
1.017114 | 809.9497 | 33.87324
1.017114 | 810.0725 | 33.87837
1.017114 | 810.1861 | 33.88312
1.017114 | 810.2997 | 33.88787
1.017114 | 810.4156 | 33.89272
1.017114 | 810.5303 | 33.89752
1.017114 | 810.6403 | 33.90212
1.017114 | 810.7604 | 33.90714
1.017114 | 810.8752 | 33.91194
1.017114 | 810.9893 | 33.91671
1.017114 | 811.1011 | 33.92139
1.02076 | 811.2072 | 33.92582
1.02076 | 811.3221 | 33.93063
1.02076 | 811.4396 | 33.93555
1.02076 | 811.5544 | 33.94035
1.02076 | 811.6752 | 33.9454
1.02076 | 811.798 | 33.95053
1.02076 | 811.9066 | 33.95507
1.02076 | 812.0301 | 33.96024
1.02076 | 812.145 | 33.96505
1.02076 | 812.2605 | 33.96988
1.02076 | 812.3803 | 33.97489
1.02076 | 812.5003 | 33.97991
1.02076 | 812.6097 | 33.98448
1.02076 | 812.7279 | 33.98942
1.02076 | 812.8378 | 33.99402
1.02076 | 812.9502 | 33.99872
1.02076 | 813.0722 | 34.00382
1.02076 | 813.1801 | 34.00834
1.024406 | 813.2988 | 34.0133
1.024406 | 813.4147 | 34.01815
1.02076 | 813.5375 | 34.02328
1.02076 | 813.658 | 34.02832
1.02076 | 813.7832 | 34.03356
1.02076 | 813.9025 | 34.03855
1.02076 | 814.0353 | 34.0441
1.024406 | 814.1562 | 34.04916
1.024406 | 814.2812 | 34.05438
1.024406 | 814.4106 | 34.0598
1.024406 | 814.537 | 34.06508
1.024406 | 814.6614 | 34.07028
1.024406 | 814.7801 | 34.07525
1.024406 | 814.9033 | 34.0804
1.024406 | 815.0219 | 34.08536
1.024406 | 815.1404 | 34.09032
1.024406 | 815.2521 | 34.09499
1.024406 | 815.3725 | 34.10002
1.024406 | 815.4855 | 34.10475
1.024406 | 815.599 | 34.1095
1.024406 | 815.7109 | 34.11418
1.024406 | 815.8323 | 34.11926
1.024406 | 815.9536 | 34.12432
1.024406 | 816.0711 | 34.12924
1.024406 | 816.194 | 34.13438
1.024406 | 816.3126 | 34.13934
1.028051 | 816.4314 | 34.14431
1.028051 | 816.5463 | 34.14912
1.028051 | 816.6686 | 34.15423
1.028051 | 816.7859 | 34.15914
1.028051 | 816.9096 | 34.16431
1.028051 | 817.0203 | 34.16894
1.028051 | 817.1354 | 34.17375
1.028051 | 817.2501 | 34.17855
1.028051 | 817.3604 | 34.18316
1.028051 | 817.483 | 34.18829
1.028051 | 817.6067 | 34.19346
1.028051 | 817.7305 | 34.19864
1.028051 | 817.8505 | 34.20366
1.028051 | 817.9697 | 34.20864
1.028051 | 818.0872 | 34.21356
1.028051 | 818.2123 | 34.21879
1.028051 | 818.3276 | 34.22361
1.031697 | 818.4465 | 34.22858
1.031697 | 818.5711 | 34.23379
1.031697 | 818.6935 | 34.23891
1.031697 | 818.8055 | 34.2436
1.031697 | 818.9234 | 34.24853
1.031697 | 819.0395 | 34.25338
1.031697 | 819.1594 | 34.2584
1.031697 | 819.2844 | 34.26363
1.035342 | 819.4065 | 34.26873
1.035342 | 819.5298 | 34.27389
1.035342 | 819.6553 | 34.27914
1.031697 | 819.7825 | 34.28446
1.031697 | 819.8995 | 34.28935
1.031697 | 820.0244 | 34.29457
1.031697 | 820.1497 | 34.29981
1.031697 | 820.275 | 34.30505
1.031697 | 820.3982 | 34.31021
1.035342 | 820.5179 | 34.31521
1.035342 | 820.6389 | 34.32027
1.035342 | 820.768 | 34.32567
1.035342 | 820.8931 | 34.3309
1.035342 | 821.0086 | 34.33573
1.035342 | 821.1371 | 34.34111
1.035342 | 821.2648 | 34.34645
1.035342 | 821.3868 | 34.35155
1.035342 | 821.5039 | 34.35645
1.035342 | 821.6304 | 34.36174
1.035342 | 821.7509 | 34.36678
1.035342 | 821.877 | 34.37205
1.035342 | 821.9897 | 34.37676
1.035342 | 822.1095 | 34.38177
1.035342 | 822.2353 | 34.38704
1.035342 | 822.3519 | 34.39191
1.038988 | 822.475 | 34.39706
1.038988 | 822.5953 | 34.40209
1.038988 | 822.7206 | 34.40733
1.038988 | 822.8394 | 34.4123
1.038988 | 822.9619 | 34.41742
1.038988 | 823.0753 | 34.42217
1.038988 | 823.2013 | 34.42744
1.038988 | 823.3191 | 34.43236
1.038988 | 823.4368 | 34.43729
1.038988 | 823.5586 | 34.44238
1.038988 | 823.6694 | 34.44701
1.038988 | 823.7879 | 34.45197
1.038988 | 823.9033 | 34.45679
1.038988 | 824.0219 | 34.46175
1.038988 | 824.1361 | 34.46653
1.038988 | 824.258 | 34.47163
1.038988 | 824.3757 | 34.47655
1.038988 | 824.4972 | 34.48163
1.038988 | 824.6155 | 34.48658
1.042633 | 824.7368 | 34.49165
1.042633 | 824.8638 | 34.49697
1.042633 | 824.9857 | 34.50206
1.042633 | 825.1043 | 34.50702
1.042633 | 825.2209 | 34.5119
1.042633 | 825.3409 | 34.51692
1.042633 | 825.4631 | 34.52203
1.042633 | 825.5884 | 34.52727
1.042633 | 825.7119 | 34.53243
1.042633 | 825.832 | 34.53745
1.042633 | 825.9465 | 34.54225
1.042633 | 826.0635 | 34.54714
1.042633 | 826.1831 | 34.55214
1.042633 | 826.2997 | 34.55701
1.042633 | 826.4162 | 34.56189
1.042633 | 826.5366 | 34.56692
1.046279 | 826.6504 | 34.57168
1.046279 | 826.7535 | 34.576
1.046279 | 826.8632 | 34.58058
1.046279 | 826.9792 | 34.58543
1.046279 | 827.0887 | 34.59001
1.046279 | 827.1927 | 34.59436
1.046279 | 827.309 | 34.59922
1.046279 | 827.4282 | 34.60421
1.046279 | 827.55 | 34.60931
1.046279 | 827.662 | 34.61399
1.046279 | 827.7779 | 34.61884
1.046279 | 827.8992 | 34.62391
1.046279 | 828.0162 | 34.6288
1.046279 | 828.1318 | 34.63364
1.046279 | 828.254 | 34.63875
1.046279 | 828.379 | 34.64397
1.049924 | 828.4894 | 34.64859
1.049924 | 828.6011 | 34.65326
1.049924 | 828.7094 | 34.65779
1.049924 | 828.8331 | 34.66296
1.049924 | 828.9402 | 34.66744
1.049924 | 829.0594 | 34.67243
1.049924 | 829.1635 | 34.67678
1.049924 | 829.2805 | 34.68168
1.049924 | 829.3928 | 34.68637
1.049924 | 829.5023 | 34.69095
1.049924 | 829.6136 | 34.69561
1.049924 | 829.7325 | 34.70058
1.049924 | 829.8526 | 34.7056
1.049924 | 829.9579 | 34.71001
1.049924 | 830.0803 | 34.71512
1.049924 | 830.1917 | 34.71978
1.049924 | 830.3165 | 34.725
1.05357 | 830.4235 | 34.72948
1.05357 | 830.5334 | 34.73407
1.05357 | 830.6478 | 34.73886
1.05357 | 830.7652 | 34.74377
1.05357 | 830.8723 | 34.74825
1.05357 | 830.9809 | 34.75279
1.05357 | 831.0949 | 34.75756
1.05357 | 831.2012 | 34.762
1.05357 | 831.3077 | 34.76646
1.05357 | 831.4109 | 34.77077
1.05357 | 831.525 | 34.77554
1.05357 | 831.6384 | 34.78029
1.05357 | 831.7477 | 34.78486
1.05357 | 831.8522 | 34.78923
1.05357 | 831.967 | 34.79403
1.05357 | 832.075 | 34.79855
1.057216 | 832.1826 | 34.80304
1.057216 | 832.2936 | 34.80769
1.057216 | 832.4094 | 34.81253
1.057216 | 832.5237 | 34.81731
1.057216 | 832.6289 | 34.82171
1.057216 | 832.7458 | 34.8266
1.057216 | 832.8521 | 34.83104
1.057216 | 832.962 | 34.83564
1.057216 | 833.0696 | 34.84014
1.057216 | 833.1878 | 34.84509
1.057216 | 833.3007 | 34.84981
1.057216 | 833.4098 | 34.85437
1.057216 | 833.5246 | 34.85917
1.057216 | 833.6349 | 34.86378
1.057216 | 833.7442 | 34.86835
1.057216 | 833.8519 | 34.87286
1.057216 | 833.9722 | 34.87789
1.060861 | 834.0911 | 34.88286
1.060861 | 834.2043 | 34.8876
1.060861 | 834.3118 | 34.89209
1.060861 | 834.4302 | 34.89704
1.060861 | 834.5451 | 34.90185
1.060861 | 834.6479 | 34.90615
1.060861 | 834.7645 | 34.91102
1.060861 | 834.8842 | 34.91603
1.060861 | 834.996 | 34.92071
1.060861 | 835.1049 | 34.92526
1.060861 | 835.2245 | 34.93026
1.060861 | 835.3392 | 34.93506
1.060861 | 835.4556 | 34.93993
1.060861 | 835.5692 | 34.94468
1.060861 | 835.689 | 34.94969
1.060861 | 835.8046875 | 34.95453
1.064507 | 835.9166 | 34.95921
1.064507 | 836.0344 | 34.96413
1.064507 | 836.1539 | 34.96913
1.064507 | 836.2739 | 34.97415
1.064507 | 836.3815 | 34.97865
1.064507 | 836.5012 | 34.98365
1.064507 | 836.6217 | 34.9887
1.064507 | 836.7342 | 34.9934
1.064507 | 836.8482 | 34.99817
1.064507 | 836.9724 | 35.00336
1.064507 | 837.0914 | 35.00834
1.064507 | 837.2057 | 35.01312
1.064507 | 837.3203125 | 35.01791
1.064507 | 837.4378 | 35.02283
1.064507 | 837.5595 | 35.02792
1.064507 | 837.6735 | 35.03268
1.068152 | 837.7875 | 35.03745
1.068152 | 837.9083 | 35.0425
1.068152 | 838.0288 | 35.04754
1.068152 | 838.1412 | 35.05224
1.068152 | 838.2562 | 35.05705
1.064507 | 838.3728 | 35.06193
1.064507 | 838.4875 | 35.06673
1.064507 | 838.5959 | 35.07126
1.064507 | 838.7062 | 35.07587
1.064507 | 838.8204 | 35.08065
1.064507 | 838.9317 | 35.0853
1.068152 | 839.0429 | 35.08995
1.068152 | 839.1509 | 35.09447
1.068152 | 839.2682 | 35.09938
1.068152 | 839.3873 | 35.10436
1.071798 | 839.4981 | 35.10899
1.071798 | 839.6081 | 35.11359
1.071798 | 839.7246 | 35.11846
1.071798 | 839.8381 | 35.12321
1.071798 | 839.9504 | 35.12791
1.071798 | 840.0604 | 35.13251
1.071798 | 840.1738 | 35.13725
1.071798 | 840.2871 | 35.14199
1.071798 | 840.3992 | 35.14668
1.071798 | 840.5047 | 35.15109
1.071798 | 840.6199 | 35.1559
1.071798 | 840.7318 | 35.16058
1.071798 | 840.8447 | 35.16531
1.071798 | 840.9586 | 35.17007
1.071798 | 841.0643 | 35.17449
1.071798 | 841.1794 | 35.17931
1.071798 | 841.2906 | 35.18396
1.075444 | 841.405 | 35.18874
1.071798 | 841.5142 | 35.19331
1.075444 | 841.621 | 35.19777
1.075444 | 841.728 | 35.20225
1.071798 | 841.8439 | 35.2071
1.075444 | 841.9542 | 35.21171
1.075444 | 842.0571 | 35.21601
1.075444 | 842.1765 | 35.22101
1.075444 | 842.2936 | 35.2259
1.075444 | 842.4037 | 35.23051
1.075444 | 842.5163 | 35.23522
1.075444 | 842.6334 | 35.24011
1.075444 | 842.7549 | 35.2452
1.075444 | 842.8674 | 35.2499
1.075444 | 842.9765 | 35.25446
1.075444 | 843.0839 | 35.25895
1.079089 | 843.2025 | 35.26391
1.079089 | 843.3077 | 35.26832
1.079089 | 843.4122 | 35.27269
1.079089 | 843.5211 | 35.27724
1.079089 | 843.6296 | 35.28178
1.079089 | 843.7346 | 35.28617
1.079089 | 843.8436 | 35.29072
1.079089 | 843.9575 | 35.29549
1.075444 | 844.0771 | 35.30049
1.075444 | 844.1947 | 35.30541
1.079089 | 844.3085 | 35.31017
1.079089 | 844.4297 | 35.31524
1.079089 | 844.5456 | 35.32008
1.079089 | 844.6615 | 35.32493
1.079089 | 844.7718 | 35.32954
1.079089 | 844.8879 | 35.3344
1.079089 | 845.0067 | 35.33937
1.082735 | 845.1187 | 35.34405
1.082735 | 845.2255 | 35.34852
1.082735 | 845.3409 | 35.35335
1.082735 | 845.4507 | 35.35794
1.082735 | 845.5591 | 35.36247
1.082735 | 845.6698 | 35.3671
1.082735 | 845.7786 | 35.37165
1.082735 | 845.8959 | 35.37656
1.079089 | 846.0047 | 35.38111
1.079089 | 846.1113 | 35.38557
1.079089 | 846.2263 | 35.39037
1.082735 | 846.3373 | 35.39501
1.082735 | 846.444 | 35.39948
1.082735 | 846.5579 | 35.40424
1.082735 | 846.6738 | 35.40909
1.082735 | 846.7849 | 35.41373
1.082735 | 846.8975 | 35.41844
1.082735 | 847.0064 | 35.423
1.082735 | 847.1203 | 35.42776
1.082735 | 847.2327 | 35.43246
1.08638 | 847.3402 | 35.43696
1.08638 | 847.45 | 35.44155
1.082735 | 847.5617 | 35.44622
1.082735 | 847.6722 | 35.45084
1.082735 | 847.7733 | 35.45507
1.082735 | 847.8862 | 35.45979
1.082735 | 847.9965 | 35.46441
1.082735 | 848.1024 | 35.46884
1.08638 | 848.2216 | 35.47382
1.08638 | 848.3348 | 35.47855
1.08638 | 848.4471 | 35.48325
1.08638 | 848.5653 | 35.48819
1.08638 | 848.6946 | 35.4936
1.08638 | 848.8116 | 35.49849
1.090026 | 848.929 | 35.5034
1.090026 | 849.0463 | 35.50831
1.090026 | 849.1705 | 35.51351
1.090026 | 849.2916 | 35.51857
1.090026 | 849.3964 | 35.52295
1.090026 | 849.5176 | 35.52802
1.090026 | 849.6376 | 35.53304
1.08638 | 849.75 | 35.53774
1.08638 | 849.8542 | 35.5421
1.08638 | 849.9714 | 35.547
1.08638 | 850.0913 | 35.55201
1.090026 | 850.2046 | 35.55675
1.090026 | 850.3171 | 35.56146
1.090026 | 850.4356 | 35.56641
1.090026 | 850.5618 | 35.57169
1.090026 | 850.6688 | 35.57617
1.093671 | 850.7822 | 35.58091
1.093671 | 850.8948 | 35.58562
1.093671 | 851.0125 | 35.59054
1.093671 | 851.1287 | 35.5954
1.093671 | 851.2418 | 35.60013
1.093671 | 851.3552 | 35.60487
1.093671 | 851.4684 | 35.6096
1.093671 | 851.5811 | 35.61432
1.093671 | 851.6965 | 35.61914
1.093671 | 851.8161 | 35.62415
1.093671 | 851.9323 | 35.629
1.093671 | 852.0507 | 35.63396
1.093671 | 852.1599 | 35.63853
1.093671 | 852.2717 | 35.6432
1.093671 | 852.3881 | 35.64807
1.097317 | 852.5012 | 35.6528
1.097317 | 852.6163 | 35.65761
1.097317 | 852.7339 | 35.66253
1.097317 | 852.8342 | 35.66673
1.097317 | 852.9349 | 35.67094
1.097317 | 853.0486 | 35.67569
1.097317 | 853.1572 | 35.68023
1.097317 | 853.2742 | 35.68513
1.097317 | 853.3859 | 35.6898
1.097317 | 853.5016 | 35.69464
1.097317 | 853.6157 | 35.69941
1.097317 | 853.7327 | 35.7043
1.097317 | 853.8472 | 35.70909
1.097317 | 853.9655 | 35.71404
1.097317 | 854.0815 | 35.71889
1.097317 | 854.1973 | 35.72373
1.097317 | 854.3167 | 35.72872
1.097317 | 854.4279 | 35.73337
1.100963 | 854.5335 | 35.73779
1.100963 | 854.6442 | 35.74242
1.100963 | 854.7581 | 35.74719
1.100963 | 854.8592 | 35.75141
1.100963 | 854.96 | 35.75563
1.100963 | 855.0635 | 35.75996
1.097317 | 855.1799 | 35.76483
1.097317 | 855.2828 | 35.76913
1.097317 | 855.3868 | 35.77348
1.100963 | 855.4905 | 35.77781
1.100963 | 855.6027 | 35.78251
1.100963 | 855.7136 | 35.78714
1.100963 | 855.8207 | 35.79162
1.100963 | 855.9355 | 35.79643
1.104608 | 856.0466 | 35.80107
1.104608 | 856.1614 | 35.80587
1.104608 | 856.2642 | 35.81017
1.104608 | 856.3787 | 35.81496
1.104608 | 856.4898 | 35.81961
1.104608 | 856.6057 | 35.82445
1.104608 | 856.7159 | 35.82906
1.104608 | 856.8215 | 35.83348
1.104608 | 856.9274 | 35.83791
1.104608 | 857.0284 | 35.84213
1.104608 | 857.1355 | 35.84661
1.104608 | 857.2395 | 35.85096
1.104608 | 857.3505 | 35.8556
1.104608 | 857.5559 | 35.86419
1.108254 | 857.7562 | 35.87257
1.108254 | 857.9557 | 35.88092
1.108254 | 858.0657 | 35.88552
1.108254 | 858.1691 | 35.88984
1.108254 | 858.2802 | 35.89449
1.108254 | 858.3834 | 35.8988
1.108254 | 858.4927 | 35.90337
1.108254 | 858.5971 | 35.90774
1.108254 | 858.708 | 35.91238
1.108254 | 858.8107 | 35.91667
1.108254 | 858.9204 | 35.92126
1.108254 | 859.0253 | 35.92564
1.108254 | 859.1297 | 35.93001
1.108254 | 859.2397 | 35.93461
1.108254 | 859.4424 | 35.94309
1.108254 | 859.5438 | 35.94733
1.108254 | 859.6494 | 35.95174
1.108254 | 859.7498 | 35.95594
1.111899 | 859.9481 | 35.96424
1.111899 | 860.0597 | 35.96891
1.111899 | 860.1626 | 35.97321
1.111899 | 860.3661 | 35.98172
1.111899 | 860.566 | 35.99008
1.111899 | 860.7685 | 35.99855
1.111899 | 860.8741 | 36.00297
1.111899 | 860.9819 | 36.00747
1.111899 | 861.1779 | 36.01567
1.115545 | 861.2849 | 36.02014
1.115545 | 861.3895 | 36.02452
1.115545 | 861.4941 | 36.02889
1.115545 | 861.5964 | 36.03317
1.115545 | 861.7072 | 36.0378
1.115545 | 861.9143 | 36.04647
1.111899 | 862.1125 | 36.05476
1.115545 | 862.3128 | 36.06313
1.115545 | 862.4159 | 36.06745
1.115545 | 862.5247 | 36.072
1.115545 | 862.6313 | 36.07646
1.115545 | 862.7337 | 36.08074
1.115545 | 862.938 | 36.08928
1.115545 | 863.05 | 36.09396
1.11919 | 863.1607 | 36.09859
1.11919 | 863.2717 | 36.10323
1.11919 | 863.3787 | 36.10771
1.11919 | 863.4857 | 36.11219
1.11919 | 863.5911 | 36.11659
1.11919 | 863.6959 | 36.12098
1.11919 | 863.8024 | 36.12543
1.11919 | 863.9114 | 36.12999
1.11919 | 864.014 | 36.13428
1.11919 | 864.1165 | 36.13856
1.11919 | 864.2245 | 36.14308
1.11919 | 864.3264 | 36.14734
1.11919 | 864.5267 | 36.15572
1.11919 | 864.7283 | 36.16415
1.122836 | 864.8298 | 36.1684
1.122836 | 864.9341 | 36.17276
1.122836 | 865.0402 | 36.1772
1.122836 | 865.1459 | 36.18162
1.122836 | 865.2502 | 36.18598
1.122836 | 865.3626 | 36.19068
1.122836 | 865.4719 | 36.19525
1.122836 | 865.5745 | 36.19954
1.122836 | 865.689 | 36.20433
1.122836 | 865.8054 | 36.2092
1.122836 | 865.9214 | 36.21405
1.122836 | 866.0313 | 36.21865
1.122836 | 866.1379 | 36.22311
1.122836 | 866.2435 | 36.22752
1.122836 | 866.3492 | 36.23194
1.122836 | 866.4556 | 36.23639
1.126481 | 866.5633 | 36.2409
1.126481 | 866.6738 | 36.24552
1.126481 | 866.7844 | 36.25014
1.122836 | 866.9808 | 36.25836
1.122836 | 867.0905 | 36.26294
1.122836 | 867.1962 | 36.26737
1.126481 | 867.2977 | 36.27161
1.126481 | 867.403 | 36.27601
1.126481 | 867.6104 | 36.28468
1.126481 | 867.7114 | 36.28891
1.126481 | 867.9099 | 36.29721
1.126481 | 868.1085 | 36.30552
1.130127 | 868.3138 | 36.31411
1.130127 | 868.4146 | 36.31832
1.126481 | 868.522 | 36.32281
1.126481 | 868.7202 | 36.3311
1.130127 | 868.8259 | 36.33552
1.130127 | 868.9315 | 36.33994
1.130127 | 869.0381 | 36.34439
1.130127 | 869.1408 | 36.34869
1.130127 | 869.2499 | 36.35325
1.130127 | 869.3535 | 36.35758
1.130127 | 869.4606 | 36.36206
1.130127 | 869.667 | 36.3707
1.130127 | 869.7748 | 36.3752
1.133773 | 869.8786 | 36.37955
1.133773 | 869.9795 | 36.38377
1.133773 | 870.0856 | 36.3882
1.133773 | 870.1907 | 36.3926
1.133773 | 870.298 | 36.39709
1.133773 | 870.4053 | 36.40157
1.133773 | 870.5058 | 36.40578
1.133773 | 870.6135 | 36.41028
1.133773 | 870.7178 | 36.41464
1.133773 | 870.8221 | 36.419
1.133773 | 870.9319 | 36.4236
1.133773 | 871.0379 | 36.42803
1.133773 | 871.142 | 36.43238
1.133773 | 871.2479 | 36.43681
1.133773 | 871.4501 | 36.44527
1.133773 | 871.5641 | 36.45004
1.133773 | 871.6669 | 36.45434
1.137418 | 871.7778 | 36.45897
1.137418 | 871.8845 | 36.46343
1.137418 | 871.9912 | 36.4679
1.137418 | 872.0967 | 36.47231
1.137418 | 872.2048 | 36.47683
1.137418 | 872.3108 | 36.48126
1.137418 | 872.4145 | 36.4856
1.137418 | 872.5208 | 36.49004
1.137418 | 872.6216 | 36.49426
1.137418 | 872.7335 | 36.49894
1.137418 | 872.839 | 36.50335
1.137418 | 872.9453 | 36.5078
1.137418 | 873.0522 | 36.51227
1.137418 | 873.168 | 36.51711
1.137418 | 873.2704 | 36.5214
1.137418 | 873.3879 | 36.52631
1.137418 | 873.5031 | 36.53113
1.137418 | 873.6085 | 36.53553
1.137418 | 873.7124 | 36.53988
1.137418 | 873.8206 | 36.54441
1.137418 | 873.9291 | 36.54894
1.137418 | 874.0332 | 36.5533
1.137418 | 874.1332 | 36.55748
1.141064 | 874.2365 | 36.5618
1.141064 | 874.3473 | 36.56643
1.141064 | 874.5483 | 36.57484
1.141064 | 874.6574 | 36.5794
1.141064 | 874.7648 | 36.58389
1.141064 | 874.9575 | 36.59195
1.141064 | 875.0594 | 36.59622
1.144709 | 875.1640625 | 36.60059
1.144709 | 875.3571 | 36.60867
1.144709 | 875.4624 | 36.61307
1.144709 | 875.5629 | 36.61727
1.144709 | 875.6638 | 36.62149
1.144709 | 875.7712 | 36.62598
1.144709 | 875.8853 | 36.63076
1.144709 | 875.9942 | 36.63531
1.144709 | 876.109 | 36.64011
1.144709 | 876.2179 | 36.64466
1.144709 | 876.3365 | 36.64963
1.144709 | 876.4398 | 36.65395
1.144709 | 876.5423 | 36.65823
1.144709 | 876.6594 | 36.66313
1.144709 | 876.7703 | 36.66777
1.144709 | 876.882 | 36.67244
1.144709 | 876.9952 | 36.67717
1.144709 | 877.1135 | 36.68212
1.144709 | 877.2153 | 36.68638
1.144709 | 877.3264 | 36.69102
1.144709 | 877.4319 | 36.69543
1.144709 | 877.5444 | 36.70014
1.144709 | 877.6498 | 36.70455
1.144709 | 877.7548 | 36.70894
1.148355 | 877.9509 | 36.71714
1.148355 | 878.0515 | 36.72135
1.148355 | 878.2504 | 36.72967
1.148355 | 878.3525 | 36.73394
1.148355 | 878.4573 | 36.73832
1.148355 | 878.5667 | 36.74289
1.152001 | 878.6744 | 36.7474
1.152001 | 878.7789 | 36.75177
1.152001 | 878.8936 | 36.75656
1.152001 | 878.9973 | 36.7609
1.152001 | 879.1045 | 36.76539
1.152001 | 879.2108 | 36.76983
1.152001 | 879.3289 | 36.77477
1.152001 | 879.5267 | 36.78304
1.152001 | 879.6271 | 36.78724
1.152001 | 879.7333 | 36.79168
1.152001 | 879.9376 | 36.80023
1.152001 | 880.0443 | 36.80469
1.152001 | 880.1447 | 36.80889
1.152001 | 880.3274 | 36.81653
1.152001 | 880.4299 | 36.82082
1.152001 | 880.5305 | 36.82502
1.155646 | 880.7169 | 36.83282
1.155646 | 880.8966 | 36.84033
1.155646 | 881.0835 | 36.84815
1.155646 | 881.194 | 36.85277
1.155646 | 881.3046 | 36.8574
1.155646 | 881.5045 | 36.86576
1.155646 | 881.6082 | 36.87009
1.155646 | 881.7209 | 36.87481
1.155646 | 881.8292 | 36.87934
1.155646 | 881.9332 | 36.88368
1.155646 | 882.0363 | 36.888
1.155646 | 882.1375 | 36.89223
1.155646 | 882.3214 | 36.89992
1.155646 | 882.5161 | 36.90806
1.155646 | 882.7023 | 36.91585
1.155646 | 882.8896 | 36.92368
1.155646 | 883.0789 | 36.9316
1.159292 | 883.2708 | 36.93963
1.159292 | 883.4689 | 36.94791
1.159292 | 883.569 | 36.9521
1.159292 | 883.6706 | 36.95635
1.159292 | 883.7744 | 36.96069
1.159292 | 883.8812 | 36.96516
1.159292 | 883.9839 | 36.96945
1.159292 | 884.0901 | 36.97389
1.159292 | 884.2816 | 36.9819
1.159292 | 884.3843 | 36.9862
1.159292 | 884.5747 | 36.99416
1.159292 | 884.758 | 37.00182
1.159292 | 884.947 | 37.00973
1.162937 | 885.1437 | 37.01796
1.162937 | 885.2449 | 37.02219
1.162937 | 885.4377 | 37.03025
1.166583 | 885.5444 | 37.03471
1.166583 | 885.7358 | 37.04272
1.166583 | 885.9269 | 37.05071
1.162937 | 886.1163 | 37.05863
1.162937 | 886.3174 | 37.06704
1.162937 | 886.5074 | 37.07499
1.166583 | 886.7061 | 37.0833
1.166583 | 886.8123 | 37.08774
1.166583 | 886.9977 | 37.09549
1.166583 | 887.1 | 37.09977
1.170228 | 887.291 | 37.10776
1.170228 | 887.3914 | 37.11196
1.170228 | 887.4932 | 37.11621
1.170228 | 887.5934 | 37.12041
1.170228 | 887.7905 | 37.12865
1.170228 | 887.9924 | 37.13709
1.170228 | 888.0985 | 37.14153
1.170228 | 888.3013 | 37.15001
1.170228 | 888.4952 | 37.15812
1.170228 | 888.5981 | 37.16242
1.170228 | 888.699 | 37.16664
1.173874 | 888.9013 | 37.1751
1.173874 | 889.004 | 37.1794
1.173874 | 889.2071 | 37.18789
1.170228 | 889.4049 | 37.19616
1.170228 | 889.5075 | 37.20045
1.173874 | 889.6097 | 37.20473
1.173874 | 889.8175 | 37.21342
1.173874 | 889.9205 | 37.21773
1.173874 | 890.023 | 37.22201
1.173874 | 890.1297 | 37.22648
1.173874 | 890.3392 | 37.23524
1.173874 | 890.4408 | 37.23949
1.173874 | 890.5433 | 37.24377
1.173874 | 890.6488 | 37.24819
1.173874 | 890.7632 | 37.25297
1.173874 | 890.97 | 37.26162
1.173874 | 891.0712 | 37.26585
1.173874 | 891.1786 | 37.27034
1.173874 | 891.3795 | 37.27874
1.173874 | 891.4849 | 37.28315
1.17752 | 891.5879 | 37.28746
1.17752 | 891.7751 | 37.29529
1.17752 | 891.8754 | 37.29948
1.17752 | 892.0782 | 37.30796
1.181165 | 892.2688 | 37.31594
1.181165 | 892.3721 | 37.32026
1.181165 | 892.5674 | 37.32843
1.17752 | 892.668 | 37.33263
1.17752 | 892.7743 | 37.33708
1.17752 | 892.9615 | 37.34491
1.17752 | 893.1558 | 37.35303
1.181165 | 893.3333 | 37.36045
1.181165 | 893.5266 | 37.36854
1.184811 | 893.703125 | 37.37592
1.184811 | 893.8983 | 37.38408
1.184811 | 894.0766 | 37.39154
1.184811 | 894.1794 | 37.39584
1.184811 | 894.3674 | 37.4037
1.184811 | 894.5691 | 37.41214
1.184811 | 894.7505 | 37.41972
1.184811 | 894.9534 | 37.42821
1.184811 | 895.1387 | 37.43596
1.184811 | 895.3256 | 37.44378
1.184811 | 895.5113 | 37.45154
1.184811 | 895.6151 | 37.45588
1.184811 | 895.717 | 37.46014
1.184811 | 895.9038 | 37.46796
1.188456 | 896.0088 | 37.47235
1.188456 | 896.2156 | 37.481
1.188456 | 896.3199 | 37.48536
1.188456 | 896.5231 | 37.49386
1.188456 | 896.7039 | 37.50142
1.188456 | 896.8098 | 37.50585
1.188456 | 896.912 | 37.51012
1.188456 | 897.0974 | 37.51787
1.188456 | 897.2857 | 37.52575
1.188456 | 897.4718 | 37.53353
1.188456 | 897.5781 | 37.53798
1.188456 | 897.6783 | 37.54217
1.192102 | 897.8678 | 37.55009
1.192102 | 897.9774 | 37.55468
1.192102 | 898.1693 | 37.5627
1.192102 | 898.2768 | 37.5672
1.192102 | 898.3843 | 37.57169
1.192102 | 898.5751 | 37.57967
1.192102 | 898.6785 | 37.584
1.192102 | 898.8706 | 37.59203
1.192102 | 899.0723 | 37.60047
1.192102 | 899.2558 | 37.60814
1.192102 | 899.4473 | 37.61615
1.195747 | 899.6387 | 37.62415
1.195747 | 899.7447 | 37.62859
1.195747 | 899.8486 | 37.63293
1.199393 | 900.0339 | 37.64068
1.199393 | 900.2368 | 37.64917
1.199393 | 900.3369 | 37.65335
1.199393 | 900.4393 | 37.65764
1.199393 | 900.5477 | 37.66217
1.199393 | 900.6495 | 37.66643
1.199393 | 900.8401 | 37.6744
1.199393 | 900.9449 | 37.67878
1.199393 | 901.0467 | 37.68304
1.199393 | 901.1486 | 37.6873
1.199393 | 901.3475 | 37.69562
1.199393 | 901.5385 | 37.70361
1.199393 | 901.7364 | 37.71188
1.203038 | 901.9301 | 37.71998
1.203038 | 902.1313 | 37.7284
1.203038 | 902.236 | 37.73278
1.203038 | 902.3417 | 37.7372
1.203038 | 902.4473 | 37.74161
1.203038 | 902.5544 | 37.74609
1.203038 | 902.6551 | 37.7503
1.203038 | 902.7617 | 37.75476
1.203038 | 902.8685 | 37.75923
1.203038 | 902.9854 | 37.76412
1.203038 | 903.0883 | 37.76842
1.203038 | 903.1931 | 37.77281
1.203038 | 903.3892 | 37.781
1.203038 | 903.4938 | 37.78538
1.203038 | 903.6901 | 37.79359
1.203038 | 903.8881 | 37.80187
1.203038 | 904.0833 | 37.81004
1.203038 | 904.2755 | 37.81807
1.206684 | 904.4749 | 37.82641
1.206684 | 904.5754 | 37.83061
1.206684 | 904.7698 | 37.83875
1.21033 | 904.9697 | 37.84711
1.21033 | 905.1578 | 37.85497
1.21033 | 905.3564 | 37.86328
1.21033 | 905.5414 | 37.87101
1.21033 | 905.6462 | 37.8754
1.21033 | 905.8337 | 37.88324
1.21033 | 906.0261 | 37.89128
1.21033 | 906.2115 | 37.89904
1.21033 | 906.4047 | 37.90712
1.213975 | 906.5775 | 37.91435
1.213975 | 906.759 | 37.92193
1.213975 | 906.9413 | 37.92956
1.213975 | 907.1325 | 37.93756
1.213975 | 907.3113 | 37.94503
1.213975 | 907.4177 | 37.94948
1.213975 | 907.6092 | 37.95749
1.213975 | 907.7953 | 37.96528
1.213975 | 907.9838 | 37.97316
1.217621 | 908.1741 | 37.98112
1.217621 | 908.3524 | 37.98857
1.217621 | 908.5276 | 37.9959
1.217621 | 908.7068 | 38.0034
1.217621 | 908.8837 | 38.01079
1.217621 | 909.0666 | 38.01844
1.217621 | 909.249 | 38.02607
1.217621 | 909.4335 | 38.03379
1.221266 | 909.6149 | 38.04138
1.221266 | 909.7986 | 38.04906
1.221266 | 909.9761 | 38.05648
1.221266 | 910.1464 | 38.0636
1.221266 | 910.3259 | 38.07111
1.221266 | 910.5189 | 38.07918
1.221266 | 910.6978 | 38.08666
1.221266 | 910.882 | 38.09436
1.224912 | 910.9827 | 38.09858
1.224912 | 911.1747 | 38.10661
1.224912 | 911.3522 | 38.11403
1.224912 | 911.5305 | 38.12149
1.224912 | 911.7194 | 38.12939
1.224912 | 911.8962 | 38.13678
1.224912 | 912.076 | 38.1443
1.224912 | 912.2591 | 38.15196
1.224912 | 912.4486 | 38.15988
1.228558 | 912.6362 | 38.16773
1.228558 | 912.8251 | 38.17563
1.228558 | 913.0081 | 38.18328
1.228558 | 913.1995 | 38.19129
1.228558 | 913.3788 | 38.19878
1.228558 | 913.5645 | 38.20655
1.228558 | 913.752 | 38.21439
1.228558 | 913.8538 | 38.21865
1.232203 | 913.9578 | 38.223
1.232203 | 914.1476 | 38.23094
1.232203 | 914.3379 | 38.2389
1.232203 | 914.5223 | 38.24661
1.235849 | 914.7132 | 38.25459
1.235849 | 914.8935 | 38.26213
1.235849 | 915.0872 | 38.27023
1.235849 | 915.1886 | 38.27447
1.235849 | 915.3838 | 38.28264
1.235849 | 915.4862 | 38.28692
1.235849 | 915.6818 | 38.2951
1.235849 | 915.8811 | 38.30344
1.235849 | 916.067 | 38.31121
1.235849 | 916.244 | 38.31861
1.235849 | 916.4198 | 38.32596
1.235849 | 916.5903 | 38.3331
1.235849 | 916.7584 | 38.34013
1.239494 | 916.9342 | 38.34748
1.24314 | 917.1159 | 38.35508
1.24314 | 917.2164 | 38.35928
1.24314 | 917.3918 | 38.36662
1.24314 | 917.5708 | 38.3741
1.24314 | 917.7502 | 38.38161
1.239494 | 917.9402 | 38.38955
1.239494 | 918.1133 | 38.39679
1.24314 | 918.3033 | 38.40474
1.24314 | 918.478 | 38.41204
1.24314 | 918.6572 | 38.41954
1.246785 | 918.8254 | 38.42657
1.250431 | 919.0098 | 38.43428
1.250431 | 919.1959 | 38.44207
1.246785 | 919.3857 | 38.45
1.246785 | 919.5839 | 38.45829
1.246785 | 919.7782 | 38.46642
1.246785 | 919.9691 | 38.4744
1.246785 | 920.1508 | 38.482
1.250431 | 920.3311 | 38.48954
1.250431 | 920.5087 | 38.49697
1.254077 | 920.6956 | 38.50479
1.250431 | 920.8761 | 38.51233
1.250431 | 921.0636 | 38.52017
1.250431 | 921.2504 | 38.52799
1.254077 | 921.4352 | 38.53571
1.254077 | 921.6162 | 38.54329
1.254077 | 921.8023 | 38.55107
1.254077 | 921.9834 | 38.55864
1.254077 | 922.1729 | 38.56657
1.254077 | 922.3483 | 38.5739
1.254077 | 922.5189 | 38.58104
1.254077 | 922.6948 | 38.58839
1.257722 | 922.8702 | 38.59573
1.257722 | 923.0537 | 38.6034
1.257722 | 923.2443 | 38.61137
1.257722 | 923.4355 | 38.61937
1.257722 | 923.6215 | 38.62715
1.257722 | 923.812 | 38.63511
1.257722 | 923.9934 | 38.6427
1.257722 | 924.1768 | 38.65037
1.257722 | 924.3652 | 38.65825
1.257722 | 924.5485 | 38.66592
1.261368 | 924.7337 | 38.67366
1.261368 | 924.9227 | 38.68157
1.265013 | 925.1135 | 38.68955
1.265013 | 925.3087 | 38.69771
1.265013 | 925.5046 | 38.70591
1.265013 | 925.7 | 38.71408
1.265013 | 925.892 | 38.72211
1.265013 | 926.0736 | 38.7297
1.265013 | 926.2551 | 38.73729
1.265013 | 926.4244 | 38.74437
1.268659 | 926.5981 | 38.75164
1.268659 | 926.7751 | 38.75904
1.268659 | 926.9629 | 38.76689
1.268659 | 927.1429 | 38.77442
1.268659 | 927.3376 | 38.78256
1.268659 | 927.5336 | 38.79076
1.268659 | 927.7201 | 38.79856
1.268659 | 927.8967 | 38.80594
1.272304 | 928.08 | 38.81361
1.272304 | 928.2515 | 38.82078
1.268659 | 928.4209 | 38.82787
1.268659 | 928.5938 | 38.8351
1.272304 | 928.7768 | 38.84275
1.272304 | 928.945 | 38.84979
1.272304 | 929.1287 | 38.85747
1.272304 | 929.3054 | 38.86486
1.27595 | 929.4821 | 38.87225
1.27595 | 929.6564 | 38.87954
1.27595 | 929.8327 | 38.88691
1.272304 | 930.0078 | 38.89423
1.272304 | 930.1802 | 38.90145
1.27595 | 930.3455 | 38.90836
1.27595 | 930.5121 | 38.91532
1.27595 | 930.7004 | 38.9232
1.279595 | 930.8652 | 38.93009
1.279595 | 931.0446 | 38.93759
1.279595 | 931.2231 | 38.94506
1.279595 | 931.3917 | 38.95211
1.279595 | 931.5488 | 38.95868
1.279595 | 931.719 | 38.9658
1.279595 | 931.8866 | 38.97281
1.279595 | 932.0515 | 38.9797
1.283241 | 932.23 | 38.98717
1.283241 | 932.4023 | 38.99438
1.283241 | 932.587 | 39.0021
1.283241 | 932.7567 | 39.00919
1.283241 | 932.9321 | 39.01653
1.283241 | 933.1017 | 39.02362
1.283241 | 933.2728 | 39.03078
1.283241 | 933.4374 | 39.03767
1.286887 | 933.6043 | 39.04464
1.286887 | 933.7726 | 39.05168
1.286887 | 933.9386 | 39.05863
1.286887 | 934.1137 | 39.06595
1.286887 | 934.2793 | 39.07287
1.286887 | 934.4457 | 39.07983
1.286887 | 934.6212 | 39.08717
1.290532 | 934.7989 | 39.0946
1.290532 | 934.9681 | 39.10168
1.290532 | 935.1438 | 39.10903
1.290532 | 935.3204 | 39.11642
1.290532 | 935.4852 | 39.12331
1.290532 | 935.649 | 39.13016
1.290532 | 935.8196 | 39.13729
1.290532 | 935.9869 | 39.14429
1.290532 | 936.1593 | 39.1515
1.294178 | 936.3402 | 39.15906
1.294178 | 936.5195 | 39.16656
1.294178 | 936.6949 | 39.1739
1.294178 | 936.8691 | 39.18118
1.294178 | 937.0516 | 39.18881
1.297823 | 937.2297 | 39.19626
1.294178 | 937.4067 | 39.20367
1.294178 | 937.5778 | 39.21082
1.297823 | 937.7573 | 39.21833
1.297823 | 937.9177 | 39.22504
1.297823 | 938.0885 | 39.23218
1.297823 | 938.2546 | 39.23913
1.297823 | 938.4285 | 39.2464
1.297823 | 938.6049 | 39.25378
1.297823 | 938.7825 | 39.2612
1.297823 | 938.9485 | 39.26815
1.301469 | 939.1154 | 39.27512
1.301469 | 939.2776 | 39.28191
1.301469 | 939.433 | 39.28841
1.301469 | 939.5881 | 39.29489
1.301469 | 939.7454 | 39.30147
1.301469 | 939.9153 | 39.30858
1.305115 | 940.0822 | 39.31556
1.305115 | 940.251 | 39.32262
1.305115 | 940.4288 | 39.33005
1.305115 | 940.5976 | 39.33711
1.305115 | 940.7559 | 39.34373
1.305115 | 940.92 | 39.3506
1.305115 | 941.083 | 39.35741
1.305115 | 941.2538 | 39.36456
1.305115 | 941.4276 | 39.37182
1.30876 | 941.5984 | 39.37897
1.30876 | 941.7759 | 39.38639
1.30876 | 941.9556 | 39.39391
1.30876 | 942.1213 | 39.40084
1.30876 | 942.2924 | 39.40799
1.30876 | 942.4751 | 39.41563
1.30876 | 942.6527 | 39.42306
1.30876 | 942.8254 | 39.43028
1.30876 | 943.0027 | 39.4377
1.30876 | 943.1758 | 39.44494
1.30876 | 943.3344 | 39.45157
1.312406 | 943.496 | 39.45833
1.312406 | 943.6622 | 39.46528
1.316051 | 943.8232 | 39.47201
1.316051 | 943.988 | 39.47891
1.316051 | 944.1622 | 39.48619
1.316051 | 944.3242 | 39.49296
1.316051 | 944.489 | 39.49986
1.316051 | 944.6545 | 39.50678
1.316051 | 944.8086 | 39.51322
1.316051 | 944.9714 | 39.52003
1.316051 | 945.1313 | 39.52672
1.319697 | 945.2965 | 39.53363
1.319697 | 945.4707 | 39.54091
1.316051 | 945.6542 | 39.54859
1.316051 | 945.8319 | 39.55602
1.319697 | 946.0209 | 39.56392
1.319697 | 946.196 | 39.57125
1.319697 | 946.3707 | 39.57855
1.319697 | 946.5441 | 39.58581
1.319697 | 946.7122 | 39.59284
1.319697 | 946.8856 | 39.60009
1.319697 | 947.0672 | 39.60768
1.319697 | 947.2357 | 39.61473
1.319697 | 947.4098 | 39.62201
1.323342 | 947.5909 | 39.62959
1.323342 | 947.77 | 39.63707
1.323342 | 947.9415 | 39.64425
1.323342 | 948.1258 | 39.65195
1.326988 | 948.3017 | 39.65931
1.323342 | 948.4756 | 39.66658
1.323342 | 948.6465 | 39.67373
1.323342 | 948.8082 | 39.68049
1.326988 | 948.973 | 39.68738
1.326988 | 949.1421 | 39.69446
1.326988 | 949.3112 | 39.70153
1.326988 | 949.4736 | 39.70832
1.326988 | 949.6529 | 39.71582
1.326988 | 949.8218 | 39.72288
1.326988 | 949.9868 | 39.72978
1.326988 | 950.1519 | 39.73669
1.326988 | 950.3214 | 39.74377
1.330634 | 950.4884 | 39.75076
1.330634 | 950.6506 | 39.75754
1.330634 | 950.823 | 39.76475
1.334279 | 950.995 | 39.77195
1.334279 | 951.1572 | 39.77873
1.334279 | 951.3171 | 39.78542
1.334279 | 951.4828 | 39.79235
1.334279 | 951.6516 | 39.79941
1.334279 | 951.8159 | 39.80628
1.334279 | 951.9764 | 39.81299
1.334279 | 952.1409 | 39.81987
1.334279 | 952.3071 | 39.82682
1.334279 | 952.4577 | 39.83312
1.334279 | 952.6101 | 39.83949
1.334279 | 952.7653 | 39.84598
1.337925 | 952.911 | 39.85208
1.337925 | 953.0728 | 39.85884
1.337925 | 953.2345 | 39.86561
1.337925 | 953.3885 | 39.87205
1.337925 | 953.5566 | 39.87908
1.337925 | 953.7249 | 39.88612
1.337925 | 953.8752 | 39.8924
1.337925 | 954.0254 | 39.89868
1.337925 | 954.1712 | 39.90478
1.34157 | 954.3225 | 39.91111
1.34157 | 954.4751 | 39.91749
1.34157 | 954.6368 | 39.92425
1.34157 | 954.7968 | 39.93095
1.34157 | 954.9586 | 39.93771
1.34157 | 955.1161 | 39.9443
1.34157 | 955.269 | 39.95069
1.34157 | 955.4219 | 39.95709
1.34157 | 955.5715 | 39.96334
1.34157 | 955.7282 | 39.9699
1.345216 | 955.876 | 39.97608
1.345216 | 956.0276 | 39.98242
1.345216 | 956.1758 | 39.98862
1.345216 | 956.3351 | 39.99528
1.345216 | 956.496 | 40.00201
1.348861 | 956.6545 | 40.00864
1.348861 | 956.8141 | 40.01531
1.348861 | 956.9752 | 40.02205
1.348861 | 957.1304 | 40.02854
1.348861 | 957.2825 | 40.0349
1.348861 | 957.4424 | 40.04159
1.348861 | 957.6083 | 40.04852
1.348861 | 957.7692 | 40.05526
1.348861 | 957.9395 | 40.06238
1.352507 | 958.1107 | 40.06954
1.352507 | 958.2744 | 40.07638
1.352507 | 958.4351 | 40.0831
1.352507 | 958.5933 | 40.08972
1.352507 | 958.7528 | 40.09639
1.352507 | 958.9155 | 40.1032
1.352507 | 959.0854 | 40.1103
1.352507 | 959.2589 | 40.11755
1.352507 | 959.4317 | 40.12478
1.352507 | 959.6062 | 40.13208
1.356152 | 959.7682 | 40.13885
1.356152 | 959.9165 | 40.14506
1.356152 | 960.0752 | 40.15169
1.356152 | 960.2189 | 40.1577
1.356152 | 960.365 | 40.16381
1.356152 | 960.5131 | 40.17001
1.356152 | 960.6734 | 40.17671
1.359798 | 960.8234 | 40.18298
1.359798 | 960.9908 | 40.18999
1.359798 | 961.1447 | 40.19642
1.359798 | 961.3107 | 40.20336
1.359798 | 961.4728 | 40.21014
1.359798 | 961.627 | 40.21659
1.359798 | 961.7825 | 40.2231
1.359798 | 961.9462 | 40.22994
1.359798 | 962.1055 | 40.23661
1.359798 | 962.2811 | 40.24395
1.359798 | 962.4374 | 40.25048
1.363444 | 962.6082 | 40.25763
1.363444 | 962.7659 | 40.26422
1.363444 | 962.9354 | 40.27131
1.363444 | 963.0887 | 40.27773
1.363444 | 963.2682 | 40.28523
1.363444 | 963.4334 | 40.29214
1.363444 | 963.6058 | 40.29935
1.363444 | 963.7605 | 40.30582
1.367089 | 963.9231 | 40.31262
1.367089 | 964.0729 | 40.31888
1.367089 | 964.2332 | 40.32559
1.367089 | 964.3926 | 40.33225
1.367089 | 964.5517 | 40.33891
1.367089 | 964.7083 | 40.34546
1.367089 | 964.8719 | 40.3523
1.367089 | 965.0244 | 40.35868
1.370735 | 965.1773 | 40.36507
1.367089 | 965.3365 | 40.37173
1.367089 | 965.4909 | 40.37819
1.367089 | 965.6458 | 40.38466
1.370735 | 965.8012 | 40.39116
1.370735 | 965.9612 | 40.39785
1.370735 | 966.1121 | 40.40417
1.370735 | 966.273 | 40.4109
1.37438 | 966.4291 | 40.41743
1.37438 | 966.6016 | 40.42464
1.37438 | 966.767 | 40.43156
1.37438 | 966.949 | 40.43917
1.37438 | 967.1086 | 40.44584
1.37438 | 967.2814 | 40.45307
1.37438 | 967.4398 | 40.45969
1.37438 | 967.599 | 40.46635
1.378026 | 967.7469 | 40.47254
1.378026 | 967.9268 | 40.48006
1.378026 | 968.0921 | 40.48697
1.378026 | 968.2637 | 40.49415
1.378026 | 968.4351 | 40.50132
1.378026 | 968.612 | 40.50872
1.378026 | 968.7651 | 40.51512
1.378026 | 968.9296875 | 40.522
1.378026 | 969.0792 | 40.52826
1.378026 | 969.2328 | 40.53468
1.378026 | 969.3763 | 40.54068
1.381672 | 969.54 | 40.54753
1.381672 | 969.6854 | 40.55361
1.381672 | 969.849 | 40.56045
1.381672 | 970.0056 | 40.567
1.381672 | 970.1719 | 40.57395
1.381672 | 970.3196 | 40.58013
1.381672 | 970.4827 | 40.58695
1.381672 | 970.6251 | 40.5929
1.381672 | 970.7798 | 40.59938
1.381672 | 970.9353 | 40.60588
1.385317 | 971.0942 | 40.61253
1.385317 | 971.2498 | 40.61903
1.385317 | 971.411 | 40.62577
1.385317 | 971.5715 | 40.63248
1.385317 | 971.7272 | 40.639
1.385317 | 971.88 | 40.64539
1.388963 | 972.0313 | 40.65172
1.385317 | 972.18 | 40.65793
1.385317 | 972.3262 | 40.66405
1.385317 | 972.4699 | 40.67006
1.388963 | 972.6107 | 40.67595
1.388963 | 972.7537 | 40.68193
1.388963 | 972.9055 | 40.68828
1.388963 | 973.0507 | 40.69435
1.388963 | 973.2061 | 40.70085
1.388963 | 973.3647 | 40.70748
1.388963 | 973.5202 | 40.71398
1.392608 | 973.6722 | 40.72034
1.392608 | 973.8232 | 40.72666
1.392608 | 973.9666 | 40.73265
1.392608 | 974.1069 | 40.73852
1.392608 | 974.2419 | 40.74417
1.392608 | 974.374 | 40.74969
1.392608 | 974.5147 | 40.75558
1.392608 | 974.6519 | 40.76131
1.396254 | 974.796875 | 40.76738
1.396254 | 974.9498 | 40.77377
1.396254 | 975.1002 | 40.78006
1.396254 | 975.2397 | 40.7859
1.396254 | 975.3884 | 40.79212
1.396254 | 975.5384 | 40.79839
1.396254 | 975.6904 | 40.80474
1.396254 | 975.8378 | 40.81091
1.396254 | 975.9905 | 40.8173
1.399899 | 976.1335 | 40.82328
1.399899 | 976.2762 | 40.82925
1.399899 | 976.4198 | 40.83525
1.399899 | 976.5703 | 40.84154
1.399899 | 976.7195 | 40.84778
1.399899 | 976.8728 | 40.85419
1.399899 | 977.0267 | 40.86063
1.399899 | 977.1711 | 40.86667
1.399899 | 977.3279 | 40.87323
1.403545 | 977.4816 | 40.87965
1.403545 | 977.6373 | 40.88617
1.403545 | 977.7995 | 40.89295
1.403545 | 977.9619 | 40.89974
1.403545 | 978.1107 | 40.90597
1.403545 | 978.2619 | 40.91229
1.403545 | 978.414 | 40.91865
1.403545 | 978.5475 | 40.92423
1.407191 | 978.6867 | 40.93005
1.407191 | 978.8291 | 40.93601
1.407191 | 978.9808 | 40.94235
1.407191 | 979.1257 | 40.94841
1.407191 | 979.2814 | 40.95493
1.407191 | 979.4277 | 40.96104
1.407191 | 979.5749 | 40.9672
1.407191 | 979.71 | 40.97285
1.407191 | 979.8571 | 40.979
1.407191 | 979.9915 | 40.98462
1.407191 | 980.1324 | 40.99052
1.407191 | 980.2645 | 40.99604
1.410836 | 980.4192 | 41.00251
1.410836 | 980.5569 | 41.00827
1.410836 | 980.7076 | 41.01457
1.410836 | 980.8578 | 41.02085
1.410836 | 981.0239 | 41.0278
1.410836 | 981.1753 | 41.03413
1.410836 | 981.3296 | 41.04058
1.410836 | 981.4818 | 41.04695
1.410836 | 981.6354 | 41.05337
1.410836 | 981.785 | 41.05963
1.410836 | 981.9129 | 41.06498
1.414482 | 982.0637 | 41.07129
1.414482 | 982.2043 | 41.07716
1.414482 | 982.3497 | 41.08324
1.414482 | 982.4901 | 41.08912
1.418127 | 982.6564 | 41.09607
1.414482 | 982.7913 | 41.10171
1.414482 | 982.9387 | 41.10788
1.414482 | 983.0803 | 41.1138
1.414482 | 983.2316 | 41.12013
1.418127 | 983.3671 | 41.12579
1.418127 | 983.5253 | 41.13241
1.418127 | 983.6648 | 41.13824
1.421773 | 983.8056 | 41.14413
1.418127 | 983.9428 | 41.14987
1.418127 | 984.0946 | 41.15622
1.418127 | 984.2392 | 41.16227
1.418127 | 984.4019 | 41.16907
1.421773 | 984.5613 | 41.17574
1.421773 | 984.7106 | 41.18198
1.421773 | 984.8566 | 41.18809
1.421773 | 985.0093 | 41.19447
1.421773 | 985.1526 | 41.20047
1.421773 | 985.3096 | 41.20703
1.421773 | 985.4679 | 41.21365
1.421773 | 985.6237 | 41.22017
1.421773 | 985.7713 | 41.22634
1.425418 | 985.9273 | 41.23287
1.425418 | 986.0808 | 41.23929
1.425418 | 986.2371 | 41.24582
1.425418 | 986.3887 | 41.25216
1.425418 | 986.5497 | 41.2589
1.425418 | 986.6973 | 41.26507
1.425418 | 986.8348 | 41.27082
1.425418 | 986.9797 | 41.27688
1.429064 | 987.1375 | 41.28348
1.429064 | 987.2734375 | 41.28916
1.429064 | 987.4306 | 41.29574
1.429064 | 987.5804 | 41.302
1.429064 | 987.728 | 41.30817
1.429064 | 987.8696 | 41.31409
1.429064 | 988.0246 | 41.32058
1.429064 | 988.164 | 41.32641
1.429064 | 988.3199 | 41.33293
1.432709 | 988.4625 | 41.33889
1.432709 | 988.6002 | 41.34465
1.432709 | 988.7379 | 41.35041
1.432709 | 988.8803 | 41.35636
1.432709 | 989.0164 | 41.36206
1.432709 | 989.1494 | 41.36762
1.432709 | 989.2983 | 41.37384
1.432709 | 989.4324 | 41.37945
1.436355 | 989.5657 | 41.38503
1.436355 | 989.6982 | 41.39057
1.436355 | 989.847 | 41.39679
1.436355 | 989.968 | 41.40185
1.436355 | 990.1057 | 41.40761
1.436355 | 990.2377 | 41.41313
1.436355 | 990.3829 | 41.4192
1.436355 | 990.5038 | 41.42426
1.440001 | 990.6423 | 41.43006
1.440001 | 990.7752 | 41.43561
1.440001 | 990.9015 | 41.44089
1.440001 | 991.0142 | 41.44561
1.443646 | 991.1414 | 41.45093
1.443646 | 991.2672 | 41.45619
1.443646 | 991.3958 | 41.46156
1.443646 | 991.5338 | 41.46734
1.443646 | 991.6752 | 41.47325
1.440001 | 991.8223 | 41.4794
1.440001 | 991.9622 | 41.48525
1.440001 | 992.0834 | 41.49032
1.440001 | 992.2102 | 41.49563
1.440001 | 992.3209 | 41.50026
1.440001 | 992.4232 | 41.50453
1.447292 | 992.5249 | 41.50879
1.458229 | 992.6384 | 41.51353
1.458229 | 992.7428 | 41.5179
1.458229 | 992.8751 | 41.52343
1.458229 | 993.0214 | 41.52955
1.458229 | 993.1766 | 41.53604
1.450937 | 993.3351 | 41.54267
1.443646 | 993.4969 | 41.54944
1.447292 | 993.6464 | 41.55569
1.450937 | 993.7736 | 41.56101
1.447292 | 993.8831 | 41.56559
1.450937 | 993.9846 | 41.56983
1.458229 | 994.101 | 41.5747
1.46552 | 994.2159 | 41.57951
1.46552 | 994.3516 | 41.58518
1.461874 | 994.5074 | 41.5917
1.458229 | 994.6877 | 41.59924
1.454583 | 994.8607 | 41.60647
1.450937 | 995.0195 | 41.61311
1.450937 | 995.1637 | 41.61914
1.454583 | 995.2904 | 41.62444
1.461874 | 995.3886 | 41.62855
1.46552 | 995.5164 | 41.63389
1.46552 | 995.6205 | 41.63825
1.476456 | 995.7369 | 41.64312
1.480102 | 995.8828125 | 41.64922
1.476456 | 996.0536 | 41.65636
1.469165 | 996.2368 | 41.66402
1.46552 | 996.4142 | 41.67144
1.461874 | 996.5771 | 41.67826
1.461874 | 996.7143 | 41.68399
1.461874 | 996.8188 | 41.68836
1.469165 | 996.9653 | 41.69449
1.472811 | 997.104 | 41.70029
1.476456 | 997.2207 | 41.70517
1.480102 | 997.3652 | 41.71122
1.476456 | 997.5216 | 41.71776
1.472811 | 997.6942 | 41.72497
1.472811 | 997.8621 | 41.732
1.46552 | 997.9288 | 41.73479
1.46552 | 998.064 | 41.74044
1.472811 | 998.1805 | 41.74531
1.476456 | 998.3101 | 41.75073
1.480102 | 998.4498 | 41.75657
1.480102 | 998.569 | 41.76156
1.483747 | 998.7088 | 41.76741
1.483747 | 998.8799 | 41.77456
1.480102 | 999.0605 | 41.78211
1.476456 | 999.225 | 41.789
1.476456 | 999.3796 | 41.79546
1.476456 | 999.5114 | 41.80097
1.476456 | 999.6214 | 41.80557
1.480102 | 999.7596 | 41.81135
1.483747 | 999.8644 | 41.81573
1.487393 | 999.9792 | 41.82054
1.487393 | 1000.112 | 41.8261
1.483747 | 1000.259 | 41.83226
1.483747 | 1000.429 | 41.83937
1.483747 | 1000.59 | 41.84608
1.480102 | 1000.741 | 41.85238
1.480102 | 1000.878 | 41.8581
1.480102 | 1001.001 | 41.86327
1.487393 | 1001.155 | 41.86969
1.487393 | 1001.261 | 41.87413
1.483747 | 1001.393 | 41.87968
1.487393 | 1001.525 | 41.88517
1.494684 | 1001.682 | 41.89177
1.487393 | 1001.854 | 41.89895
1.487393 | 1002.033 | 41.90643
1.487393 | 1002.189 | 41.91296
1.487393 | 1002.34 | 41.91925
1.487393 | 1002.458 | 41.92422
1.487393 | 1002.578125 | 41.92923
1.491039 | 1002.695 | 41.93412
1.491039 | 1002.82 | 41.93936
1.494684 | 1002.966 | 41.94546
1.494684 | 1003.124 | 41.95204
1.491039 | 1003.28 | 41.95859
1.487393 | 1003.435 | 41.96508
1.491039 | 1003.588 | 41.97144
1.494684 | 1003.732 | 41.9775
1.491039 | 1003.872 | 41.98333
1.491039 | 1003.991 | 41.98831
1.494684 | 1004.098 | 41.99277
1.49833 | 1004.221 | 41.99792
1.49833 | 1004.341 | 42.00296
1.49833 | 1004.472 | 42.00842
1.49833 | 1004.616 | 42.01443
1.49833 | 1004.774 | 42.02106
1.494684 | 1004.919 | 42.02714
1.494684 | 1005.069 | 42.03338
1.494684 | 1005.196 | 42.03871
1.49833 | 1005.319 | 42.04383
1.49833 | 1005.427 | 42.04838
1.49833 | 1005.539 | 42.05304
1.501975 | 1005.641 | 42.05733
1.501975 | 1005.773 | 42.06283
1.501975 | 1005.901 | 42.06821
1.501975 | 1006.042 | 42.0741
1.49833 | 1006.181 | 42.07991
1.501975 | 1006.332 | 42.08623
1.501975 | 1006.456 | 42.09142
1.501975 | 1006.586 | 42.09685
1.505621 | 1006.695 | 42.10139
1.509266 | 1006.802 | 42.10589
1.505621 | 1006.906 | 42.11022
1.505621 | 1007.029 | 42.11539
1.505621 | 1007.147 | 42.1203
1.509266 | 1007.291 | 42.12634
1.505621 | 1007.447 | 42.13284
1.505621 | 1007.592 | 42.1389
1.501975 | 1007.723 | 42.14439
1.505621 | 1007.855 | 42.14993
1.505621 | 1007.971 | 42.15476
1.505621 | 1008.078 | 42.15926
1.509266 | 1008.184 | 42.16366
1.509266 | 1008.293 | 42.16824
1.509266 | 1008.409 | 42.17307
1.509266 | 1008.528 | 42.17807
1.509266 | 1008.649 | 42.18312
1.509266 | 1008.77 | 42.18818
1.512912 | 1008.902 | 42.19369
1.512912 | 1009.036 | 42.19932
1.512912 | 1009.156 | 42.20431
1.512912 | 1009.275 | 42.20931
1.512912 | 1009.402 | 42.2146
1.512912 | 1009.512 | 42.21922
1.516558 | 1009.616 | 42.22357
1.512912 | 1009.744 | 42.22891
1.512912 | 1009.87 | 42.2342
1.516558 | 1010.005 | 42.23984
1.516558 | 1010.149 | 42.24584
1.516558 | 1010.284 | 42.25148
1.516558 | 1010.416 | 42.257
1.516558 | 1010.543 | 42.26235
1.516558 | 1010.657 | 42.26708
1.516558 | 1010.764 | 42.27157
1.516558 | 1010.887 | 42.27671
1.520203 | 1011.01 | 42.28188
1.520203 | 1011.141 | 42.28733
1.520203 | 1011.279 | 42.29312
1.520203 | 1011.426 | 42.29926
1.520203 | 1011.562 | 42.30494
1.520203 | 1011.695 | 42.31049
1.523849 | 1011.829 | 42.3161
1.523849 | 1011.96 | 42.32158
1.523849 | 1012.094 | 42.32719
1.523849 | 1012.224 | 42.33263
1.523849 | 1012.355 | 42.33809
1.523849 | 1012.484375 | 42.34352
1.527494 | 1012.61 | 42.34877
1.523849 | 1012.724 | 42.35356
1.523849 | 1012.854 | 42.35898
1.527494 | 1012.979 | 42.36422
1.527494 | 1013.094 | 42.36904
1.523849 | 1013.204 | 42.37361
1.527494 | 1013.317 | 42.37836
1.53114 | 1013.418 | 42.38256
1.53114 | 1013.525 | 42.38704
1.53114 | 1013.631 | 42.39148
1.53114 | 1013.759 | 42.39684
1.53114 | 1013.891 | 42.40236
1.53114 | 1014.027 | 42.40803
1.53114 | 1014.156 | 42.41345
1.53114 | 1014.291 | 42.41908
1.53114 | 1014.421 | 42.42449
1.53114 | 1014.543 | 42.4296
1.53114 | 1014.655 | 42.43429
1.53114 | 1014.779 | 42.43947
1.534786 | 1014.91 | 42.44495
1.534786 | 1015.035 | 42.45021
1.534786 | 1015.16 | 42.4554
1.534786 | 1015.301 | 42.46133
1.534786 | 1015.443 | 42.46724
1.534786 | 1015.573 | 42.47269
1.534786 | 1015.701 | 42.47803
1.534786 | 1015.833 | 42.48355
1.538431 | 1015.954 | 42.48862
1.538431 | 1016.072 | 42.49355
1.538431 | 1016.178 | 42.49799
1.538431 | 1016.291 | 42.50273
1.538431 | 1016.412 | 42.50777
1.542077 | 1016.544 | 42.51329
1.542077 | 1016.675 | 42.51879
1.542077 | 1016.826 | 42.52509
1.542077 | 1016.975 | 42.53134
1.542077 | 1017.106 | 42.53679
1.538431 | 1017.238 | 42.54234
1.542077 | 1017.363 | 42.54753
1.542077 | 1017.483 | 42.55256
1.542077 | 1017.61 | 42.5579
1.542077 | 1017.752 | 42.56382
1.542077 | 1017.882 | 42.56927
1.545722 | 1018.015 | 42.57483
1.545722 | 1018.154 | 42.58065
1.545722 | 1018.283 | 42.58604
1.545722 | 1018.417 | 42.59164
1.545722 | 1018.55 | 42.59721
1.545722 | 1018.686 | 42.6029
1.545722 | 1018.823 | 42.60859
1.545722 | 1018.944 | 42.61366
1.545722 | 1019.071 | 42.61899
1.549368 | 1019.192 | 42.62403
1.549368 | 1019.325 | 42.62962
1.549368 | 1019.442 | 42.63451
1.553013 | 1019.585 | 42.64048
1.549368 | 1019.706 | 42.64555
1.549368 | 1019.848 | 42.65149
1.549368 | 1019.96 | 42.65617
1.549368 | 1020.093 | 42.66173
1.549368 | 1020.206 | 42.66645
1.553013 | 1020.331 | 42.67169
1.553013 | 1020.449 | 42.67661
1.556659 | 1020.581 | 42.68215
1.556659 | 1020.706 | 42.68738
1.556659 | 1020.835 | 42.69274
1.556659 | 1020.966 | 42.69822
1.556659 | 1021.088 | 42.70334
1.556659 | 1021.21 | 42.70845
1.556659 | 1021.327 | 42.71332
1.556659 | 1021.445 | 42.71825
1.556659 | 1021.548 | 42.72257
1.556659 | 1021.666 | 42.72749
1.556659 | 1021.782 | 42.73236
1.556659 | 1021.894 | 42.73705
1.556659 | 1022.017 | 42.74219
1.560304 | 1022.144 | 42.74749
1.560304 | 1022.261 | 42.75241
1.560304 | 1022.375 | 42.75715
1.560304 | 1022.5 | 42.76239
1.560304 | 1022.604 | 42.76672
1.560304 | 1022.72 | 42.77158
1.560304 | 1022.83 | 42.77618
1.560304 | 1022.951 | 42.78124
1.560304 | 1023.051 | 42.78543
1.56395 | 1023.17 | 42.79039
1.56395 | 1023.278 | 42.79492
1.56395 | 1023.398 | 42.79994
1.56395 | 1023.507 | 42.80449
1.56395 | 1023.629 | 42.80958
1.56395 | 1023.742 | 42.81432
1.56395 | 1023.853 | 42.81896
1.56395 | 1023.96 | 42.82345
1.56395 | 1024.072 | 42.82813
1.567596 | 1024.174 | 42.83241
1.567596 | 1024.29 | 42.83726
1.567596 | 1024.40625 | 42.84211
1.567596 | 1024.523 | 42.84698
1.567596 | 1024.643 | 42.852
1.567596 | 1024.758 | 42.8568
1.567596 | 1024.863 | 42.86119
1.567596 | 1024.967 | 42.86554
1.567596 | 1025.072 | 42.86994
1.567596 | 1025.233 | 42.8767
1.571241 | 1025.344 | 42.88133
1.571241 | 1025.467 | 42.88649
1.571241 | 1025.575 | 42.89098
1.571241 | 1025.695 | 42.896
1.571241 | 1025.804 | 42.90056
1.571241 | 1025.92 | 42.90541
1.571241 | 1026.031 | 42.91004
1.574887 | 1026.143 | 42.91476
1.574887 | 1026.264 | 42.91981
1.574887 | 1026.39 | 42.92509
1.574887 | 1026.508 | 42.92999
1.574887 | 1026.636 | 42.93537
1.574887 | 1026.764 | 42.94071
1.578532 | 1026.891 | 42.94604
1.578532 | 1027.004 | 42.95073
1.578532 | 1027.131 | 42.95605
1.578532 | 1027.255 | 42.96126
1.578532 | 1027.383 | 42.96662
1.578532 | 1027.496 | 42.97134
1.578532 | 1027.628 | 42.97683
1.582178 | 1027.749 | 42.9819
1.582178 | 1027.858 | 42.98646
1.582178 | 1027.965 | 42.99093
1.582178 | 1028.074 | 42.99548
1.582178 | 1028.22 | 43.00159
1.582178 | 1028.331 | 43.00625
1.582178 | 1028.433 | 43.01051
1.582178 | 1028.539 | 43.01493
1.582178 | 1028.653 | 43.01972
1.582178 | 1028.769 | 43.02458
1.582178 | 1028.875 | 43.02901
1.585823 | 1028.984375 | 43.03357
1.585823 | 1029.103 | 43.03854
1.585823 | 1029.206 | 43.04285
1.585823 | 1029.32 | 43.0476
1.585823 | 1029.432 | 43.05229
1.585823 | 1029.547 | 43.05711
1.589469 | 1029.648 | 43.06134
1.589469 | 1029.758 | 43.06594
1.589469 | 1029.871 | 43.07064
1.589469 | 1029.985 | 43.0754
1.589469 | 1030.108 | 43.08056
1.589469 | 1030.236 | 43.08593
1.589469 | 1030.361 | 43.09113
1.589469 | 1030.472 | 43.09577
1.593115 | 1030.587 | 43.1006
1.593115 | 1030.698 | 43.10523
1.593115 | 1030.816 | 43.11018
1.593115 | 1030.935 | 43.11516
1.593115 | 1031.05 | 43.11996
1.593115 | 1031.16 | 43.12455
1.593115 | 1031.261 | 43.1288
1.593115 | 1031.403 | 43.13471
1.59676 | 1031.513 | 43.13932
1.59676 | 1031.616 | 43.14362
1.59676 | 1031.732 | 43.14849
1.59676 | 1031.851 | 43.15347
1.59676 | 1031.967 | 43.15831
1.59676 | 1032.084 | 43.16322
1.59676 | 1032.202 | 43.16814
1.59676 | 1032.307 | 43.17254
1.600406 | 1032.421 | 43.17731
1.600406 | 1032.533 | 43.18196
1.600406 | 1032.638 | 43.18639
1.600406 | 1032.742 | 43.19074
1.600406 | 1032.865 | 43.19586
1.600406 | 1032.98 | 43.20068
1.600406 | 1033.097 | 43.20556
1.600406 | 1033.216 | 43.21056
1.600406 | 1033.344 | 43.21588
1.604051 | 1033.462 | 43.22085
1.600406 | 1033.586 | 43.226
1.600406 | 1033.701 | 43.23082
1.604051 | 1033.82 | 43.23582
1.604051 | 1033.93 | 43.24042
1.604051 | 1034.049 | 43.24539
1.604051 | 1034.16 | 43.25001
1.604051 | 1034.281 | 43.25508
1.607697 | 1034.392 | 43.25974
1.607697 | 1034.519 | 43.26502
1.604051 | 1034.641 | 43.27015
1.607697 | 1034.755 | 43.27489
1.607697 | 1034.868 | 43.27962
1.607697 | 1034.979 | 43.28428
1.607697 | 1035.097 | 43.2892
1.607697 | 1035.202 | 43.29359
1.611343 | 1035.325 | 43.29873
1.611343 | 1035.4375 | 43.30345
1.611343 | 1035.555 | 43.30835
1.611343 | 1035.661 | 43.31282
1.611343 | 1035.771 | 43.31738
1.611343 | 1035.92 | 43.32364
1.611343 | 1036.025 | 43.32804
1.611343 | 1036.133 | 43.33253
1.614988 | 1036.289 | 43.33905
1.614988 | 1036.389 | 43.34325
1.614988 | 1036.498 | 43.3478
1.614988 | 1036.601 | 43.35212
1.614988 | 1036.716 | 43.35694
1.614988 | 1036.819 | 43.36123
1.614988 | 1036.93 | 43.36586
1.614988 | 1037.038 | 43.37039
1.618634 | 1037.149 | 43.37502
1.618634 | 1037.25 | 43.37923
1.618634 | 1037.351 | 43.3835
1.618634 | 1037.497 | 43.38959
1.618634 | 1037.638 | 43.3955
1.618634 | 1037.786 | 43.40167
1.622279 | 1037.89 | 43.40603
1.622279 | 1038.036 | 43.41214
1.622279 | 1038.139 | 43.41642
1.622279 | 1038.277 | 43.42222
1.622279 | 1038.422 | 43.42825
1.622279 | 1038.56 | 43.43404
1.625925 | 1038.693 | 43.43959
1.625925 | 1038.795 | 43.44385
1.625925 | 1038.934 | 43.4497
1.625925 | 1039.087 | 43.45608
1.625925 | 1039.197 | 43.46068
1.625925 | 1039.339 | 43.46662
1.625925 | 1039.446 | 43.4711
1.62957 | 1039.549 | 43.47541
1.62957 | 1039.65 | 43.47963
1.62957 | 1039.797 | 43.48578
1.62957 | 1039.899 | 43.49004
1.62957 | 1040.005 | 43.49447
1.62957 | 1040.108 | 43.49879
1.62957 | 1040.216 | 43.50329
1.62957 | 1040.377 | 43.51001
1.62957 | 1040.528 | 43.51636
1.633216 | 1040.629 | 43.52055
1.633216 | 1040.734 | 43.52495
1.62957 | 1040.846 | 43.52965
1.62957 | 1040.955 | 43.5342
1.633216 | 1041.119 | 43.54105
1.633216 | 1041.234 | 43.54586
1.633216 | 1041.349 | 43.55066
1.633216 | 1041.496 | 43.55681
1.633216 | 1041.601 | 43.56123
1.633216 | 1041.739 | 43.567
1.636861 | 1041.869 | 43.57241
1.636861 | 1042.016 | 43.57857
1.636861 | 1042.159 | 43.58457
1.636861 | 1042.308 | 43.59077
1.636861 | 1042.421 | 43.59552
1.636861 | 1042.567 | 43.60163
1.640507 | 1042.716 | 43.60784
1.640507 | 1042.826 | 43.61246
1.640507 | 1042.972 | 43.61854
1.640507 | 1043.08 | 43.62307
1.640507 | 1043.184 | 43.62743
1.640507 | 1043.29 | 43.63185
1.640507 | 1043.394 | 43.63621
1.644153 | 1043.497 | 43.64049
1.644153 | 1043.61 | 43.64524
1.644153 | 1043.722 | 43.64992
1.644153 | 1043.827 | 43.65429
1.644153 | 1043.933 | 43.65873
1.644153 | 1044.04 | 43.66322
1.644153 | 1044.189 | 43.66947
1.644153 | 1044.341 | 43.67582
1.647798 | 1044.453 | 43.68049
1.647798 | 1044.564 | 43.68512
1.647798 | 1044.671 | 43.68961
1.647798 | 1044.82 | 43.69582
1.647798 | 1044.958 | 43.7016
1.647798 | 1045.097 | 43.70741
1.647798 | 1045.241 | 43.71344
1.651444 | 1045.389 | 43.71964
1.651444 | 1045.492 | 43.72393
1.651444 | 1045.596 | 43.7283
1.651444 | 1045.713 | 43.73319
1.651444 | 1045.817 | 43.73752
1.651444 | 1045.933 | 43.74237
1.651444 | 1046.039 | 43.74683
1.651444 | 1046.148 | 43.75139
1.655089 | 1046.251 | 43.7557
1.655089 | 1046.367 | 43.76054
1.655089 | 1046.469 | 43.76479
1.655089 | 1046.581 | 43.76947
1.655089 | 1046.69 | 43.77403
1.655089 | 1046.8 | 43.77864
1.655089 | 1046.904 | 43.78301
1.655089 | 1047.013 | 43.78756
1.658735 | 1047.166 | 43.79394
1.658735 | 1047.313 | 43.80011
1.658735 | 1047.46 | 43.80626
1.658735 | 1047.625 | 43.81317
1.658735 | 1047.778 | 43.81955
1.66238 | 1047.88 | 43.82381
1.66238 | 1048.029 | 43.83005
1.66238 | 1048.163 | 43.83567
1.66238 | 1048.264 | 43.83987
1.66238 | 1048.407 | 43.84587
1.66238 | 1048.512 | 43.85026
1.66238 | 1048.625 | 43.85498
1.666026 | 1048.763 | 43.86076
1.666026 | 1048.875 | 43.86543
1.666026 | 1049.016 | 43.87133
1.666026 | 1049.149 | 43.87687
1.666026 | 1049.249 | 43.88107
1.666026 | 1049.381 | 43.88659
1.666026 | 1049.52 | 43.89242
1.669672 | 1049.656 | 43.89809
1.669672 | 1049.799 | 43.90408
1.669672 | 1049.938 | 43.90988
1.669672 | 1050.084 | 43.916
1.669672 | 1050.226 | 43.92195
1.669672 | 1050.364 | 43.9277
1.673317 | 1050.488 | 43.93287
1.669672 | 1050.613 | 43.93811
1.669672 | 1050.751 | 43.94388
1.673317 | 1050.896 | 43.94996
1.673317 | 1051.037 | 43.95585
1.676963 | 1051.185 | 43.96202
1.673317 | 1051.31 | 43.96727
1.673317 | 1051.441 | 43.97273
1.676963 | 1051.573 | 43.97827
1.676963 | 1051.706 | 43.98382
1.680608 | 1051.839 | 43.98937
1.680608 | 1051.975 | 43.99507
1.680608 | 1052.116 | 44.00095
1.680608 | 1052.262 | 44.00709
1.680608 | 1052.367 | 44.01148
1.680608 | 1052.475 | 44.01597
1.680608 | 1052.626 | 44.02228
1.684254 | 1052.771 | 44.02834
1.680608 | 1052.874 | 44.03267
1.680608 | 1053.018 | 44.03869
1.684254 | 1053.122 | 44.04305
1.684254 | 1053.232 | 44.04766
1.684254 | 1053.342 | 44.05224
1.684254 | 1053.478 | 44.05792
1.684254 | 1053.621 | 44.0639
1.684254 | 1053.76 | 44.06973
1.6879 | 1053.905 | 44.07578
1.6879 | 1054.049 | 44.08182
1.6879 | 1054.174 | 44.08703
1.6879 | 1054.292 | 44.09198
1.6879 | 1054.42 | 44.09734
1.6879 | 1054.549 | 44.10273
1.691545 | 1054.689 | 44.10857
1.691545 | 1054.823 | 44.11418
1.691545 | 1054.944 | 44.11926
1.691545 | 1055.082 | 44.125
1.691545 | 1055.22 | 44.13079
1.695191 | 1055.377 | 44.13735
1.695191 | 1055.486 | 44.14191
1.695191 | 1055.636 | 44.1482
1.695191 | 1055.777 | 44.15407
1.695191 | 1055.913 | 44.15978
1.695191 | 1056.016 | 44.16407
1.695191 | 1056.138 | 44.16917
1.698836 | 1056.248 | 44.17376
1.698836 | 1056.397 | 44.18003
1.698836 | 1056.544 | 44.18614
1.698836 | 1056.646 | 44.19044
1.698836 | 1056.782 | 44.19611
1.702482 | 1056.923 | 44.20199
1.702482 | 1057.059 | 44.20769
1.702482 | 1057.188 | 44.21308
1.702482 | 1057.313 | 44.21833
1.702482 | 1057.448 | 44.22398
1.702482 | 1057.552 | 44.22833
1.702482 | 1057.663 | 44.23295
1.706127 | 1057.772 | 44.23751
1.706127 | 1057.876 | 44.24185
1.706127 | 1058.008 | 44.24737
1.706127 | 1058.11 | 44.25163
1.706127 | 1058.25 | 44.2575
1.706127 | 1058.36 | 44.26211
1.706127 | 1058.482 | 44.26721
1.706127 | 1058.599 | 44.27209
1.706127 | 1058.701 | 44.27636
1.709773 | 1058.802 | 44.2806
1.709773 | 1058.93 | 44.28593
1.709773 | 1059.061 | 44.2914
1.709773 | 1059.209 | 44.29762
1.709773 | 1059.315 | 44.30204
1.709773 | 1059.42 | 44.30642
1.709773 | 1059.563 | 44.31243
1.709773 | 1059.693 | 44.31784
1.709773 | 1059.829 | 44.32353
1.709773 | 1059.963 | 44.32912
1.713418 | 1060.102 | 44.33496
1.713418 | 1060.203 | 44.33918
1.713418 | 1060.305 | 44.34344
1.713418 | 1060.444 | 44.34926
1.713418 | 1060.573 | 44.35467
1.713418 | 1060.686 | 44.35939
1.717064 | 1060.808 | 44.36447
1.717064 | 1060.9375 | 44.3699
1.717064 | 1061.068 | 44.37538
1.717064 | 1061.2 | 44.38088
1.717064 | 1061.33 | 44.38633
1.717064 | 1061.45 | 44.39134
1.717064 | 1061.564 | 44.3961
1.72071 | 1061.685 | 44.40116
1.72071 | 1061.808 | 44.40631
1.72071 | 1061.924 | 44.41114
1.72071 | 1062.053 | 44.41655
1.72071 | 1062.178 | 44.42179
1.724355 | 1062.3 | 44.4269
1.724355 | 1062.422 | 44.43199
1.724355 | 1062.522 | 44.43618
1.724355 | 1062.646 | 44.44136
1.724355 | 1062.772 | 44.44663
1.728001 | 1062.895 | 44.45177
1.728001 | 1063.022 | 44.45708
1.728001 | 1063.15 | 44.46244
1.728001 | 1063.292 | 44.46839
1.728001 | 1063.412 | 44.47338
1.728001 | 1063.547 | 44.47901
1.731646 | 1063.667 | 44.48403
1.731646 | 1063.799 | 44.48958
1.731646 | 1063.93 | 44.49505
1.731646 | 1064.066 | 44.50075
1.731646 | 1064.191 | 44.50595
1.731646 | 1064.33 | 44.51176
1.735292 | 1064.463 | 44.51734
1.735292 | 1064.598 | 44.52298
1.735292 | 1064.736 | 44.52875
1.735292 | 1064.868 | 44.53427
1.735292 | 1064.992 | 44.53946
1.738937 | 1065.122 | 44.54492
1.738937 | 1065.242 | 44.54991
1.738937 | 1065.359 | 44.55483
1.738937 | 1065.474 | 44.55962
1.742583 | 1065.587 | 44.56434
1.742583 | 1065.695 | 44.56887
1.742583 | 1065.825 | 44.57428
1.742583 | 1065.953 | 44.57965
1.742583 | 1066.084 | 44.58515
1.742583 | 1066.202 | 44.59008
1.746229 | 1066.319 | 44.59497
1.742583 | 1066.432 | 44.5997
1.742583 | 1066.533 | 44.6039
1.746229 | 1066.659 | 44.6092
1.746229 | 1066.802 | 44.61518
1.746229 | 1066.931 | 44.62055
1.746229 | 1067.055 | 44.62572
1.746229 | 1067.174 | 44.63071
1.746229 | 1067.306 | 44.63622
1.746229 | 1067.434 | 44.64159
1.746229 | 1067.563 | 44.647
1.749874 | 1067.686 | 44.65211
1.749874 | 1067.81 | 44.65731
1.746229 | 1067.928 | 44.66224
1.749874 | 1068.059 | 44.66772
1.749874 | 1068.189 | 44.67317
1.75352 | 1068.324 | 44.67882
1.75352 | 1068.466 | 44.68476
1.75352 | 1068.568 | 44.68903
1.749874 | 1068.703 | 44.69466
1.749874 | 1068.835 | 44.70017
1.75352 | 1068.972 | 44.70591
1.75352 | 1069.115 | 44.7119
1.757165 | 1069.247 | 44.71743
1.757165 | 1069.374 | 44.72274
1.75352 | 1069.508 | 44.72831
1.757165 | 1069.651 | 44.73429
1.757165 | 1069.797 | 44.74043
1.757165 | 1069.933 | 44.7461
1.760811 | 1070.073 | 44.75196
1.757165 | 1070.189 | 44.75681
1.757165 | 1070.308 | 44.76177
1.760811 | 1070.441 | 44.76736
1.760811 | 1070.57 | 44.77273
1.760811 | 1070.708 | 44.7785
1.760811 | 1070.826 | 44.78347
1.760811 | 1070.936 | 44.78807
1.760811 | 1071.075 | 44.79386
1.764457 | 1071.178 | 44.79815
1.768102 | 1071.321 | 44.80414
1.764457 | 1071.439 | 44.80908
1.764457 | 1071.559 | 44.81411
1.764457 | 1071.7 | 44.81999
1.764457 | 1071.811 | 44.82464
1.768102 | 1071.923 | 44.82933
1.768102 | 1072.034 | 44.83396
1.768102 | 1072.164 | 44.83942
1.768102 | 1072.281 | 44.84429
1.768102 | 1072.398 | 44.84921
1.771748 | 1072.511 | 44.85391
1.771748 | 1072.618 | 44.85838
1.768102 | 1072.751 | 44.86397
1.771748 | 1072.87 | 44.86895
1.771748 | 1072.992 | 44.87402
1.775393 | 1073.099 | 44.87853
1.775393 | 1073.21 | 44.88316
1.775393 | 1073.319 | 44.8877
1.775393 | 1073.434 | 44.89252
1.775393 | 1073.545 | 44.89716
1.775393 | 1073.665 | 44.90216
1.775393 | 1073.787 | 44.90728
1.775393 | 1073.892 | 44.91168
1.775393 | 1074.001 | 44.91625
1.775393 | 1074.107 | 44.92065
1.779039 | 1074.215 | 44.9252
1.779039 | 1074.326 | 44.92982
1.779039 | 1074.444 | 44.93474
1.779039 | 1074.57 | 44.94003
1.779039 | 1074.699 | 44.94544
1.779039 | 1074.821 | 44.95053
1.782684 | 1074.932 | 44.95518
1.782684 | 1075.046 | 44.95995
1.78633 | 1075.161 | 44.96475
1.782684 | 1075.272 | 44.9694
1.78633 | 1075.404 | 44.97489
1.782684 | 1075.528 | 44.98008
1.78633 | 1075.657 | 44.98547
1.78633 | 1075.774 | 44.99037
1.789975 | 1075.878 | 44.99474
1.78633 | 1075.99 | 44.99941
1.789975 | 1076.106 | 45.00425
1.789975 | 1076.224 | 45.00921
1.789975 | 1076.33 | 45.01364
1.789975 | 1076.432 | 45.01789
1.789975 | 1076.538 | 45.02234
1.793621 | 1076.649 | 45.02697
1.793621 | 1076.771 | 45.03208
1.793621 | 1076.894 | 45.03722
1.793621 | 1077.009 | 45.04201
1.789975 | 1077.118 | 45.04661
1.793621 | 1077.22 | 45.05084
1.793621 | 1077.337 | 45.05575
1.797267 | 1077.452 | 45.06054
1.797267 | 1077.577 | 45.0658
1.797267 | 1077.704 | 45.07111
1.797267 | 1077.823 | 45.07607
1.797267 | 1077.935 | 45.08076
1.800912 | 1078.042 | 45.08522
1.800912 | 1078.142 | 45.08941
1.800912 | 1078.256 | 45.09418
1.800912 | 1078.38 | 45.09935
1.800912 | 1078.513 | 45.10492
1.800912 | 1078.653 | 45.11079
1.804558 | 1078.79 | 45.1165
1.804558 | 1078.911 | 45.12155
1.800912 | 1079.024 | 45.1263
1.800912 | 1079.147 | 45.13146
1.804558 | 1079.284 | 45.13718
1.804558 | 1079.404 | 45.14217
1.808203 | 1079.517 | 45.14694
1.808203 | 1079.651 | 45.15253
1.808203 | 1079.764 | 45.15723
1.808203 | 1079.867 | 45.16155
1.808203 | 1079.992 | 45.1668
1.808203 | 1080.099 | 45.17125
1.808203 | 1080.209 | 45.17585
1.808203 | 1080.331 | 45.18094
1.811849 | 1080.466 | 45.18659
1.811849 | 1080.594 | 45.19196
1.815494 | 1080.697 | 45.19627
1.811849 | 1080.806 | 45.20083
1.811849 | 1080.928 | 45.20592
1.815494 | 1081.051 | 45.21109
1.815494 | 1081.151 | 45.21528
1.815494 | 1081.267 | 45.22011
1.815494 | 1081.388 | 45.22518
1.81914 | 1081.502 | 45.22992
1.81914 | 1081.605 | 45.23424
1.81914 | 1081.735 | 45.23969
1.81914 | 1081.85 | 45.24449
1.822786 | 1081.972 | 45.2496
1.822786 | 1082.082 | 45.25419
1.822786 | 1082.194 | 45.25886
1.822786 | 1082.296 | 45.26312
1.822786 | 1082.4 | 45.26748
1.822786 | 1082.522 | 45.27259
1.826431 | 1082.648 | 45.27788
1.826431 | 1082.758 | 45.28247
1.826431 | 1082.882 | 45.28766
1.826431 | 1082.992 | 45.29226
1.826431 | 1083.123 | 45.29774
1.826431 | 1083.241 | 45.30267
1.830077 | 1083.384 | 45.30865
1.830077 | 1083.5 | 45.31348
1.830077 | 1083.635 | 45.31912
1.830077 | 1083.766 | 45.32463
1.830077 | 1083.874 | 45.32912
1.833722 | 1083.979 | 45.33355
1.833722 | 1084.095 | 45.33839
1.837368 | 1084.217 | 45.3435
1.833722 | 1084.323 | 45.34793
1.837368 | 1084.452 | 45.35331
1.837368 | 1084.562 | 45.35792
1.837368 | 1084.676 | 45.36267
1.841014 | 1084.801 | 45.36788
1.837368 | 1084.91 | 45.37244
1.841014 | 1085.019 | 45.37701
1.841014 | 1085.131 | 45.38169
1.841014 | 1085.234 | 45.38602
1.844659 | 1085.361 | 45.39134
1.841014 | 1085.489 | 45.39666
1.844659 | 1085.592 | 45.40099
1.844659 | 1085.694 | 45.40524
1.844659 | 1085.808 | 45.41002
1.844659 | 1085.936 | 45.41537
1.844659 | 1086.065 | 45.42076
1.848305 | 1086.177 | 45.42546
1.848305 | 1086.288 | 45.43011
1.848305 | 1086.424 | 45.43577
1.848305 | 1086.542 | 45.4407
1.85195 | 1086.682 | 45.44655
1.85195 | 1086.813 | 45.45206
1.855596 | 1086.923 | 45.45665
1.85195 | 1087.025 | 45.46093
1.85195 | 1087.128 | 45.46523
1.85195 | 1087.23 | 45.46948
1.855596 | 1087.355 | 45.4747
1.855596 | 1087.489 | 45.48033
1.859241 | 1087.614 | 45.48555
1.859241 | 1087.716 | 45.4898
1.859241 | 1087.831 | 45.49461
1.859241 | 1087.966 | 45.50025
1.862887 | 1088.1 | 45.50588
1.862887 | 1088.208 | 45.5104
1.862887 | 1088.334 | 45.51564
1.862887 | 1088.461 | 45.52095
1.862887 | 1088.561 | 45.52515
1.866532 | 1088.688 | 45.53048
1.862887 | 1088.807 | 45.53544
1.866532 | 1088.921 | 45.54021
1.866532 | 1089.041 | 45.54524
1.866532 | 1089.177 | 45.55091
1.866532 | 1089.279 | 45.5552
1.870178 | 1089.392 | 45.55991
1.870178 | 1089.506 | 45.56467
1.870178 | 1089.631 | 45.56992
1.870178 | 1089.76 | 45.57531
1.870178 | 1089.88 | 45.5803
1.870178 | 1089.982 | 45.58458
1.877469 | 1090.048 | 45.58736
1.877469 | 1090.173 | 45.59256
1.877469 | 1090.296 | 45.59773
1.873824 | 1090.42 | 45.60289
1.877469 | 1090.536 | 45.60775
1.881115 | 1090.641 | 45.61214
1.881115 | 1090.748 | 45.61661
1.881115 | 1090.862 | 45.6214
1.881115 | 1090.998 | 45.62706
1.881115 | 1091.101 | 45.63139
1.881115 | 1091.219 | 45.63632
1.88476 | 1091.332 | 45.64105
1.88476 | 1091.439 | 45.6455
1.888406 | 1091.566 | 45.65083
1.88476 | 1091.679 | 45.65555
1.88476 | 1091.782 | 45.65985
1.888406 | 1091.895 | 45.66458
1.892051 | 1091.999 | 45.66893
1.892051 | 1092.122 | 45.67406
1.892051 | 1092.229 | 45.67853
1.895697 | 1092.361 | 45.68407
1.895697 | 1092.479 | 45.68902
1.895697 | 1092.593 | 45.69376
1.895697 | 1092.707 | 45.69854
1.895697 | 1092.831 | 45.70375
1.899343 | 1092.942 | 45.70839
1.899343 | 1093.046 | 45.71274
1.899343 | 1093.17 | 45.71791
1.902988 | 1093.28 | 45.7225
1.902988 | 1093.382 | 45.72679
1.902988 | 1093.497 | 45.73157
1.906634 | 1093.624 | 45.7369
1.906634 | 1093.74 | 45.74176
1.906634 | 1093.855 | 45.74657
1.906634 | 1093.966 | 45.75118
1.906634 | 1094.083 | 45.75609
1.910279 | 1094.184 | 45.7603
1.913925 | 1094.3 | 45.76517
1.913925 | 1094.402 | 45.76942
1.910279 | 1094.52 | 45.77436
1.913925 | 1094.646 | 45.77965
1.913925 | 1094.773 | 45.78493
1.913925 | 1094.89 | 45.78985
1.913925 | 1095.012 | 45.79496
1.917571 | 1095.115 | 45.79925
1.917571 | 1095.219 | 45.8036
1.917571 | 1095.342 | 45.80876
1.921216 | 1095.448 | 45.81317
1.924862 | 1095.569 | 45.81822
1.924862 | 1095.678 | 45.82281
1.924862 | 1095.78 | 45.82708
1.928507 | 1095.896 | 45.83191
1.928507 | 1096.009 | 45.83665
1.932153 | 1096.116 | 45.84111
1.935798 | 1096.129 | 45.84164
1.935798 | 1096 | 45.83624
1.935798 | 1041.889 | 43.57325

## C63_10
C63_10 | C63_10 |  | L0 | h | b | SM | eM | E
Deformazione | Forza standard | Stress | mm | mm | mm | MPa | % | GPa
% | N | Mpa | 41.28928 | 2.55 | 9.78 | 42.12913 | 1.43223 | 4.0666
0 | 1.378529 | 0.05527604
0 | 1.384373 | 0.05551038
-0.003635102 | 1.388899 | 0.05569183
0 | 1.384965 | 0.05553412
-0.003635102 | 1.387308 | 0.05562805
0 | 1.394805 | 0.05592865
-0.003635102 | 1.392277 | 0.0558273
0 | 1.391414 | 0.05579269
0 | 1.406296 | 0.05638944
-0.003635102 | 1.396112 | 0.05598106
0 | 1.391365 | 0.05579071
0 | 1.417936 | 0.05685616
0 | 1.437146 | 0.05762644
0 | 1.388208 | 0.05566414
0 | 1.422485 | 0.05703859
0 | 1.418577 | 0.05688187
0 | 1.397505 | 0.05603693
0 | 1.456627 | 0.0584076
0 | 1.567634 | 0.06285875
0 | 1.684079 | 0.06752793
0 | 1.821139 | 0.07302375
0 | 1.964796 | 0.07878408
0 | 2.120758 | 0.08503782
0 | 2.254083 | 0.09038384
0 | 2.389318 | 0.0958065
0 | 2.540348 | 0.1018625
0 | 2.714164 | 0.1088321
0 | 2.903664 | 0.1164307
0 | 3.101808 | 0.1243758
0 | 3.217796 | 0.1290267
0 | 3.330517 | 0.1335465
0 | 3.460043 | 0.1387403
0 | 3.593812 | 0.1441041
0 | 3.745668 | 0.1501932
0 | 3.905884 | 0.1566175
0 | 4.068209 | 0.1631264
0 | 4.243171 | 0.170142
0 | 4.429712 | 0.1776219
0 | 4.623022 | 0.1853732
0 | 4.82267 | 0.1933786
0.003635102 | 5.035942 | 0.2019304
0.003635102 | 5.248227 | 0.2104426
0.003635102 | 5.472991 | 0.2194551
0.003635102 | 5.690886 | 0.2281922
0.003635102 | 5.904603 | 0.2367618
0.003635102 | 6.129724 | 0.2457887
0.003635102 | 6.359604 | 0.2550064
0.003635102 | 6.580311 | 0.2638563
0.003635102 | 6.808121 | 0.2729909
0.003635102 | 7.037163 | 0.282175
0.003635102 | 7.267759 | 0.2914214
0.003635102 | 7.498885 | 0.3006891
0.003635102 | 7.725609 | 0.3097802
0.003635102 | 7.958609 | 0.319123
0.003635102 | 8.206392 | 0.3290586
0.003635102 | 8.458282 | 0.3391588
0.003635102 | 8.698853 | 0.3488052
0.007270204 | 8.952358 | 0.3589702
0.007270204 | 9.206146 | 0.3691466
0.007270204 | 9.470033 | 0.3797278
0.007270204 | 9.731244 | 0.3902019
0.007270204 | 9.998004 | 0.4008984
0.007270204 | 10.25959 | 0.4113872
0.007270204 | 10.52763 | 0.4221351
0.01090531 | 10.79557 | 0.432879
0.01090531 | 11.05453 | 0.4432626
0.01090531 | 11.32105 | 0.4539497
0.007270204 | 11.59209 | 0.4648177
0.007270204 | 11.86072 | 0.4755893
0.007270204 | 12.12066 | 0.4860124
0.007270204 | 12.38712 | 0.4966966
0.007270204 | 12.64697 | 0.5071162
0.007270204 | 12.91158 | 0.5177266
0.01090531 | 13.17044 | 0.5281062
0.01090531 | 13.42318 | 0.5382405
0.01090531 | 13.68052 | 0.5485593
0.01090531 | 13.93242 | 0.55866
0.01454041 | 14.17293 | 0.5683039
0.01454041 | 14.4127 | 0.5779181
0.01454041 | 14.66031 | 0.5878468
0.01454041 | 14.90789 | 0.597774
0.01454041 | 15.15515 | 0.6076889
0.01090531 | 15.40143 | 0.6175641
0.01454041 | 15.65558 | 0.6277548
0.01454041 | 15.89604 | 0.6373967
0.01454041 | 16.13881 | 0.6471316
0.01454041 | 16.39336 | 0.6573382
0.01454041 | 16.65615 | 0.6678754
0.01454041 | 16.91549 | 0.6782748
0.01454041 | 17.16843 | 0.688417
0.01454041 | 17.41673 | 0.6983733
0.01454041 | 17.66988 | 0.7085241
0.01454041 | 17.92426 | 0.7187241
0.01454041 | 18.17387 | 0.7287329
0.01454041 | 18.43139 | 0.7390591
0.01454041 | 18.68266 | 0.7491341
0.01454041 | 18.92714 | 0.7589372
0.01454041 | 19.1687 | 0.7686236
0.01454041 | 19.41365 | 0.7784455
0.01454041 | 19.65555 | 0.7881452
0.01454041 | 19.90117 | 0.7979939
0.01454041 | 20.1375 | 0.8074701
0.01454041 | 20.37772 | 0.8171027
0.01454041 | 20.61908 | 0.8267807
0.01454041 | 20.86397 | 0.8366001
0.01454041 | 21.10556 | 0.8462874
0.01817551 | 21.35017 | 0.8560955
0.01817551 | 21.59578 | 0.8659441
0.01817551 | 21.83921 | 0.8757051
0.01817551 | 22.0864 | 0.885617
0.01817551 | 22.32511 | 0.8951887
0.01817551 | 22.57594 | 0.9052464
0.01817551 | 22.8239 | 0.9151889
0.01817551 | 23.06766 | 0.9249634
0.01817551 | 23.30336 | 0.9344144
0.01817551 | 23.54272 | 0.9440124
0.01817551 | 23.78104 | 0.9535682
0.01817551 | 24.01638 | 0.9630049
0.01817551 | 24.24886 | 0.972327
0.01817551 | 24.47539 | 0.9814102
0.01817551 | 24.70662 | 0.9906819
0.01817551 | 24.93875 | 0.99999
0.02181061 | 25.16442 | 1.009039
0.02181061 | 25.39379 | 1.018236
0.02181061 | 25.63254 | 1.027809
0.02544572 | 25.86789 | 1.037247
0.02544572 | 26.10305 | 1.046676
0.02544572 | 26.33152 | 1.055837
0.02544572 | 26.56291 | 1.065115
0.02544572 | 26.80056 | 1.074644
0.02544572 | 27.0395 | 1.084226
0.02544572 | 27.28096 | 1.093908
0.02544572 | 27.5199 | 1.103489
0.02544572 | 27.75151 | 1.112776
0.02544572 | 27.98598 | 1.122177
0.02544572 | 28.22912 | 1.131927
0.02544572 | 28.46449 | 1.141365
0.02181061 | 28.71056 | 1.151231
0.02181061 | 28.95177 | 1.160904
0.02181061 | 29.18831 | 1.170388
0.02544572 | 29.43014 | 1.180085
0.02544572 | 29.6587 | 1.18925
0.02544572 | 29.89037 | 1.198539
0.02544572 | 30.13186 | 1.208222
0.02908082 | 30.36567 | 1.217598
0.02908082 | 30.58994 | 1.22659
0.02908082 | 30.82672 | 1.236085
0.02908082 | 31.05029 | 1.24505
0.02908082 | 31.28665 | 1.254527
0.02908082 | 31.52908 | 1.264248
0.02908082 | 31.76049 | 1.273527
0.02908082 | 31.99856 | 1.283073
0.02908082 | 32.24311 | 1.292879
0.02908082 | 32.48018 | 1.302385
0.02908082 | 32.71708 | 1.311884
0.02908082 | 32.96012 | 1.32163
0.02908082 | 33.20189 | 1.331324
0.02908082 | 33.45013 | 1.341278
0.02908082 | 33.68926 | 1.350866
0.02908082 | 33.92503 | 1.360321
0.02908082 | 34.16854 | 1.370084
0.02908082 | 34.40378 | 1.379517
0.02908082 | 34.63703 | 1.38887
0.03271592 | 34.86645 | 1.398069
0.03271592 | 35.10002 | 1.407435
0.03271592 | 35.33153 | 1.416718
0.03271592 | 35.55797 | 1.425798
0.03271592 | 35.78436 | 1.434875
0.03271592 | 36.01758 | 1.444227
0.02908082 | 36.24627 | 1.453397
0.03271592 | 36.47347 | 1.462507
0.03271592 | 36.70164 | 1.471656
0.03271592 | 36.93893 | 1.481171
0.03271592 | 37.17627 | 1.490688
0.03271592 | 37.41402 | 1.500221
0.03271592 | 37.64949 | 1.509663
0.03635102 | 37.89339 | 1.519443
0.03635102 | 38.14027 | 1.529342
0.03635102 | 38.3689 | 1.53851
0.03635102 | 38.60798 | 1.548097
0.03635102 | 38.84537 | 1.557615
0.03635102 | 39.0937 | 1.567573
0.03635102 | 39.31913 | 1.576612
0.03635102 | 39.5527 | 1.585978
0.03635102 | 39.78324 | 1.595222
0.03271592 | 40.01995 | 1.604714
0.03271592 | 40.24448 | 1.613717
0.03635102 | 40.47043 | 1.622777
0.03635102 | 40.70999 | 1.632383
0.03635102 | 40.94395 | 1.641764
0.03635102 | 41.17553 | 1.65105
0.03635102 | 41.4008 | 1.660083
0.03635102 | 41.64165 | 1.66974
0.03998612 | 41.87403 | 1.679058
0.03998612 | 42.11464 | 1.688706
0.03998612 | 42.34461 | 1.697927
0.03998612 | 42.59131 | 1.70782
0.03998612 | 42.83234 | 1.717484
0.03998612 | 43.07362 | 1.727159
0.03998612 | 43.31158 | 1.736701
0.03998612 | 43.55654 | 1.746523
0.03998612 | 43.80092 | 1.756322
0.03998612 | 44.03968 | 1.765896
0.03998612 | 44.28745 | 1.775831
0.03998612 | 44.53387 | 1.785712
0.03998612 | 44.78453 | 1.795763
0.03998612 | 45.02417 | 1.805372
0.03998612 | 45.26719 | 1.815117
0.03998612 | 45.51098 | 1.824892
0.03998612 | 45.75838 | 1.834812
0.04362123 | 45.99904 | 1.844462
0.04362123 | 46.24404 | 1.854286
0.04362123 | 46.4908 | 1.864181
0.04362123 | 46.73527 | 1.873983
0.04362123 | 46.96996 | 1.883394
0.04362123 | 47.21785 | 1.893334
0.04362123 | 47.45697 | 1.902922
0.04362123 | 47.69588 | 1.912502
0.04362123 | 47.93648 | 1.922149
0.04362123 | 48.18008 | 1.931917
0.04362123 | 48.42121 | 1.941586
0.04362123 | 48.65652 | 1.951021
0.04362123 | 48.89293 | 1.960501
0.04725633 | 49.12914 | 1.969972
0.04725633 | 49.37016 | 1.979637
0.04725633 | 49.60347 | 1.988992
0.04725633 | 49.83784 | 1.99839
0.05089143 | 50.07333 | 2.007832
0.05089143 | 50.31071 | 2.017351
0.05089143 | 50.54422 | 2.026714
0.04725633 | 50.78236 | 2.036263
0.04725633 | 51.02068 | 2.045819
0.04725633 | 51.25629 | 2.055267
0.04725633 | 51.49412 | 2.064803
0.05089143 | 51.72695 | 2.074139
0.05089143 | 51.95618 | 2.083331
0.05089143 | 52.19664 | 2.092972
0.05089143 | 52.43711 | 2.102615
0.05089143 | 52.66866 | 2.111899
0.04725633 | 52.8989 | 2.121132
0.04725633 | 53.13305 | 2.13052
0.05089143 | 53.36745 | 2.139919
0.05089143 | 53.60135 | 2.149298
0.05089143 | 53.83644 | 2.158725
0.05089143 | 54.0756 | 2.168315
0.05089143 | 54.30987 | 2.177708
0.05089143 | 54.54436 | 2.187111
0.05089143 | 54.77267 | 2.196266
0.05089143 | 55.00894 | 2.20574
0.05089143 | 55.24186 | 2.215079
0.05452653 | 55.47047 | 2.224246
0.05452653 | 55.70041 | 2.233466
0.05452653 | 55.93933 | 2.243046
0.05452653 | 56.16774 | 2.252205
0.05089143 | 56.40022 | 2.261527
0.05089143 | 56.63435 | 2.270915
0.05452653 | 56.86641 | 2.28022
0.05452653 | 57.10393 | 2.289744
0.05452653 | 57.33213 | 2.298895
0.05452653 | 57.56759 | 2.308336
0.05452653 | 57.80004 | 2.317657
0.05452653 | 58.03395 | 2.327036
0.05452653 | 58.25922 | 2.336069
0.05452653 | 58.49333 | 2.345456
0.05452653 | 58.72387 | 2.3547
0.05452653 | 58.95459 | 2.363951
0.05816163 | 59.18437 | 2.373165
0.05816163 | 59.41644 | 2.382471
0.05816163 | 59.64408 | 2.391599
0.05816163 | 59.86166 | 2.400323
0.05816163 | 60.09039 | 2.409495
0.05816163 | 60.31735 | 2.418595
0.05452653 | 60.5431 | 2.427648
0.05816163 | 60.76744 | 2.436643
0.05816163 | 60.98602 | 2.445408
0.06179674 | 61.21627 | 2.45464
0.06179674 | 61.44213 | 2.463697
0.06179674 | 61.66697 | 2.472712
0.06179674 | 61.89693 | 2.481933
0.05816163 | 62.12832 | 2.491211
0.05816163 | 62.35501 | 2.500301
0.05816163 | 62.5841 | 2.509487
0.06179674 | 62.81578 | 2.518777
0.06179674 | 63.04261 | 2.527873
0.06179674 | 63.27538 | 2.537206
0.06179674 | 63.50508 | 2.546416
0.05816163 | 63.7277 | 2.555343
0.05816163 | 63.94113 | 2.563901
0.05816163 | 64.16053 | 2.572699
0.06179674 | 64.38701 | 2.58178
0.06543184 | 64.61114 | 2.590767
0.06543184 | 64.82954 | 2.599525
0.06543184 | 65.04715 | 2.60825
0.06543184 | 65.26843 | 2.617123
0.06543184 | 65.48974 | 2.625997
0.06179674 | 65.70088 | 2.634463
0.06179674 | 65.92345 | 2.643388
0.06543184 | 66.15643 | 2.65273
0.06543184 | 66.38831 | 2.662028
0.06543184 | 66.61522 | 2.671126
0.06543184 | 66.8436 | 2.680284
0.06543184 | 67.07258 | 2.689465
0.06543184 | 67.31665 | 2.699252
0.06543184 | 67.54352 | 2.708349
0.06543184 | 67.77286 | 2.717545
0.06543184 | 68.01184 | 2.727128
0.06543184 | 68.24985 | 2.736671
0.06543184 | 68.47286 | 2.745614
0.06543184 | 68.69412 | 2.754486
0.06543184 | 68.92451 | 2.763724
0.06543184 | 69.1478 | 2.772678
0.06543184 | 69.36703 | 2.781468
0.06543184 | 69.56965 | 2.789593
0.06543184 | 69.79556 | 2.798651
0.06543184 | 70.02258 | 2.807754
0.06543184 | 70.2384 | 2.816408
0.06543184 | 70.45729 | 2.825185
0.06543184 | 70.67973 | 2.834105
0.06543184 | 70.89745 | 2.842835
0.06906694 | 71.11514 | 2.851564
0.06906694 | 71.34567 | 2.860807
0.06906694 | 71.5789 | 2.870159
0.06906694 | 71.81669 | 2.879694
0.07270204 | 72.04408 | 2.888812
0.07270204 | 72.26442 | 2.897647
0.07270204 | 72.49792 | 2.90701
0.07270204 | 72.72449 | 2.916095
0.07270204 | 72.95773 | 2.925447
0.07270204 | 73.19583 | 2.934995
0.07270204 | 73.43102 | 2.944425
0.06906694 | 73.64688 | 2.953081
0.06906694 | 73.87392 | 2.962185
0.06906694 | 74.09659 | 2.971113
0.06906694 | 74.32379 | 2.980223
0.06906694 | 74.54744 | 2.989191
0.06906694 | 74.77272 | 2.998224
0.06906694 | 74.99604 | 3.007179
0.07270204 | 75.22511 | 3.016364
0.07270204 | 75.44785 | 3.025296
0.07270204 | 75.66853 | 3.034145
0.07633714 | 75.89908 | 3.043389
0.07633714 | 76.12904 | 3.05261
0.07633714 | 76.35732 | 3.061764
0.07633714 | 76.57558 | 3.070515
0.07633714 | 76.81025 | 3.079925
0.07633714 | 77.03986 | 3.089132
0.07633714 | 77.27983 | 3.098754
0.07633714 | 77.50852 | 3.107924
0.07633714 | 77.74606 | 3.117449
0.07633714 | 77.97982 | 3.126822
0.07633714 | 78.22404 | 3.136615
0.07633714 | 78.45804 | 3.145998
0.07633714 | 78.6941 | 3.155463
0.07633714 | 78.94149 | 3.165383
0.07633714 | 79.17329 | 3.174678
0.07633714 | 79.40867 | 3.184116
0.07633714 | 79.63481 | 3.193184
0.07633714 | 79.86884 | 3.202568
0.07633714 | 80.10191 | 3.211914
0.07633714 | 80.33765 | 3.221366
0.07633714 | 80.55723 | 3.230171
0.07633714 | 80.78372 | 3.239253
0.07997224 | 81.01112 | 3.248371
0.07997224 | 81.23483 | 3.257341
0.07997224 | 81.46343 | 3.266508
0.07633714 | 81.68787 | 3.275507
0.07633714 | 81.91528 | 3.284626
0.07633714 | 82.13923 | 3.293606
0.07633714 | 82.35693 | 3.302335
0.07997224 | 82.57867 | 3.311226
0.07997224 | 82.80702 | 3.320383
0.07997224 | 83.03158 | 3.329387
0.07997224 | 83.26237 | 3.338641
0.07997224 | 83.4911 | 3.347813
0.07997224 | 83.71895 | 3.356949
0.07997224 | 83.94643 | 3.366071
0.08360735 | 84.16968 | 3.375022
0.08360735 | 84.39466 | 3.384044
0.08360735 | 84.62308 | 3.393203
0.08360735 | 84.8451 | 3.402105
0.08360735 | 85.06783 | 3.411036
0.07997224 | 85.28889 | 3.4199
0.07997224 | 85.5045 | 3.428546
0.07997224 | 85.72411 | 3.437351
0.07997224 | 85.94503 | 3.44621
0.08360735 | 86.16408 | 3.454993
0.08360735 | 86.38263 | 3.463757
0.08360735 | 86.60771 | 3.472782
0.08360735 | 86.83831 | 3.482029
0.08360735 | 87.06821 | 3.491247
0.08360735 | 87.30314 | 3.500667
0.08724245 | 87.54156 | 3.510228
0.08724245 | 87.77797 | 3.519707
0.08724245 | 88.00755 | 3.528913
0.08724245 | 88.2496 | 3.538618
0.08724245 | 88.47736 | 3.547751
0.08724245 | 88.71611 | 3.557324
0.08360735 | 88.94723 | 3.566592
0.08360735 | 89.17031 | 3.575537
0.08360735 | 89.39595 | 3.584584
0.08360735 | 89.6198 | 3.59356
0.08360735 | 89.84115 | 3.602436
0.08724245 | 90.06643 | 3.611469
0.08724245 | 90.29763 | 3.62074
0.08724245 | 90.51258 | 3.629359
0.08724245 | 90.74342 | 3.638615
0.08724245 | 90.9675 | 3.6476
0.08724245 | 91.19558 | 3.656746
0.09087756 | 91.42059 | 3.665768
0.09087756 | 91.65163 | 3.675032
0.09087756 | 91.88903 | 3.684552
0.09087756 | 92.11758 | 3.693716
0.09087756 | 92.34701 | 3.702915
0.09087756 | 92.57567 | 3.712084
0.09087756 | 92.81499 | 3.721681
0.09087756 | 93.04987 | 3.731099
0.09087756 | 93.28642 | 3.740584
0.09087756 | 93.5155 | 3.749769
0.09087756 | 93.75915 | 3.759539
0.09087756 | 93.99146 | 3.768855
0.09087756 | 94.21517 | 3.777825
0.09087756 | 94.44797 | 3.787159
0.09087756 | 94.68089 | 3.796499
0.09087756 | 94.91127 | 3.805737
0.09087756 | 95.13156 | 3.81457
0.09087756 | 95.3573 | 3.823622
0.09451265 | 95.58367 | 3.832699
0.09451265 | 95.80803 | 3.841695
0.09451265 | 96.02151 | 3.850255
0.09451265 | 96.24525 | 3.859226
0.09451265 | 96.46773 | 3.868147
0.09451265 | 96.69359 | 3.877204
0.09451265 | 96.90974 | 3.885871
0.09451265 | 97.13752 | 3.895005
0.09451265 | 97.36568 | 3.904154
0.09451265 | 97.59252 | 3.913249
0.09451265 | 97.81819 | 3.922298
0.09451265 | 98.04743 | 3.93149
0.09451265 | 98.27811 | 3.94074
0.09451265 | 98.50548 | 3.949857
0.09451265 | 98.73898 | 3.95922
0.09814776 | 98.96628 | 3.968334
0.09814776 | 99.20656 | 3.977969
0.09814776 | 99.43236 | 3.987023
0.09814776 | 99.66416 | 3.996317
0.09814776 | 99.89568 | 4.005601
0.09451265 | 100.1207 | 4.014625
0.09451265 | 100.3505 | 4.023838
0.09451265 | 100.5819 | 4.033118
0.09814776 | 100.8082 | 4.042191
0.09814776 | 101.0311 | 4.051127
0.09814776 | 101.2595 | 4.060287
0.09814776 | 101.4802 | 4.069136
0.09814776 | 101.7081 | 4.078273
0.1017829 | 101.9335 | 4.087315
0.1017829 | 102.1627 | 4.096502
0.1017829 | 102.3976 | 4.105923
0.1017829 | 102.6342 | 4.11541
0.1017829 | 102.8652 | 4.124674
0.1017829 | 103.1068 | 4.134362
0.1017829 | 103.3458 | 4.143944
0.1017829 | 103.5828 | 4.153446
0.1017829 | 103.8227 | 4.163064
0.1017829 | 104.0582 | 4.172508
0.1017829 | 104.292 | 4.181885
0.1017829 | 104.5219 | 4.191104
0.1017829 | 104.7539 | 4.200404
0.1017829 | 104.9811 | 4.209515
0.1017829 | 105.2134 | 4.218828
0.1017829 | 105.4387 | 4.227864
0.1017829 | 105.6607 | 4.236765
0.1017829 | 105.8833 | 4.245692
0.1017829 | 106.107 | 4.254661
0.1017829 | 106.3286 | 4.263546
0.105418 | 106.5546 | 4.27261
0.1017829 | 106.7829 | 4.281764
0.105418 | 107.007 | 4.290748
0.105418 | 107.2331 | 4.299816
0.105418 | 107.4601 | 4.30892
0.105418 | 107.6891 | 4.3181
0.105418 | 107.9216 | 4.327424
0.105418 | 108.1573 | 4.336874
0.105418 | 108.3885 | 4.346144
0.105418 | 108.6235 | 4.355568
0.105418 | 108.848 | 4.364571
0.105418 | 109.0749 | 4.373668
0.105418 | 109.3064 | 4.38295
0.105418 | 109.5276 | 4.39182
0.1090531 | 109.7503 | 4.400749
0.1090531 | 109.9679 | 4.409474
0.105418 | 110.1892 | 4.418349
0.105418 | 110.4077 | 4.427111
0.105418 | 110.6293 | 4.435997
0.105418 | 110.846 | 4.444687
0.1090531 | 111.0756 | 4.453892
0.1090531 | 111.2939 | 4.462643
0.1090531 | 111.5192 | 4.471677
0.1090531 | 111.7523 | 4.481024
0.1090531 | 111.9803 | 4.490167
0.1090531 | 112.214 | 4.499537
0.1090531 | 112.438 | 4.508521
0.1090531 | 112.6638 | 4.517575
0.1090531 | 112.8879 | 4.526561
0.1090531 | 113.1173 | 4.535757
0.1090531 | 113.3366 | 4.544553
0.1090531 | 113.567 | 4.553793
0.1126882 | 113.783 | 4.562453
0.1126882 | 114.0017 | 4.57122
0.1090531 | 114.2226 | 4.580079
0.1090531 | 114.4422 | 4.588886
0.1090531 | 114.6684 | 4.597957
0.1090531 | 114.8931 | 4.606964
0.1090531 | 115.116 | 4.615905
0.1090531 | 115.3348 | 4.624675
0.1090531 | 115.5579 | 4.633623
0.1126882 | 115.7732 | 4.642255
0.1126882 | 116.0016 | 4.651414
0.1126882 | 116.221 | 4.660211
0.1126882 | 116.4438 | 4.669144
0.1126882 | 116.6663 | 4.678067
0.1126882 | 116.882 | 4.686718
0.1126882 | 117.1014 | 4.695513
0.1126882 | 117.3164 | 4.704133
0.1126882 | 117.5392 | 4.713067
0.1126882 | 117.7649 | 4.722117
0.1126882 | 117.986 | 4.730982
0.1126882 | 118.1963 | 4.739416
0.1126882 | 118.4185 | 4.748325
0.1126882 | 118.6339 | 4.756965
0.1126882 | 118.8501 | 4.765631
0.1126882 | 119.0661 | 4.774293
0.1126882 | 119.2806 | 4.782896
0.1126882 | 119.5047 | 4.79188
0.1163233 | 119.7233 | 4.800646
0.1163233 | 119.9362 | 4.809182
0.1163233 | 120.1555 | 4.817976
0.1163233 | 120.3793 | 4.826949
0.1163233 | 120.6006 | 4.835822
0.1199584 | 120.8189 | 4.844576
0.1199584 | 121.039 | 4.853402
0.1199584 | 121.265 | 4.862466
0.1199584 | 121.4879 | 4.871403
0.1199584 | 121.706 | 4.880147
0.1163233 | 121.9255 | 4.888949
0.1163233 | 122.1481 | 4.897876
0.1163233 | 122.373 | 4.906894
0.1163233 | 122.5953 | 4.915805
0.1199584 | 122.8124 | 4.924512
0.1199584 | 123.0383 | 4.933569
0.1199584 | 123.2564 | 4.942317
0.1199584 | 123.4736 | 4.951026
0.1199584 | 123.6957 | 4.959931
0.1199584 | 123.9157 | 4.968751
0.1199584 | 124.1365 | 4.977605
0.1199584 | 124.3508 | 4.986198
0.1235935 | 124.5694 | 4.994965
0.1235935 | 124.7838 | 5.003562
0.1235935 | 125.0038 | 5.012381
0.1235935 | 125.2181 | 5.020974
0.1199584 | 125.4458 | 5.030105
0.1199584 | 125.6658 | 5.038926
0.1199584 | 125.8879 | 5.047834
0.1199584 | 126.1157 | 5.056968
0.1199584 | 126.3337 | 5.065709
0.1199584 | 126.559 | 5.074744
0.1235935 | 126.78 | 5.083602
0.1235935 | 127.0034 | 5.092563
0.1235935 | 127.2211 | 5.101289
0.1235935 | 127.4442 | 5.110237
0.1235935 | 127.6567 | 5.118757
0.1235935 | 127.8788 | 5.127663
0.1272286 | 128.0912 | 5.136182
0.1272286 | 128.3026 | 5.144656
0.1272286 | 128.5209 | 5.15341
0.1235935 | 128.7396 | 5.162179
0.1235935 | 128.9578 | 5.170929
0.1235935 | 129.1793 | 5.179811
0.1235935 | 129.4043 | 5.188831
0.1235935 | 129.624 | 5.197643
0.1235935 | 129.8555 | 5.206925
0.1272286 | 130.0792 | 5.215895
0.1272286 | 130.3135 | 5.225291
0.1272286 | 130.5382 | 5.234299
0.1272286 | 130.7666 | 5.243456
0.1272286 | 130.9953 | 5.252627
0.1272286 | 131.2294 | 5.262017
0.1272286 | 131.4539 | 5.271019
0.1272286 | 131.6845 | 5.280264
0.1272286 | 131.9193 | 5.289679
0.1272286 | 132.1413 | 5.298579
0.1272286 | 132.3645 | 5.307529
0.1272286 | 132.5821 | 5.316255
0.1272286 | 132.8113 | 5.325446
0.1272286 | 133.035 | 5.334417
0.1272286 | 133.2577 | 5.343347
0.1272286 | 133.4764 | 5.352116
0.1272286 | 133.6987 | 5.361029
0.1272286 | 133.9182 | 5.369828
0.1272286 | 134.1461 | 5.378968
0.1272286 | 134.3725 | 5.388046
0.1308637 | 134.6008 | 5.397201
0.1308637 | 134.8203125 | 5.406003
0.1308637 | 135.0477 | 5.41512
0.1308637 | 135.278 | 5.424354
0.1308637 | 135.5038 | 5.433409
0.1308637 | 135.7283 | 5.442411
0.1308637 | 135.9572 | 5.451589
0.1308637 | 136.1837 | 5.460673
0.1308637 | 136.4007 | 5.469374
0.1308637 | 136.6208 | 5.478199
0.1308637 | 136.8421 | 5.487073
0.1308637 | 137.0727 | 5.496318
0.1308637 | 137.2885 | 5.50497
0.1308637 | 137.5101 | 5.513858
0.1308637 | 137.732 | 5.522754
0.1308637 | 137.9513 | 5.531551
0.1308637 | 138.1713 | 5.540372
0.1308637 | 138.3853 | 5.548951
0.1344988 | 138.6005 | 5.55758
0.1344988 | 138.8196 | 5.566365
0.1344988 | 139.0358 | 5.575033
0.1344988 | 139.2493 | 5.583595
0.1344988 | 139.4702 | 5.592455
0.1344988 | 139.6806 | 5.60089
0.1344988 | 139.8949 | 5.609485
0.1344988 | 140.1086 | 5.618053
0.1344988 | 140.3253 | 5.626743
0.1344988 | 140.5487 | 5.635698
0.1344988 | 140.7662 | 5.64442
0.1344988 | 140.9755 | 5.652813
0.1344988 | 141.191 | 5.661456
0.1344988 | 141.4086 | 5.670181
0.1344988 | 141.6212 | 5.678706
0.1344988 | 141.8394 | 5.687453
0.1381339 | 142.0564 | 5.696154
0.1381339 | 142.2753 | 5.704934
0.1381339 | 142.4912 | 5.713588
0.1381339 | 142.7041 | 5.722125
0.1381339 | 142.919 | 5.730743
0.1381339 | 143.1386 | 5.73955
0.1381339 | 143.3544 | 5.748202
0.1381339 | 143.573 | 5.756968
0.1381339 | 143.7948 | 5.765861
0.1381339 | 144.0172 | 5.774779
0.1381339 | 144.239 | 5.783674
0.1381339 | 144.4596 | 5.792519
0.1381339 | 144.6839 | 5.80151
0.1381339 | 144.905 | 5.810379
0.1381339 | 145.1294 | 5.819376
0.1381339 | 145.3509 | 5.828258
0.1381339 | 145.5767 | 5.837311
0.141769 | 145.7994 | 5.84624
0.141769 | 146.0157 | 5.854912
0.141769 | 146.2363 | 5.863761
0.141769 | 146.4559 | 5.872565
0.141769 | 146.6768 | 5.881422
0.141769 | 146.8829 | 5.889689
0.141769 | 147.1063 | 5.898646
0.141769 | 147.3259 | 5.907449
0.141769 | 147.5498 | 5.916429
0.141769 | 147.7636 | 5.925
0.1381339 | 147.9885 | 5.93402
0.141769 | 148.2145 | 5.943081
0.141769 | 148.4383 | 5.952055
0.141769 | 148.6622 | 5.961032
0.141769 | 148.889 | 5.970128
0.141769 | 149.1285 | 5.979729
0.141769 | 149.3527 | 5.988721
0.1454041 | 149.5732 | 5.997564
0.1454041 | 149.7911 | 6.0063
0.1454041 | 150.025 | 6.015679
0.1454041 | 150.2446 | 6.024483
0.1454041 | 150.4699 | 6.033519
0.1454041 | 150.6859 | 6.042178
0.1454041 | 150.9048 | 6.050956
0.1454041 | 151.1213 | 6.059638
0.1454041 | 151.3386 | 6.06835
0.1454041 | 151.5547 | 6.077014
0.1454041 | 151.7785 | 6.085992
0.1454041 | 152.0031 | 6.094996
0.1454041 | 152.2208 | 6.103726
0.1454041 | 152.4376 | 6.112418
0.1454041 | 152.651 | 6.120973
0.1454041 | 152.8737 | 6.129907
0.1454041 | 153.0881 | 6.138501
0.1454041 | 153.3102 | 6.147406
0.1490392 | 153.5235 | 6.155961
0.1490392 | 153.7467 | 6.164911
0.1490392 | 153.9667 | 6.173732
0.1490392 | 154.1936 | 6.182829
0.1490392 | 154.4128 | 6.191621
0.1490392 | 154.6408 | 6.200763
0.1490392 | 154.8745 | 6.210134
0.1490392 | 155.1049 | 6.21937
0.1490392 | 155.3328 | 6.228511
0.1490392 | 155.5574 | 6.237516
0.1490392 | 155.7905 | 6.246864
0.1490392 | 156.0113 | 6.255717
0.1490392 | 156.2309 | 6.264523
0.1490392 | 156.4514 | 6.273362
0.1490392 | 156.6757 | 6.282358
0.1490392 | 156.896 | 6.291189
0.1526743 | 157.1165 | 6.300033
0.1526743 | 157.3383 | 6.308925
0.1526743 | 157.5668 | 6.318087
0.1526743 | 157.7901 | 6.327043
0.1526743 | 158.0158 | 6.336091
0.1526743 | 158.246 | 6.345323
0.1526743 | 158.4787 | 6.354651
0.1526743 | 158.7122 | 6.364015
0.1526743 | 158.9399 | 6.373148
0.1526743 | 159.1682 | 6.382303
0.1526743 | 159.3944 | 6.39137
0.1526743 | 159.6214 | 6.400474
0.1526743 | 159.8458 | 6.409472
0.1526743 | 160.0726 | 6.418566
0.1526743 | 160.2952 | 6.427491
0.1526743 | 160.513 | 6.436226
0.1526743 | 160.7348 | 6.445118
0.1526743 | 160.9481 | 6.45367
0.1563094 | 161.1713 | 6.46262
0.1563094 | 161.3922 | 6.471476
0.1563094 | 161.615 | 6.480412
0.1563094 | 161.8345 | 6.489214
0.1563094 | 162.0546 | 6.49804
0.1563094 | 162.2756 | 6.506899
0.1526743 | 162.4979 | 6.515816
0.1563094 | 162.7246 | 6.524904
0.1563094 | 162.9444 | 6.533719
0.1563094 | 163.1696 | 6.542748
0.1563094 | 163.3919 | 6.551661
0.1563094 | 163.6116 | 6.560472
0.1563094 | 163.8292 | 6.569198
0.1563094 | 164.0495 | 6.57803
0.1563094 | 164.2759 | 6.587107
0.1563094 | 164.4997 | 6.596082
0.1563094 | 164.7145 | 6.604697
0.1599445 | 164.9415 | 6.613799
0.1599445 | 165.1664 | 6.622814
0.1599445 | 165.3838 | 6.631533
0.1599445 | 165.6035 | 6.640341
0.1599445 | 165.8209 | 6.64906
0.1599445 | 166.0452 | 6.658054
0.1563094 | 166.2611 | 6.666712
0.1563094 | 166.4777 | 6.675395
0.1563094 | 166.6889 | 6.683866
0.1599445 | 166.9124 | 6.692827
0.1599445 | 167.1215 | 6.701211
0.1599445 | 167.3431 | 6.710098
0.1599445 | 167.5635 | 6.718933
0.1599445 | 167.7798 | 6.727606
0.1599445 | 168.0023 | 6.73653
0.1599445 | 168.2145 | 6.745037
0.1599445 | 168.4305 | 6.7537
0.1635796 | 168.6437 | 6.762248
0.1635796 | 168.8574 | 6.770815
0.1635796 | 169.0699 | 6.779338
0.1635796 | 169.2853 | 6.787976
0.1635796 | 169.4926 | 6.796287
0.1635796 | 169.7032 | 6.80473
0.1635796 | 169.9151 | 6.813228
0.1599445 | 170.1275 | 6.821747
0.1635796 | 170.3378 | 6.830177
0.1635796 | 170.5524 | 6.838784
0.1635796 | 170.7633 | 6.847238
0.1635796 | 170.9805 | 6.85595
0.1635796 | 171.1916 | 6.864413
0.1635796 | 171.4011 | 6.872815
0.1635796 | 171.6162 | 6.88144
0.1635796 | 171.8321 | 6.890095
0.1672147 | 172.0468 | 6.898705
0.1672147 | 172.2586 | 6.907197
0.1672147 | 172.4702 | 6.915681
0.1672147 | 172.6837 | 6.924241
0.1672147 | 172.902 | 6.932995
0.1672147 | 173.1131 | 6.94146
0.1672147 | 173.3231 | 6.949881
0.1672147 | 173.543 | 6.9587
0.1672147 | 173.757 | 6.96728
0.1672147 | 173.9652 | 6.975627
0.1672147 | 174.1778 | 6.984154
0.1672147 | 174.3893 | 6.992633
0.1672147 | 174.5996 | 7.001068
0.1672147 | 174.8139 | 7.009659
0.1672147 | 175.0199 | 7.017921
0.1672147 | 175.2333 | 7.026478
0.1672147 | 175.4506 | 7.03519
0.1672147 | 175.658 | 7.043507
0.1672147 | 175.8641 | 7.051769
0.1708498 | 176.0748 | 7.060219
0.1708498 | 176.2873 | 7.068739
0.1708498 | 176.4913 | 7.076921
0.1708498 | 176.7061 | 7.085531
0.1708498 | 176.9145 | 7.093889
0.1708498 | 177.131 | 7.102571
0.1708498 | 177.3408 | 7.110982
0.1708498 | 177.5472 | 7.119259
0.1708498 | 177.7535 | 7.127533
0.1708498 | 177.9639 | 7.13597
0.1708498 | 178.1732 | 7.144362
0.1708498 | 178.3726 | 7.152356
0.1708498 | 178.5897 | 7.161062
0.1708498 | 178.8046 | 7.169678
0.1708498 | 179.0111 | 7.177959
0.1708498 | 179.2179 | 7.186252
0.1708498 | 179.431 | 7.194795
0.1708498 | 179.6418 | 7.203249
0.1708498 | 179.8527 | 7.211705
0.1708498 | 180.0626 | 7.220123
0.1708498 | 180.2766 | 7.228701
0.1708498 | 180.4936 | 7.237404
0.1744849 | 180.7011 | 7.245725
0.1744849 | 180.9066 | 7.253965
0.1744849 | 181.1199 | 7.262518
0.1744849 | 181.333 | 7.271062
0.1744849 | 181.5445 | 7.279541
0.1744849 | 181.7519 | 7.287858
0.1744849 | 181.9717 | 7.29667
0.1744849 | 182.1941 | 7.30559
0.1744849 | 182.4105 | 7.314267
0.1744849 | 182.6237 | 7.322818
0.1744849 | 182.8391 | 7.331454
0.1744849 | 183.0573 | 7.340202
0.1744849 | 183.2674 | 7.348628
0.1744849 | 183.4796 | 7.357134
0.1744849 | 183.6916 | 7.365635
0.1744849 | 183.9138 | 7.374547
0.1744849 | 184.1221 | 7.382896
0.17812 | 184.3266 | 7.391097
0.17812 | 184.5393 | 7.399626
0.17812 | 184.7605 | 7.408495
0.17812 | 184.9799 | 7.417295
0.17812 | 185.1842 | 7.425486
0.17812 | 185.4075 | 7.434441
0.17812 | 185.6265 | 7.443221
0.17812 | 185.8481 | 7.452107
0.17812 | 186.0608 | 7.460634
0.17812 | 186.2854 | 7.469642
0.1817551 | 186.5099 | 7.478643
0.1817551 | 186.7262 | 7.487318
0.17812 | 186.9371 | 7.495776
0.17812 | 187.1538 | 7.504463
0.17812 | 187.3827 | 7.513642
0.17812 | 187.602 | 7.522435
0.17812 | 187.8162 | 7.531023
0.17812 | 188.0282 | 7.539525
0.1817551 | 188.253 | 7.548538
0.1817551 | 188.463 | 7.55696
0.1817551 | 188.6779 | 7.565574
0.1817551 | 188.8915 | 7.57414
0.1817551 | 189.1143 | 7.583077
0.1817551 | 189.331 | 7.591765
0.1817551 | 189.5457 | 7.600373
0.1817551 | 189.7644 | 7.609142
0.1853902 | 189.9884 | 7.618126
0.1853902 | 190.2096 | 7.626995
0.1817551 | 190.4257 | 7.635659
0.1817551 | 190.6468 | 7.644524
0.1817551 | 190.8636 | 7.65322
0.1817551 | 191.0912 | 7.662345
0.1853902 | 191.311 | 7.671157
0.1853902 | 191.5323 | 7.680031
0.1853902 | 191.7558 | 7.688994
0.1853902 | 191.9732 | 7.697712
0.1853902 | 192.186 | 7.706243
0.1853902 | 192.4014 | 7.714879
0.1853902 | 192.6188 | 7.723597
0.1853902 | 192.8376 | 7.732371
0.1853902 | 193.0608 | 7.74132
0.1853902 | 193.2686 | 7.749654
0.1853902 | 193.481 | 7.758168
0.1853902 | 193.6944 | 7.766725
0.1853902 | 193.9032 | 7.7751
0.1853902 | 194.111 | 7.783433
0.1853902 | 194.327 | 7.792093
0.1853902 | 194.5341 | 7.800396
0.1853902 | 194.7392 | 7.808619
0.1853902 | 194.9411 | 7.816717
0.1853902 | 195.1442 | 7.82486
0.1890253 | 195.3634 | 7.833649
0.1890253 | 195.5736 | 7.842078
0.1890253 | 195.7778 | 7.850267
0.1890253 | 195.988 | 7.858695
0.1890253 | 196.2078 | 7.867509
0.1890253 | 196.4094 | 7.875594
0.1890253 | 196.6242 | 7.884204
0.1890253 | 196.8375 | 7.892757
0.1890253 | 197.0564 | 7.901536
0.1890253 | 197.2732 | 7.91023
0.1890253 | 197.4819 | 7.918599
0.1890253 | 197.6956 | 7.927166
0.1890253 | 197.9196 | 7.936149
0.1890253 | 198.1352 | 7.944794
0.1890253 | 198.3486 | 7.95335
0.1890253 | 198.5748 | 7.962421
0.1890253 | 198.7986 | 7.971393
0.1890253 | 199.0277 | 7.980581
0.1890253 | 199.2511 | 7.98954
0.1926604 | 199.4673 | 7.998208
0.1926604 | 199.6895 | 8.007116
0.1926604 | 199.9135 | 8.016099
0.1926604 | 200.1272 | 8.024669
0.1926604 | 200.3415 | 8.033261
0.1926604 | 200.5623 | 8.042116
0.1926604 | 200.7765 | 8.050702
0.1926604 | 200.9945 | 8.059447
0.1926604 | 201.2068 | 8.067956
0.1926604 | 201.4188 | 8.076458
0.1926604 | 201.6367 | 8.085195
0.1926604 | 201.8472 | 8.093636
0.1926604 | 202.0564 | 8.102025
0.1926604 | 202.272 | 8.11067
0.1926604 | 202.4923 | 8.119505
0.1962955 | 202.6994 | 8.127809
0.1962955 | 202.9162 | 8.136501
0.1962955 | 203.1301 | 8.145078
0.1962955 | 203.345 | 8.153696
0.1962955 | 203.5608 | 8.162348
0.1962955 | 203.7813 | 8.171191
0.1962955 | 204.0005 | 8.179977
0.1962955 | 204.2233 | 8.188912
0.1962955 | 204.4366 | 8.197468
0.1962955 | 204.658 | 8.206344
0.1962955 | 204.8822 | 8.215333
0.1962955 | 205.1088 | 8.224418
0.1962955 | 205.3249 | 8.233083
0.1962955 | 205.5405 | 8.241729
0.1962955 | 205.7603 | 8.250542
0.1962955 | 205.9748 | 8.259144
0.1999306 | 206.1916 | 8.267838
0.1999306 | 206.4031 | 8.276317
0.1999306 | 206.6272 | 8.285303
0.1999306 | 206.8389 | 8.293793
0.1999306 | 207.0423 | 8.301949
0.1999306 | 207.2521 | 8.310361
0.1999306 | 207.4716 | 8.319161
0.1999306 | 207.6902 | 8.327928
0.1999306 | 207.9021 | 8.336424
0.1999306 | 208.1113 | 8.344814
0.1999306 | 208.3302 | 8.353591
0.1999306 | 208.542 | 8.362083
0.1999306 | 208.7492 | 8.370393
0.1999306 | 208.9726 | 8.379348
0.1999306 | 209.2007 | 8.388496
0.1999306 | 209.4217 | 8.397357
0.1999306 | 209.6322 | 8.405799
0.2035657 | 209.8438 | 8.414283
0.2035657 | 210.0664 | 8.423209
0.2035657 | 210.2861 | 8.432018
0.2035657 | 210.4981 | 8.44052
0.2035657 | 210.7196 | 8.449399
0.2035657 | 210.9414 | 8.458294
0.2035657 | 211.1528 | 8.466772
0.2035657 | 211.3596 | 8.475063
0.2035657 | 211.5609 | 8.483134
0.2035657 | 211.776 | 8.491761
0.2035657 | 211.9918 | 8.500411
0.2035657 | 212.201 | 8.508801
0.2035657 | 212.4152 | 8.517391
0.2035657 | 212.6308 | 8.526034
0.2035657 | 212.8463 | 8.534675
0.2035657 | 213.0613 | 8.543299
0.2072008 | 213.2739 | 8.551822
0.2072008 | 213.493 | 8.560609
0.2072008 | 213.7143 | 8.569482
0.2072008 | 213.9315 | 8.578192
0.2072008 | 214.1528 | 8.587066
0.2072008 | 214.3707 | 8.5958
0.2072008 | 214.59 | 8.604595
0.2072008 | 214.8026 | 8.61312
0.2072008 | 215.02 | 8.621837
0.2072008 | 215.2328 | 8.63037
0.2072008 | 215.4486 | 8.639023
0.2072008 | 215.6646 | 8.647686
0.2072008 | 215.8892 | 8.65669
0.2072008 | 216.1102 | 8.66555
0.2072008 | 216.325 | 8.674164
0.2072008 | 216.5471 | 8.68307
0.2072008 | 216.7623 | 8.6917
0.2108359 | 216.9922 | 8.700917
0.2108359 | 217.2114 | 8.709706
0.2108359 | 217.4342 | 8.718641
0.2108359 | 217.6546 | 8.72748
0.2108359 | 217.8746 | 8.736301
0.2108359 | 218.0886 | 8.744882
0.2108359 | 218.3 | 8.753359
0.2108359 | 218.5185 | 8.76212
0.2108359 | 218.7285 | 8.770541
0.214471 | 218.9429 | 8.779137
0.214471 | 219.144 | 8.787202
0.2108359 | 219.3548 | 8.795654
0.2108359 | 219.5651 | 8.804086
0.2108359 | 219.7831 | 8.812827
0.2108359 | 219.9944 | 8.821299
0.2108359 | 220.2073 | 8.829836
0.214471 | 220.4193 | 8.838337
0.214471 | 220.6274 | 8.846681
0.214471 | 220.8453 | 8.855421
0.214471 | 221.0621 | 8.864111
0.214471 | 221.2917 | 8.873317
0.214471 | 221.511 | 8.882111
0.214471 | 221.7294 | 8.89087
0.214471 | 221.9423 | 8.899408
0.214471 | 222.1608 | 8.908167
0.214471 | 222.3798 | 8.91695
0.214471 | 222.6006 | 8.925804
0.214471 | 222.8195 | 8.934581
0.214471 | 223.0319 | 8.943099
0.214471 | 223.246 | 8.951681
0.214471 | 223.4585 | 8.960204
0.214471 | 223.6707 | 8.968712
0.214471 | 223.8852 | 8.977314
0.214471 | 224.096 | 8.985764
0.2181061 | 224.3129 | 8.994464
0.2181061 | 224.519 | 9.002727
0.2181061 | 224.7349 | 9.011385
0.2181061 | 224.9568 | 9.020281
0.2181061 | 225.1783 | 9.029162
0.2181061 | 225.395 | 9.037851
0.2217412 | 225.6033 | 9.046206
0.2217412 | 225.8259 | 9.05513
0.2217412 | 226.042 | 9.063794
0.2217412 | 226.2568 | 9.07241
0.2217412 | 226.4689 | 9.080912
0.2217412 | 226.6875 | 9.089678
0.2181061 | 226.9024 | 9.098297
0.2181061 | 227.1068 | 9.106492
0.2181061 | 227.3116 | 9.114702
0.2181061 | 227.5229 | 9.123176
0.2217412 | 227.7378 | 9.131795
0.2217412 | 227.9427 | 9.14001
0.2217412 | 228.1537 | 9.148472
0.2217412 | 228.3734 | 9.15728
0.2217412 | 228.5864 | 9.16582
0.2217412 | 228.7944 | 9.174161
0.2253763 | 229.002 | 9.182486
0.2253763 | 229.2144 | 9.191002
0.2253763 | 229.4287 | 9.199595
0.2253763 | 229.6392 | 9.208035
0.2253763 | 229.849 | 9.216447
0.2253763 | 230.0583 | 9.224839
0.2253763 | 230.2723 | 9.23342
0.2253763 | 230.4756 | 9.241573
0.2253763 | 230.6843 | 9.249942
0.2253763 | 230.8983 | 9.258524
0.2253763 | 231.1136 | 9.267155
0.2253763 | 231.322 | 9.275511
0.2253763 | 231.5282 | 9.283782
0.2253763 | 231.7397 | 9.292261
0.2253763 | 231.9495 | 9.300672
0.2253763 | 232.1627 | 9.309221
0.2290114 | 232.3685 | 9.317473
0.2290114 | 232.5825 | 9.326055
0.2290114 | 232.7953 | 9.33459
0.2290114 | 233.0052 | 9.343003
0.2290114 | 233.2103 | 9.35123
0.2290114 | 233.4173 | 9.359529
0.2290114 | 233.6317 | 9.368127
0.2290114 | 233.8422 | 9.376568
0.2290114 | 234.0468 | 9.384772
0.2290114 | 234.255 | 9.393119
0.2290114 | 234.4628 | 9.40145
0.2290114 | 234.6651 | 9.409565
0.2290114 | 234.8739 | 9.417934
0.2290114 | 235.0858 | 9.426431
0.2290114 | 235.2957 | 9.434848
0.2290114 | 235.5094 | 9.443417
0.2290114 | 235.7137 | 9.451609
0.2326465 | 235.9208 | 9.459914
0.2326465 | 236.135 | 9.468505
0.2326465 | 236.3434 | 9.476861
0.2326465 | 236.5436 | 9.484888
0.2326465 | 236.7541 | 9.493327
0.2326465 | 236.9608 | 9.501614
0.2326465 | 237.1622 | 9.509694
0.2326465 | 237.3652 | 9.517832
0.2326465 | 237.5762 | 9.526292
0.2326465 | 237.7881 | 9.534791
0.2326465 | 237.9949 | 9.543081
0.2326465 | 238.1987 | 9.551255
0.2326465 | 238.4115 | 9.559785
0.2326465 | 238.6365 | 9.568807
0.2326465 | 238.8463 | 9.577222
0.2326465 | 239.0548 | 9.585582
0.2362816 | 239.266 | 9.594049
0.2362816 | 239.4863 | 9.602882
0.2362816 | 239.6969 | 9.611326
0.2362816 | 239.9097 | 9.619859
0.2362816 | 240.1229 | 9.62841
0.2362816 | 240.3445 | 9.637296
0.2362816 | 240.5518 | 9.645609
0.2362816 | 240.7573 | 9.653849
0.2362816 | 240.9727 | 9.662484
0.2362816 | 241.186 | 9.671036
0.2326465 | 241.4044 | 9.679795
0.2326465 | 241.612 | 9.688121
0.2362816 | 241.8219 | 9.696535
0.2362816 | 242.0362 | 9.705129
0.2362816 | 242.2476 | 9.713606
0.2362816 | 242.4532 | 9.721851
0.2399167 | 242.6639 | 9.7303
0.2399167 | 242.8805 | 9.738983
0.2399167 | 243.0906 | 9.747409
0.2399167 | 243.3009 | 9.75584
0.2399167 | 243.5072 | 9.764112
0.2399167 | 243.7209 | 9.772681
0.2399167 | 243.9275 | 9.780965
0.2399167 | 244.1307 | 9.789112
0.2399167 | 244.3473 | 9.797797
0.2399167 | 244.5583 | 9.806258
0.2399167 | 244.7713 | 9.814798
0.2399167 | 244.9798 | 9.823162
0.2399167 | 245.1855 | 9.831407
0.2399167 | 245.3995 | 9.839991
0.2399167 | 245.6055 | 9.848248
0.2399167 | 245.811 | 9.85649
0.2399167 | 246.0243 | 9.865041
0.2399167 | 246.2403 | 9.873704
0.2435518 | 246.4414 | 9.881768
0.2435518 | 246.6424 | 9.889829
0.2435518 | 246.8471 | 9.898036
0.2435518 | 247.0569 | 9.906447
0.2435518 | 247.2693 | 9.914963
0.2435518 | 247.4698 | 9.923003
0.2435518 | 247.6786 | 9.931376
0.2435518 | 247.8871 | 9.939735
0.2435518 | 248.0961 | 9.948119
0.2435518 | 248.2954 | 9.956109
0.2435518 | 248.5082 | 9.964641
0.2435518 | 248.7243 | 9.973306
0.2435518 | 248.935 | 9.981754
0.2435518 | 249.1378 | 9.989887
0.2435518 | 249.3468 | 9.998268
0.247187 | 249.5587 | 10.00676
0.247187 | 249.7707 | 10.01526
0.247187 | 249.987 | 10.02394
0.247187 | 250.2019 | 10.03256
0.247187 | 250.4237 | 10.04145
0.247187 | 250.6306 | 10.04974
0.247187 | 250.8372 | 10.05803
0.247187 | 251.0515 | 10.06662
0.247187 | 251.2681 | 10.07531
0.247187 | 251.4837 | 10.08395
0.247187 | 251.6983 | 10.09256
0.247187 | 251.9169 | 10.10132
0.247187 | 252.1235 | 10.10961
0.247187 | 252.3297 | 10.11787
0.247187 | 252.5352 | 10.12612
0.247187 | 252.7511 | 10.13477
0.247187 | 252.9699 | 10.14355
0.250822 | 253.1864 | 10.15223
0.250822 | 253.3962 | 10.16064
0.250822 | 253.6059 | 10.16905
0.250822 | 253.8145 | 10.17741
0.250822 | 254.0211 | 10.1857
0.250822 | 254.2337 | 10.19422
0.250822 | 254.4488 | 10.20285
0.250822 | 254.658 | 10.21124
0.250822 | 254.8699 | 10.21973
0.250822 | 255.08 | 10.22815
0.250822 | 255.2853 | 10.23639
0.250822 | 255.4992 | 10.24497
0.250822 | 255.7157 | 10.25365
0.250822 | 255.937 | 10.26252
0.2544571 | 256.1512 | 10.27111
0.2544571 | 256.3637 | 10.27963
0.2544571 | 256.5735 | 10.28804
0.2544571 | 256.7928 | 10.29684
0.2544571 | 257.0054 | 10.30536
0.2544571 | 257.2181 | 10.31389
0.2544571 | 257.4291 | 10.32235
0.2544571 | 257.6429 | 10.33092
0.2544571 | 257.8523 | 10.33932
0.2544571 | 258.0627 | 10.34776
0.2544571 | 258.2766 | 10.35633
0.2544571 | 258.4902 | 10.3649
0.2544571 | 258.704 | 10.37347
0.2544571 | 258.9156 | 10.38196
0.2544571 | 259.1325 | 10.39065
0.2544571 | 259.3476 | 10.39928
0.2544571 | 259.5648 | 10.40799
0.2580923 | 259.7805 | 10.41664
0.2580923 | 260.0004 | 10.42545
0.2580923 | 260.2108 | 10.43389
0.2580923 | 260.423 | 10.4424
0.2580923 | 260.6348 | 10.45089
0.2580923 | 260.8495 | 10.4595
0.2580923 | 261.0623 | 10.46803
0.2580923 | 261.2757 | 10.47659
0.2580923 | 261.4935 | 10.48532
0.2580923 | 261.7065 | 10.49387
0.2580923 | 261.9131 | 10.50215
0.2580923 | 262.1137 | 10.51019
0.2580923 | 262.3302 | 10.51887
0.2580923 | 262.5479 | 10.5276
0.2580923 | 262.7638 | 10.53626
0.2580923 | 262.9731 | 10.54465
0.2580923 | 263.1884 | 10.55329
0.2617273 | 263.403 | 10.56189
0.2617273 | 263.6115 | 10.57025
0.2617273 | 263.8271 | 10.5789
0.2617273 | 264.0446 | 10.58762
0.2617273 | 264.2693 | 10.59663
0.2617273 | 264.4802 | 10.60509
0.2617273 | 264.6923 | 10.61359
0.2617273 | 264.9084 | 10.62226
0.2617273 | 265.1348 | 10.63133
0.2617273 | 265.3526 | 10.64007
0.2617273 | 265.5721 | 10.64887
0.2617273 | 265.7987 | 10.65795
0.2617273 | 266.0119 | 10.6665
0.2617273 | 266.2256 | 10.67507
0.2617273 | 266.4341 | 10.68343
0.2617273 | 266.6541 | 10.69225
0.2653625 | 266.8725 | 10.70101
0.2653625 | 267.0893 | 10.7097
0.2653625 | 267.2974 | 10.71805
0.2689976 | 267.51 | 10.72657
0.2689976 | 267.7176 | 10.7349
0.2653625 | 267.925 | 10.74321
0.2653625 | 268.1375 | 10.75174
0.2653625 | 268.3601 | 10.76066
0.2653625 | 268.5847 | 10.76967
0.2653625 | 268.8022 | 10.77839
0.2653625 | 269.0109 | 10.78676
0.2653625 | 269.2291 | 10.7955
0.2689976 | 269.448 | 10.80428
0.2689976 | 269.6607 | 10.81281
0.2689976 | 269.877 | 10.82148
0.2689976 | 270.0887 | 10.82997
0.2689976 | 270.308 | 10.83876
0.2689976 | 270.5149 | 10.84706
0.2689976 | 270.7197 | 10.85528
0.2689976 | 270.9289 | 10.86366
0.2689976 | 271.1427 | 10.87224
0.2689976 | 271.3461 | 10.88039
0.2689976 | 271.5455 | 10.88839
0.2689976 | 271.7511 | 10.89663
0.2689976 | 271.9653 | 10.90522
0.2689976 | 272.1781 | 10.91375
0.2689976 | 272.3828125 | 10.92196
0.2689976 | 272.5913 | 10.93032
0.2689976 | 272.8031 | 10.93882
0.2726327 | 273.0104 | 10.94713
0.2726327 | 273.2136 | 10.95528
0.2726327 | 273.424 | 10.96371
0.2726327 | 273.6393 | 10.97235
0.2726327 | 273.8575 | 10.98109
0.2726327 | 274.0576 | 10.98912
0.2762678 | 274.2635 | 10.99738
0.2762678 | 274.4747 | 11.00584
0.2762678 | 274.6895 | 11.01446
0.2726327 | 274.8867 | 11.02236
0.2726327 | 275.0929 | 11.03063
0.2726327 | 275.3126 | 11.03944
0.2726327 | 275.5212 | 11.04781
0.2726327 | 275.7292 | 11.05615
0.2726327 | 275.9326 | 11.0643
0.2762678 | 276.1521 | 11.0731
0.2762678 | 276.3628 | 11.08155
0.2762678 | 276.5724 | 11.08995
0.2762678 | 276.7825 | 11.09838
0.2762678 | 277.0014 | 11.10716
0.2762678 | 277.2134 | 11.11566
0.2762678 | 277.4152 | 11.12375
0.2762678 | 277.6252 | 11.13217
0.2762678 | 277.8385 | 11.14072
0.2762678 | 278.0524 | 11.1493
0.2762678 | 278.2507 | 11.15725
0.2762678 | 278.4529 | 11.16536
0.2762678 | 278.6558 | 11.17349
0.2762678 | 278.8586 | 11.18163
0.2762678 | 279.0618 | 11.18977
0.2762678 | 279.2566 | 11.19758
0.2799029 | 279.4585 | 11.20568
0.2799029 | 279.6581 | 11.21369
0.2799029 | 279.8491 | 11.22134
0.2799029 | 280.0401 | 11.229
0.2799029 | 280.2435 | 11.23716
0.2799029 | 280.4424 | 11.24513
0.283538 | 280.6463 | 11.25331
0.283538 | 280.8415 | 11.26114
0.283538 | 281.0443 | 11.26927
0.283538 | 281.2621 | 11.278
0.283538 | 281.4653 | 11.28615
0.283538 | 281.6744 | 11.29453
0.283538 | 281.8909 | 11.30322
0.283538 | 282.105 | 11.3118
0.283538 | 282.3145 | 11.3202
0.283538 | 282.5309 | 11.32888
0.283538 | 282.7372 | 11.33715
0.283538 | 282.946 | 11.34552
0.283538 | 283.1501 | 11.35371
0.283538 | 283.3515 | 11.36178
0.283538 | 283.5619 | 11.37022
0.283538 | 283.7602 | 11.37817
0.283538 | 283.9569 | 11.38606
0.283538 | 284.1497 | 11.39379
0.283538 | 284.3426 | 11.40152
0.283538 | 284.5385 | 11.40938
0.283538 | 284.7338 | 11.41721
0.283538 | 284.9297 | 11.42507
0.283538 | 285.1295 | 11.43308
0.2871731 | 285.3215 | 11.44078
0.2871731 | 285.5186 | 11.44868
0.2908082 | 285.7132 | 11.45648
0.2908082 | 285.9186 | 11.46472
0.2908082 | 286.1345 | 11.47337
0.2908082 | 286.3423 | 11.48171
0.2871731 | 286.5392 | 11.4896
0.2871731 | 286.7506 | 11.49808
0.2871731 | 286.9571 | 11.50636
0.2871731 | 287.1616 | 11.51456
0.2871731 | 287.3686 | 11.52286
0.2871731 | 287.5784 | 11.53127
0.2871731 | 287.7889 | 11.53971
0.2871731 | 287.9863 | 11.54763
0.2871731 | 288.1766 | 11.55526
0.2871731 | 288.3715 | 11.56307
0.2871731 | 288.5793 | 11.57141
0.2908082 | 288.7716 | 11.57912
0.2908082 | 288.9732 | 11.5872
0.2908082 | 289.1721 | 11.59518
0.2908082 | 289.3743 | 11.60328
0.2908082 | 289.5682 | 11.61106
0.2908082 | 289.7704 | 11.61917
0.2908082 | 289.975 | 11.62737
0.2944433 | 290.184 | 11.63575
0.2944433 | 290.3942 | 11.64418
0.2944433 | 290.5945 | 11.65221
0.2944433 | 290.8121 | 11.66094
0.2944433 | 291.0241 | 11.66944
0.2944433 | 291.2436 | 11.67824
0.2944433 | 291.4551 | 11.68672
0.2944433 | 291.6699 | 11.69533
0.2944433 | 291.8826 | 11.70386
0.2944433 | 292.0978 | 11.71249
0.2944433 | 292.3105 | 11.72102
0.2944433 | 292.5167 | 11.72929
0.2944433 | 292.7295 | 11.73782
0.2944433 | 292.9313 | 11.74591
0.2944433 | 293.1318 | 11.75395
0.2944433 | 293.3279 | 11.76181
0.2944433 | 293.5307 | 11.76995
0.2944433 | 293.7364 | 11.77819
0.2944433 | 293.9407 | 11.78639
0.2980784 | 294.1443 | 11.79455
0.2980784 | 294.3499 | 11.80279
0.2980784 | 294.5596 | 11.8112
0.2980784 | 294.7719 | 11.81972
0.2980784 | 294.9877 | 11.82837
0.2980784 | 295.2071 | 11.83717
0.2980784 | 295.4277 | 11.84601
0.2980784 | 295.6428 | 11.85464
0.2980784 | 295.8577 | 11.86325
0.2980784 | 296.0746 | 11.87195
0.2980784 | 296.2912 | 11.88064
0.2980784 | 296.498 | 11.88893
0.2980784 | 296.7104 | 11.89745
0.2980784 | 296.9179 | 11.90577
0.2980784 | 297.1158 | 11.9137
0.2980784 | 297.31 | 11.92149
0.2980784 | 297.5077 | 11.92942
0.2980784 | 297.7131 | 11.93765
0.2980784 | 297.9133 | 11.94568
0.2980784 | 298.1111 | 11.95361
0.3017135 | 298.3152 | 11.96179
0.3017135 | 298.5248 | 11.9702
0.3017135 | 298.7335 | 11.97857
0.3017135 | 298.9377 | 11.98676
0.3053486 | 299.1588 | 11.99562
0.3053486 | 299.3785 | 12.00443
0.3053486 | 299.5964 | 12.01317
0.3053486 | 299.8068 | 12.0216
0.3053486 | 300.0214 | 12.03021
0.3053486 | 300.2362 | 12.03882
0.3053486 | 300.4398 | 12.04699
0.3053486 | 300.6508 | 12.05545
0.3053486 | 300.8583 | 12.06377
0.3017135 | 301.0686 | 12.0722
0.3017135 | 301.264 | 12.08003
0.3017135 | 301.4562 | 12.08774
0.3017135 | 301.6505 | 12.09553
0.3017135 | 301.8441 | 12.10329
0.3017135 | 302.0424 | 12.11125
0.3017135 | 302.2374 | 12.11907
0.3017135 | 302.4371 | 12.12708
0.3053486 | 302.631 | 12.13485
0.3053486 | 302.8256 | 12.14265
0.3053486 | 303.0235 | 12.15059
0.3053486 | 303.2291 | 12.15883
0.3053486 | 303.4406 | 12.16731
0.3089837 | 303.6491 | 12.17567
0.3089837 | 303.8571 | 12.18401
0.3089837 | 304.0602 | 12.19216
0.3089837 | 304.2707 | 12.2006
0.3089837 | 304.481 | 12.20903
0.3089837 | 304.6881 | 12.21733
0.3089837 | 304.8935 | 12.22557
0.3089837 | 305.1023 | 12.23394
0.3089837 | 305.3082 | 12.2422
0.3089837 | 305.5132 | 12.25042
0.3089837 | 305.7176 | 12.25861
0.3089837 | 305.9287 | 12.26708
0.3053486 | 306.1281 | 12.27508
0.3089837 | 306.3237 | 12.28292
0.3089837 | 306.5219 | 12.29086
0.3089837 | 306.7283 | 12.29914
0.3089837 | 306.9377 | 12.30754
0.3089837 | 307.1405 | 12.31567
0.3126188 | 307.3412 | 12.32372
0.3126188 | 307.5455 | 12.33191
0.3126188 | 307.76 | 12.34051
0.3126188 | 307.9643 | 12.3487
0.3126188 | 308.1754 | 12.35717
0.3126188 | 308.3946 | 12.36596
0.3126188 | 308.6071 | 12.37448
0.3126188 | 308.8183 | 12.38295
0.3126188 | 309.0248 | 12.39123
0.3126188 | 309.2347 | 12.39964
0.3126188 | 309.4469 | 12.40815
0.3126188 | 309.6561 | 12.41654
0.3126188 | 309.8491 | 12.42428
0.3126188 | 310.0594 | 12.43271
0.3126188 | 310.2663 | 12.44101
0.3126188 | 310.4655 | 12.44899
0.3126188 | 310.6665 | 12.45705
0.3126188 | 310.8703 | 12.46523
0.3126188 | 311.0741 | 12.4734
0.3126188 | 311.2785 | 12.4816
0.3162539 | 311.4769 | 12.48955
0.3162539 | 311.6811 | 12.49774
0.3162539 | 311.8893 | 12.50609
0.3162539 | 312.0912 | 12.51418
0.3162539 | 312.2997 | 12.52254
0.3162539 | 312.5048 | 12.53077
0.3162539 | 312.7184 | 12.53933
0.3162539 | 312.9188 | 12.54737
0.3162539 | 313.1308 | 12.55587
0.3162539 | 313.3372 | 12.56414
0.3162539 | 313.5546 | 12.57286
0.3162539 | 313.7569 | 12.58097
0.3162539 | 313.9652 | 12.58933
0.3162539 | 314.1644 | 12.59731
0.3162539 | 314.3712 | 12.60561
0.3162539 | 314.5743 | 12.61375
0.3162539 | 314.7798 | 12.62199
0.319889 | 314.9856 | 12.63024
0.319889 | 315.1847 | 12.63822
0.319889 | 315.389 | 12.64642
0.319889 | 315.5837 | 12.65423
0.319889 | 315.7926 | 12.6626
0.319889 | 315.9984 | 12.67085
0.319889 | 316.2097 | 12.67933
0.319889 | 316.4155 | 12.68758
0.319889 | 316.6308 | 12.69621
0.319889 | 316.8371 | 12.70448
0.319889 | 317.0497 | 12.71301
0.319889 | 317.2618 | 12.72151
0.319889 | 317.4738 | 12.73002
0.3235241 | 317.6947 | 12.73887
0.3235241 | 317.911 | 12.74754
0.3235241 | 318.1211 | 12.75597
0.3235241 | 318.3337 | 12.76449
0.3235241 | 318.5441 | 12.77293
0.3235241 | 318.7483 | 12.78112
0.3235241 | 318.953 | 12.78933
0.319889 | 319.1625 | 12.79773
0.3235241 | 319.374 | 12.80621
0.3235241 | 319.5789 | 12.81442
0.3235241 | 319.7881 | 12.82281
0.3235241 | 319.997 | 12.83119
0.3235241 | 320.2099 | 12.83972
0.3235241 | 320.4195 | 12.84813
0.3235241 | 320.6265 | 12.85643
0.3235241 | 320.8429 | 12.86511
0.3235241 | 321.0573 | 12.8737
0.3235241 | 321.2728 | 12.88234
0.3271592 | 321.4832 | 12.89078
0.3271592 | 321.694 | 12.89923
0.3271592 | 321.9031 | 12.90762
0.3271592 | 322.1064 | 12.91577
0.3271592 | 322.3103 | 12.92395
0.3271592 | 322.5152 | 12.93216
0.3271592 | 322.7248 | 12.94057
0.3271592 | 322.9258 | 12.94862
0.3271592 | 323.1316 | 12.95688
0.3271592 | 323.3347 | 12.96502
0.3271592 | 323.5374 | 12.97315
0.3271592 | 323.7376 | 12.98118
0.3271592 | 323.9368 | 12.98917
0.3271592 | 324.1459 | 12.99755
0.3271592 | 324.3607 | 13.00616
0.3271592 | 324.5651 | 13.01436
0.3271592 | 324.7742 | 13.02274
0.3271592 | 324.9918 | 13.03147
0.3307943 | 325.2004 | 13.03983
0.3307943 | 325.4071 | 13.04812
0.3307943 | 325.6135 | 13.0564
0.3307943 | 325.8313 | 13.06513
0.3307943 | 326.0401 | 13.0735
0.3307943 | 326.242 | 13.0816
0.3307943 | 326.4345 | 13.08932
0.3307943 | 326.643 | 13.09768
0.3307943 | 326.8499 | 13.10597
0.3307943 | 327.0464 | 13.11386
0.3271592 | 327.2495 | 13.122
0.3271592 | 327.4547 | 13.13023
0.3307943 | 327.6655 | 13.13868
0.3307943 | 327.8679 | 13.14679
0.3307943 | 328.0752 | 13.15511
0.3307943 | 328.2884 | 13.16365
0.3307943 | 328.5083 | 13.17247
0.3307943 | 328.7122 | 13.18065
0.3344294 | 328.9183 | 13.18891
0.3344294 | 329.121 | 13.19704
0.3344294 | 329.3305 | 13.20544
0.3344294 | 329.5301 | 13.21345
0.3344294 | 329.7328 | 13.22157
0.3344294 | 329.9375 | 13.22978
0.3344294 | 330.140625 | 13.23793
0.3344294 | 330.3372 | 13.24581
0.3344294 | 330.5292 | 13.25351
0.3344294 | 330.7355 | 13.26178
0.3344294 | 330.9363 | 13.26983
0.3344294 | 331.1454 | 13.27822
0.3344294 | 331.3416 | 13.28608
0.3344294 | 331.5564 | 13.29469
0.3344294 | 331.7582 | 13.30279
0.3344294 | 331.9543 | 13.31065
0.3344294 | 332.1578 | 13.31881
0.3344294 | 332.3619 | 13.327
0.3380645 | 332.566 | 13.33518
0.3380645 | 332.7626 | 13.34306
0.3380645 | 332.9606 | 13.351
0.3380645 | 333.1543 | 13.35877
0.3380645 | 333.3557 | 13.36684
0.3380645 | 333.5433 | 13.37436
0.3380645 | 333.7432 | 13.38238
0.3380645 | 333.9424 | 13.39037
0.3380645 | 334.1411 | 13.39834
0.3380645 | 334.3405 | 13.40633
0.3380645 | 334.5414 | 13.41439
0.3380645 | 334.7451 | 13.42256
0.3380645 | 334.9473 | 13.43066
0.3380645 | 335.1527 | 13.4389
0.3380645 | 335.3519 | 13.44689
0.3416996 | 335.5539 | 13.45498
0.3416996 | 335.7513 | 13.4629
0.3416996 | 335.9533 | 13.471
0.3416996 | 336.1484 | 13.47882
0.3416996 | 336.3446 | 13.48669
0.3380645 | 336.5425 | 13.49463
0.3380645 | 336.7376 | 13.50245
0.3380645 | 336.9241 | 13.50993
0.3416996 | 337.1099 | 13.51738
0.3416996 | 337.3047 | 13.52519
0.3416996 | 337.5051 | 13.53322
0.3416996 | 337.6984 | 13.54097
0.3416996 | 337.8929 | 13.54877
0.3416996 | 338.0905 | 13.5567
0.3416996 | 338.2937 | 13.56485
0.3416996 | 338.4879 | 13.57263
0.3416996 | 338.6754 | 13.58015
0.3453347 | 338.8777 | 13.58826
0.3453347 | 339.0862 | 13.59662
0.3453347 | 339.2889 | 13.60475
0.3453347 | 339.4808 | 13.61245
0.3453347 | 339.6833 | 13.62057
0.3453347 | 339.8851 | 13.62866
0.3453347 | 340.0809 | 13.63651
0.3416996 | 340.2747 | 13.64428
0.3453347 | 340.4781 | 13.65244
0.3453347 | 340.6919 | 13.66101
0.3416996 | 340.8921 | 13.66904
0.3416996 | 341.0878 | 13.67688
0.3453347 | 341.29 | 13.68499
0.3453347 | 341.4915 | 13.69307
0.3453347 | 341.6834 | 13.70077
0.3453347 | 341.8838 | 13.7088
0.3453347 | 342.0837 | 13.71682
0.3489698 | 342.2803 | 13.7247
0.3489698 | 342.4712 | 13.73235
0.3489698 | 342.6652 | 13.74013
0.3489698 | 342.867 | 13.74823
0.3489698 | 343.065 | 13.75617
0.3489698 | 343.2564 | 13.76384
0.3489698 | 343.4504 | 13.77162
0.3489698 | 343.6577 | 13.77993
0.3489698 | 343.8544 | 13.78782
0.3489698 | 344.0544 | 13.79584
0.3489698 | 344.2579 | 13.804
0.3489698 | 344.4711 | 13.81255
0.3489698 | 344.6762 | 13.82077
0.3489698 | 344.8729 | 13.82866
0.3489698 | 345.0813 | 13.83702
0.3489698 | 345.291 | 13.84542
0.3489698 | 345.5079 | 13.85412
0.3526049 | 345.7101 | 13.86223
0.3526049 | 345.9165 | 13.87051
0.3526049 | 346.1252 | 13.87887
0.3526049 | 346.334 | 13.88725
0.3526049 | 346.5332 | 13.89523
0.3526049 | 346.737 | 13.90341
0.3526049 | 346.9451 | 13.91175
0.3526049 | 347.1487 | 13.91991
0.3526049 | 347.3471 | 13.92787
0.3526049 | 347.5413 | 13.93565
0.3526049 | 347.7453 | 13.94384
0.3526049 | 347.9496 | 13.95203
0.3526049 | 348.1508 | 13.96009
0.35624 | 348.3463 | 13.96793
0.35624 | 348.5508 | 13.97613
0.35624 | 348.7552 | 13.98433
0.35624 | 348.9541 | 13.99231
0.35624 | 349.1541 | 14.00032
0.35624 | 349.3568 | 14.00845
0.35624 | 349.5579 | 14.01651
0.35624 | 349.7567 | 14.02449
0.35624 | 349.9608 | 14.03267
0.35624 | 350.16 | 14.04066
0.35624 | 350.365 | 14.04888
0.35624 | 350.5583 | 14.05663
0.35624 | 350.7554 | 14.06453
0.35624 | 350.9549 | 14.07253
0.35624 | 351.1547 | 14.08054
0.35624 | 351.3537 | 14.08852
0.35624 | 351.5521 | 14.09648
0.35624 | 351.7523 | 14.10451
0.35624 | 351.9512 | 14.11248
0.3598751 | 352.1526 | 14.12056
0.3598751 | 352.3549 | 14.12867
0.3598751 | 352.5581 | 14.13682
0.3598751 | 352.7531 | 14.14464
0.3598751 | 352.9518 | 14.1526
0.3598751 | 353.1422 | 14.16024
0.3598751 | 353.3416 | 14.16823
0.3598751 | 353.5389 | 14.17615
0.3598751 | 353.7353 | 14.18402
0.3598751 | 353.9302 | 14.19184
0.3598751 | 354.1295 | 14.19983
0.3598751 | 354.3257 | 14.2077
0.3598751 | 354.528 | 14.21581
0.3598751 | 354.731 | 14.22394
0.3598751 | 354.9361 | 14.23217
0.3598751 | 355.146 | 14.24059
0.3635102 | 355.3502 | 14.24877
0.3635102 | 355.559 | 14.25715
0.3635102 | 355.7643 | 14.26538
0.3635102 | 355.9718 | 14.2737
0.3635102 | 356.1765 | 14.28191
0.3635102 | 356.3785 | 14.29001
0.3635102 | 356.5731 | 14.29781
0.3635102 | 356.7786 | 14.30605
0.3635102 | 356.9828 | 14.31424
0.3635102 | 357.1883 | 14.32248
0.3635102 | 357.387 | 14.33045
0.3635102 | 357.5881 | 14.33851
0.3635102 | 357.8001 | 14.34701
0.3635102 | 357.9999 | 14.35502
0.3635102 | 358.2076 | 14.36335
0.3635102 | 358.4138 | 14.37162
0.3635102 | 358.6265 | 14.38015
0.3635102 | 358.8228 | 14.38802
0.3671453 | 359.0307 | 14.39636
0.3671453 | 359.2366 | 14.40461
0.3671453 | 359.4476 | 14.41307
0.3671453 | 359.651 | 14.42123
0.3671453 | 359.848 | 14.42913
0.3671453 | 360.0551 | 14.43743
0.3671453 | 360.2521 | 14.44533
0.3671453 | 360.4529 | 14.45338
0.3671453 | 360.6532 | 14.46141
0.3671453 | 360.8642 | 14.46988
0.3671453 | 361.0615 | 14.47779
0.3671453 | 361.2598 | 14.48574
0.3671453 | 361.4615 | 14.49383
0.3671453 | 361.6669 | 14.50206
0.3671453 | 361.8647 | 14.50999
0.3671453 | 362.063 | 14.51794
0.3671453 | 362.265 | 14.52604
0.3671453 | 362.4713 | 14.53432
0.3707804 | 362.6756 | 14.54251
0.3707804 | 362.8799 | 14.5507
0.3707804 | 363.0841 | 14.55889
0.3707804 | 363.2917 | 14.56721
0.3707804 | 363.4987 | 14.57551
0.3707804 | 363.6995 | 14.58356
0.3707804 | 363.9059 | 14.59184
0.3707804 | 364.1141 | 14.60019
0.3707804 | 364.3201 | 14.60845
0.3707804 | 364.5207 | 14.61649
0.3707804 | 364.7249 | 14.62468
0.3744155 | 364.927 | 14.63279
0.3744155 | 365.1297 | 14.64091
0.3744155 | 365.327 | 14.64882
0.3707804 | 365.5227 | 14.65667
0.3707804 | 365.7294 | 14.66496
0.3707804 | 365.9374 | 14.6733
0.3744155 | 366.1409 | 14.68146
0.3744155 | 366.3481 | 14.68977
0.3744155 | 366.5562 | 14.69811
0.3744155 | 366.7668 | 14.70656
0.3744155 | 366.9716 | 14.71477
0.3744155 | 367.1893 | 14.7235
0.3744155 | 367.4017 | 14.73201
0.3744155 | 367.6137 | 14.74051
0.3744155 | 367.8275 | 14.74909
0.3744155 | 368.0348 | 14.7574
0.3744155 | 368.237 | 14.76551
0.3744155 | 368.4469 | 14.77392
0.3744155 | 368.6543 | 14.78224
0.3744155 | 368.8545 | 14.79027
0.3744155 | 369.0629 | 14.79862
0.3744155 | 369.2592 | 14.8065
0.3744155 | 369.4604 | 14.81456
0.3744155 | 369.6714 | 14.82302
0.3744155 | 369.8699 | 14.83098
0.3744155 | 370.0776 | 14.83931
0.3744155 | 370.291 | 14.84787
0.3744155 | 370.4946 | 14.85603
0.3744155 | 370.7016 | 14.86433
0.3780506 | 370.9112 | 14.87274
0.3780506 | 371.1201 | 14.88111
0.3780506 | 371.3303 | 14.88954
0.3780506 | 371.5396 | 14.89793
0.3780506 | 371.748 | 14.90629
0.3780506 | 371.9572 | 14.91468
0.3780506 | 372.1582 | 14.92274
0.3780506 | 372.3583 | 14.93076
0.3780506 | 372.5615 | 14.93891
0.3780506 | 372.7662 | 14.94712
0.3780506 | 372.9705 | 14.95531
0.3780506 | 373.1727 | 14.96342
0.3780506 | 373.3734 | 14.97147
0.3780506 | 373.5756 | 14.97957
0.3780506 | 373.7652 | 14.98718
0.3780506 | 373.9639 | 14.99515
0.3816857 | 374.166 | 15.00325
0.3816857 | 374.3636 | 15.01117
0.3816857 | 374.5619 | 15.01912
0.3816857 | 374.7581 | 15.02699
0.3816857 | 374.9597 | 15.03508
0.3816857 | 375.1587 | 15.04305
0.3816857 | 375.3624 | 15.05122
0.3816857 | 375.5624 | 15.05924
0.3816857 | 375.7659 | 15.0674
0.3816857 | 375.9707 | 15.07561
0.3816857 | 376.1777 | 15.08391
0.3816857 | 376.3813 | 15.09208
0.3816857 | 376.5832 | 15.10017
0.3816857 | 376.7853 | 15.10828
0.3853208 | 376.9861 | 15.11633
0.3853208 | 377.1874 | 15.1244
0.3853208 | 377.3879 | 15.13244
0.3853208 | 377.5907 | 15.14057
0.3853208 | 377.7952 | 15.14877
0.3853208 | 377.9959 | 15.15682
0.3853208 | 378.1864 | 15.16446
0.3853208 | 378.3939 | 15.17278
0.3853208 | 378.5929 | 15.18076
0.3853208 | 378.7943 | 15.18883
0.3853208 | 378.9869 | 15.19656
0.3853208 | 379.1833 | 15.20443
0.3853208 | 379.377 | 15.2122
0.3853208 | 379.5773 | 15.22023
0.3853208 | 379.7742 | 15.22812
0.3853208 | 379.9645 | 15.23576
0.3853208 | 380.1644 | 15.24377
0.3853208 | 380.3547 | 15.2514
0.3889559 | 380.5549 | 15.25943
0.3889559 | 380.7489 | 15.26721
0.3889559 | 380.9478 | 15.27519
0.3889559 | 381.1461 | 15.28313
0.3889559 | 381.3456 | 15.29113
0.3889559 | 381.534 | 15.29869
0.3889559 | 381.729 | 15.30651
0.3889559 | 381.927 | 15.31445
0.3889559 | 382.1261 | 15.32243
0.3889559 | 382.3192 | 15.33017
0.3889559 | 382.5103 | 15.33784
0.3889559 | 382.7095 | 15.34583
0.3889559 | 382.9039 | 15.35362
0.3889559 | 383.0916 | 15.36114
0.3889559 | 383.2816 | 15.36876
0.3889559 | 383.481 | 15.37676
0.392591 | 383.6733 | 15.38447
0.392591 | 383.8673 | 15.39225
0.392591 | 384.0592 | 15.39994
0.392591 | 384.2576 | 15.4079
0.392591 | 384.4555 | 15.41583
0.392591 | 384.6479 | 15.42355
0.392591 | 384.8508 | 15.43169
0.392591 | 385.0575 | 15.43997
0.392591 | 385.2602 | 15.4481
0.392591 | 385.4545 | 15.45589
0.392591 | 385.6557 | 15.46396
0.392591 | 385.8616 | 15.47222
0.392591 | 386.064 | 15.48033
0.392591 | 386.2599 | 15.48819
0.392591 | 386.4578 | 15.49612
0.392591 | 386.662 | 15.50431
0.392591 | 386.8577 | 15.51216
0.392591 | 387.0556 | 15.52009
0.392591 | 387.2526 | 15.52799
0.392591 | 387.45 | 15.53591
0.3962261 | 387.6429 | 15.54364
0.3962261 | 387.8346 | 15.55133
0.3962261 | 388.0289 | 15.55912
0.3962261 | 388.2348 | 15.56738
0.3962261 | 388.4309 | 15.57524
0.3962261 | 388.624 | 15.58298
0.3962261 | 388.815 | 15.59064
0.3962261 | 389.0088 | 15.59841
0.3962261 | 389.207 | 15.60636
0.3962261 | 389.4048 | 15.61429
0.3962261 | 389.606 | 15.62236
0.3962261 | 389.8021 | 15.63022
0.3962261 | 390.0008 | 15.63819
0.3962261 | 390.189 | 15.64573
0.3962261 | 390.3888 | 15.65375
0.3962261 | 390.5845 | 15.66159
0.3962261 | 390.7917 | 15.6699
0.3998613 | 390.9898 | 15.67785
0.3962261 | 391.185 | 15.68567
0.3998613 | 391.3865 | 15.69375
0.3998613 | 391.5823 | 15.7016
0.3998613 | 391.7818 | 15.7096
0.3998613 | 391.9805 | 15.71757
0.3998613 | 392.1845 | 15.72575
0.3998613 | 392.3823 | 15.73368
0.3998613 | 392.5841 | 15.74177
0.3998613 | 392.7769 | 15.7495
0.3998613 | 392.98 | 15.75765
0.3998613 | 393.171 | 15.76531
0.3998613 | 393.3663 | 15.77314
0.3998613 | 393.5629 | 15.78102
0.3998613 | 393.7621 | 15.78901
0.3998613 | 393.9551 | 15.79675
0.3998613 | 394.1505 | 15.80458
0.3998613 | 394.3431 | 15.81231
0.3998613 | 394.538 | 15.82012
0.3998613 | 394.7339 | 15.82798
0.3998613 | 394.9239 | 15.83559
0.3998613 | 395.1286 | 15.8438
0.3998613 | 395.3252 | 15.85169
0.3998613 | 395.5306 | 15.85992
0.4034963 | 395.7321 | 15.868
0.4034963 | 395.9357 | 15.87617
0.4034963 | 396.1343 | 15.88413
0.4034963 | 396.3492 | 15.89275
0.4034963 | 396.5512 | 15.90085
0.4034963 | 396.7542 | 15.90899
0.4034963 | 396.9622 | 15.91733
0.4034963 | 397.172 | 15.92574
0.4034963 | 397.3752 | 15.93389
0.4034963 | 397.5691 | 15.94166
0.4034963 | 397.7662 | 15.94957
0.4034963 | 397.9637 | 15.95748
0.4034963 | 398.1677 | 15.96566
0.4034963 | 398.3532 | 15.9731
0.4034963 | 398.5493 | 15.98096
0.4034963 | 398.7469 | 15.98889
0.4034963 | 398.9359 | 15.99647
0.4034963 | 399.1212 | 16.0039
0.4034963 | 399.3152 | 16.01168
0.4034963 | 399.5084 | 16.01942
0.4034963 | 399.6979 | 16.02702
0.4071314 | 399.8919 | 16.0348
0.4071314 | 400.0829 | 16.04246
0.4071314 | 400.2828 | 16.05047
0.4071314 | 400.4756 | 16.0582
0.4071314 | 400.6645 | 16.06578
0.4071314 | 400.858 | 16.07354
0.4071314 | 401.052 | 16.08132
0.4071314 | 401.2399 | 16.08885
0.4071314 | 401.4317 | 16.09654
0.4071314 | 401.6267 | 16.10436
0.4071314 | 401.8185 | 16.11206
0.4071314 | 402.0096 | 16.11972
0.4071314 | 402.1896 | 16.12693
0.4071314 | 402.3803 | 16.13458
0.4071314 | 402.5739 | 16.14234
0.4071314 | 402.7702 | 16.15022
0.4071314 | 402.9539 | 16.15758
0.4071314 | 403.1536 | 16.16559
0.4071314 | 403.3459 | 16.1733
0.4107665 | 403.5391 | 16.18105
0.4107665 | 403.7304 | 16.18872
0.4107665 | 403.9193 | 16.19629
0.4107665 | 404.1129 | 16.20405
0.4107665 | 404.3036 | 16.2117
0.4107665 | 404.4961 | 16.21942
0.4107665 | 404.6917 | 16.22726
0.4107665 | 404.890625 | 16.23524
0.4107665 | 405.0812 | 16.24288
0.4107665 | 405.2777 | 16.25076
0.4107665 | 405.4714 | 16.25853
0.4107665 | 405.6724 | 16.26659
0.4107665 | 405.873 | 16.27463
0.4107665 | 406.0699 | 16.28252
0.4107665 | 406.2701 | 16.29055
0.4107665 | 406.4709 | 16.29861
0.4107665 | 406.6605 | 16.30621
0.4144016 | 406.8569 | 16.31408
0.4144016 | 407.0566 | 16.32209
0.4144016 | 407.2565 | 16.3301
0.4144016 | 407.4574 | 16.33816
0.4144016 | 407.6495 | 16.34587
0.4144016 | 407.8422 | 16.35359
0.4144016 | 408.0413 | 16.36158
0.4144016 | 408.2367 | 16.36941
0.4144016 | 408.4329 | 16.37728
0.4144016 | 408.6355 | 16.3854
0.4144016 | 408.8299 | 16.39319
0.4144016 | 409.0255 | 16.40104
0.4144016 | 409.216 | 16.40868
0.4144016 | 409.4082 | 16.41639
0.4144016 | 409.601 | 16.42411
0.4180368 | 409.7967 | 16.43196
0.4180368 | 409.9995 | 16.4401
0.4180368 | 410.1946 | 16.44792
0.4180368 | 410.3875 | 16.45565
0.4144016 | 410.5797 | 16.46336
0.4180368 | 410.7841 | 16.47156
0.4180368 | 410.977 | 16.47929
0.4180368 | 411.1797 | 16.48742
0.4180368 | 411.3723 | 16.49514
0.4180368 | 411.5701 | 16.50307
0.4180368 | 411.7672 | 16.51098
0.4180368 | 411.9637 | 16.51885
0.4180368 | 412.16 | 16.52672
0.4180368 | 412.3555 | 16.53457
0.4180368 | 412.5505 | 16.54238
0.4180368 | 412.7395 | 16.54996
0.4180368 | 412.9441 | 16.55816
0.4180368 | 413.1349 | 16.56582
0.4180368 | 413.3324 | 16.57374
0.4180368 | 413.5317 | 16.58173
0.4180368 | 413.7312 | 16.58973
0.4180368 | 413.921 | 16.59734
0.4180368 | 414.1172 | 16.6052
0.4180368 | 414.3168 | 16.61321
0.4180368 | 414.5147 | 16.62115
0.4216719 | 414.7115 | 16.62904
0.4216719 | 414.9048 | 16.63679
0.4216719 | 415.1074 | 16.64491
0.4216719 | 415.3078 | 16.65295
0.4216719 | 415.5052 | 16.66086
0.4216719 | 415.6997 | 16.66866
0.4216719 | 415.9046 | 16.67688
0.4216719 | 416.1059 | 16.68495
0.4216719 | 416.307 | 16.69301
0.4216719 | 416.5049 | 16.70095
0.4216719 | 416.7092 | 16.70914
0.4216719 | 416.9049 | 16.71699
0.4216719 | 417.1014 | 16.72487
0.4216719 | 417.3038 | 16.73298
0.4216719 | 417.503 | 16.74097
0.4216719 | 417.7058 | 16.7491
0.4216719 | 417.907 | 16.75717
0.4216719 | 418.1103 | 16.76532
0.425307 | 418.3076 | 16.77323
0.425307 | 418.5073 | 16.78124
0.425307 | 418.7094 | 16.78934
0.425307 | 418.9188 | 16.79774
0.425307 | 419.1209 | 16.80584
0.425307 | 419.3307 | 16.81425
0.425307 | 419.5336 | 16.82239
0.425307 | 419.7423 | 16.83076
0.425307 | 419.9411 | 16.83873
0.425307 | 420.1473 | 16.847
0.425307 | 420.3557 | 16.85535
0.425307 | 420.5638 | 16.8637
0.425307 | 420.7685 | 16.87191
0.425307 | 420.9702 | 16.87999
0.425307 | 421.1765 | 16.88827
0.425307 | 421.3633 | 16.89576
0.428942 | 421.5715 | 16.90411
0.428942 | 421.7665 | 16.91192
0.428942 | 421.9674 | 16.91998
0.428942 | 422.1583 | 16.92764
0.428942 | 422.3581 | 16.93565
0.428942 | 422.5563 | 16.94359
0.428942 | 422.7542 | 16.95153
0.428942 | 422.9458 | 16.95921
0.428942 | 423.1401 | 16.967
0.428942 | 423.3479 | 16.97534
0.428942 | 423.5433 | 16.98317
0.428942 | 423.7393 | 16.99103
0.428942 | 423.9323 | 16.99877
0.428942 | 424.1371 | 17.00698
0.428942 | 424.3296 | 17.0147
0.428942 | 424.5215 | 17.02239
0.428942 | 424.7168 | 17.03023
0.4325771 | 424.9208 | 17.0384
0.4325771 | 425.1143 | 17.04617
0.4325771 | 425.3024 | 17.05371
0.4325771 | 425.4958 | 17.06146
0.4325771 | 425.6971 | 17.06953
0.4325771 | 425.8947 | 17.07746
0.4325771 | 426.0828 | 17.085
0.4325771 | 426.2774 | 17.0928
0.4325771 | 426.4769 | 17.1008
0.4325771 | 426.6694 | 17.10852
0.4325771 | 426.8529 | 17.11588
0.4325771 | 427.0496 | 17.12377
0.4325771 | 427.2505 | 17.13182
0.4325771 | 427.4453125 | 17.13963
0.4325771 | 427.632 | 17.14712
0.4325771 | 427.8241 | 17.15482
0.4325771 | 428.0186 | 17.16262
0.4325771 | 428.2133 | 17.17043
0.4325771 | 428.4034 | 17.17805
0.4362123 | 428.5966 | 17.1858
0.4362123 | 428.7958 | 17.19379
0.4362123 | 428.9893 | 17.20155
0.4362123 | 429.1731 | 17.20891
0.4362123 | 429.3553 | 17.21622
0.4362123 | 429.5435 | 17.22377
0.4362123 | 429.7333 | 17.23138
0.4362123 | 429.9159 | 17.2387
0.4362123 | 430.1011 | 17.24612
0.4362123 | 430.2975 | 17.254
0.4362123 | 430.4817 | 17.26139
0.4362123 | 430.6704 | 17.26895
0.4362123 | 430.8567 | 17.27642
0.4362123 | 431.0481 | 17.2841
0.4362123 | 431.2446 | 17.29198
0.4362123 | 431.4418 | 17.29988
0.4362123 | 431.6373 | 17.30772
0.4362123 | 431.839 | 17.31581
0.4362123 | 432.0305 | 17.32349
0.4398474 | 432.2121 | 17.33077
0.4398474 | 432.406 | 17.33855
0.4398474 | 432.5951 | 17.34613
0.4398474 | 432.786 | 17.35378
0.4398474 | 432.972 | 17.36124
0.4398474 | 433.1622 | 17.36887
0.4398474 | 433.3509 | 17.37644
0.4398474 | 433.5358 | 17.38385
0.4398474 | 433.7183 | 17.39117
0.4398474 | 433.8978 | 17.39837
0.4398474 | 434.0917 | 17.40614
0.4398474 | 434.2734 | 17.41343
0.4398474 | 434.4609 | 17.42094
0.4398474 | 434.6466 | 17.42839
0.4398474 | 434.8415 | 17.43621
0.4398474 | 435.0244 | 17.44354
0.4398474 | 435.2066 | 17.45085
0.4398474 | 435.3927 | 17.45831
0.4398474 | 435.5867 | 17.46609
0.4434825 | 435.7813 | 17.47389
0.4434825 | 435.9648 | 17.48125
0.4434825 | 436.162 | 17.48915
0.4434825 | 436.3528 | 17.4968
0.4434825 | 436.5443 | 17.50448
0.4434825 | 436.729 | 17.51189
0.4434825 | 436.9216 | 17.51961
0.4434825 | 437.1114 | 17.52722
0.4434825 | 437.3058 | 17.53502
0.4434825 | 437.4841 | 17.54217
0.4434825 | 437.6739 | 17.54978
0.4434825 | 437.865 | 17.55744
0.4434825 | 438.0529 | 17.56497
0.4434825 | 438.2413 | 17.57253
0.4434825 | 438.4276 | 17.58
0.4434825 | 438.6175 | 17.58761
0.4434825 | 438.7999 | 17.59493
0.4434825 | 438.9897 | 17.60254
0.4434825 | 439.1709 | 17.6098
0.4434825 | 439.3705 | 17.61781
0.4434825 | 439.5675 | 17.62571
0.4434825 | 439.7576 | 17.63333
0.4471176 | 439.9451 | 17.64085
0.4471176 | 440.1339 | 17.64842
0.4471176 | 440.3288 | 17.65623
0.4471176 | 440.524 | 17.66406
0.4471176 | 440.719 | 17.67188
0.4471176 | 440.9096 | 17.67952
0.4471176 | 441.112 | 17.68764
0.4471176 | 441.3029 | 17.69529
0.4471176 | 441.488 | 17.70272
0.4471176 | 441.6794 | 17.71039
0.4471176 | 441.8794 | 17.71841
0.4471176 | 442.0718 | 17.72612
0.4471176 | 442.2592 | 17.73364
0.4471176 | 442.451 | 17.74133
0.4471176 | 442.6473 | 17.7492
0.4471176 | 442.8402 | 17.75694
0.4471176 | 443.0288 | 17.7645
0.4507527 | 443.2245 | 17.77235
0.4507527 | 443.4214 | 17.78024
0.4507527 | 443.6188 | 17.78816
0.4507527 | 443.8101 | 17.79583
0.4507527 | 444.0096 | 17.80383
0.4507527 | 444.213 | 17.81198
0.4507527 | 444.4104 | 17.8199
0.4507527 | 444.611 | 17.82794
0.4507527 | 444.8072 | 17.83581
0.4507527 | 445.0075 | 17.84384
0.4507527 | 445.2039 | 17.85171
0.4507527 | 445.4019 | 17.85965
0.4507527 | 445.5932 | 17.86732
0.4507527 | 445.7853 | 17.87503
0.4507527 | 445.9767 | 17.8827
0.4507527 | 446.1652 | 17.89026
0.4507527 | 446.3554 | 17.89789
0.4507527 | 446.545 | 17.90549
0.4507527 | 446.7433 | 17.91344
0.4507527 | 446.9345 | 17.92111
0.4507527 | 447.1197 | 17.92853
0.4507527 | 447.3076 | 17.93607
0.4507527 | 447.5051 | 17.94399
0.4543877 | 447.6984 | 17.95174
0.4543877 | 447.8912 | 17.95947
0.4543877 | 448.0829 | 17.96715
0.4543877 | 448.2792 | 17.97503
0.4543877 | 448.463 | 17.9824
0.4543877 | 448.6504 | 17.98991
0.4543877 | 448.8336 | 17.99726
0.4543877 | 449.0306 | 18.00516
0.4543877 | 449.2142 | 18.01252
0.4543877 | 449.3949 | 18.01976
0.4543877 | 449.5819 | 18.02726
0.4543877 | 449.7655 | 18.03462
0.4543877 | 449.9568 | 18.0423
0.4543877 | 450.1348 | 18.04943
0.4543877 | 450.3302 | 18.05727
0.4543877 | 450.5135 | 18.06462
0.4543877 | 450.703 | 18.07222
0.4580229 | 450.8847 | 18.0795
0.4580229 | 451.0794 | 18.08731
0.4580229 | 451.2685 | 18.09489
0.4580229 | 451.464 | 18.10273
0.4580229 | 451.6557 | 18.11042
0.4580229 | 451.8462 | 18.11806
0.4580229 | 452.0396 | 18.12581
0.4580229 | 452.2229 | 18.13316
0.4580229 | 452.4128 | 18.14078
0.4580229 | 452.6029 | 18.1484
0.4580229 | 452.79 | 18.1559
0.4580229 | 452.9794 | 18.16349
0.4580229 | 453.1714 | 18.17119
0.4580229 | 453.3539 | 18.17851
0.4580229 | 453.5423 | 18.18607
0.4580229 | 453.7256 | 18.19342
0.4580229 | 453.9157 | 18.20104
0.4580229 | 454.1059 | 18.20866
0.461658 | 454.303 | 18.21657
0.461658 | 454.499 | 18.22443
0.461658 | 454.6987 | 18.23244
0.461658 | 454.8901 | 18.24011
0.461658 | 455.086 | 18.24796
0.461658 | 455.284 | 18.2559
0.461658 | 455.4804 | 18.26378
0.461658 | 455.6771 | 18.27167
0.461658 | 455.8737 | 18.27955
0.461658 | 456.0766 | 18.28769
0.461658 | 456.2686 | 18.29539
0.461658 | 456.4627 | 18.30317
0.461658 | 456.6588 | 18.31103
0.461658 | 456.857 | 18.31898
0.461658 | 457.0503 | 18.32673
0.461658 | 457.2375 | 18.33424
0.461658 | 457.4256 | 18.34178
0.4652931 | 457.6205 | 18.34959
0.4652931 | 457.8168 | 18.35747
0.4652931 | 458.0058 | 18.36504
0.4652931 | 458.1953 | 18.37264
0.4652931 | 458.3782 | 18.37998
0.4652931 | 458.5644 | 18.38744
0.4652931 | 458.7475 | 18.39478
0.4652931 | 458.9361 | 18.40235
0.4652931 | 459.1349 | 18.41032
0.4652931 | 459.3242 | 18.41791
0.4652931 | 459.5091 | 18.42532
0.4652931 | 459.6961 | 18.43282
0.4652931 | 459.8863 | 18.44045
0.4652931 | 460.0766 | 18.44808
0.4652931 | 460.2674 | 18.45573
0.4652931 | 460.4549 | 18.46325
0.4652931 | 460.648 | 18.47099
0.4652931 | 460.8375 | 18.47859
0.4652931 | 461.0233 | 18.48604
0.4652931 | 461.218 | 18.49384
0.4652931 | 461.4114 | 18.5016
0.4652931 | 461.5947 | 18.50895
0.4652931 | 461.7769 | 18.51626
0.4652931 | 461.9622 | 18.52368
0.4652931 | 462.1539 | 18.53137
0.4652931 | 462.3485 | 18.53917
0.4652931 | 462.5419 | 18.54693
0.4652931 | 462.7234 | 18.55421
0.4689282 | 462.9036 | 18.56143
0.4689282 | 463.095 | 18.56911
0.4689282 | 463.2795 | 18.57651
0.4689282 | 463.469 | 18.5841
0.4689282 | 463.6657 | 18.59199
0.4689282 | 463.8689 | 18.60014
0.4689282 | 464.0627 | 18.60791
0.4689282 | 464.2509 | 18.61546
0.4689282 | 464.4399 | 18.62304
0.4689282 | 464.6396 | 18.63104
0.4689282 | 464.8394 | 18.63905
0.4689282 | 465.0282 | 18.64663
0.4689282 | 465.2281 | 18.65464
0.4689282 | 465.426 | 18.66258
0.4689282 | 465.6088 | 18.66991
0.4689282 | 465.7904 | 18.67719
0.4689282 | 465.9786 | 18.68474
0.4689282 | 466.1746 | 18.69259
0.4725633 | 466.3668 | 18.7003
0.4725633 | 466.5572 | 18.70793
0.4725633 | 466.7507 | 18.7157
0.4725633 | 466.9428 | 18.7234
0.4725633 | 467.1398 | 18.7313
0.4725633 | 467.3293 | 18.7389
0.4725633 | 467.5309 | 18.74698
0.4725633 | 467.7258 | 18.75479
0.4725633 | 467.9208 | 18.76261
0.4725633 | 468.1131 | 18.77032
0.4725633 | 468.3057 | 18.77805
0.4725633 | 468.5082 | 18.78617
0.4725633 | 468.6983 | 18.79379
0.4725633 | 468.8911 | 18.80152
0.4725633 | 469.0744 | 18.80887
0.4725633 | 469.2715 | 18.81677
0.4725633 | 469.4601 | 18.82434
0.4761984 | 469.6492 | 18.83192
0.4761984 | 469.8396 | 18.83955
0.4761984 | 470.0287 | 18.84713
0.4761984 | 470.2167 | 18.85467
0.4761984 | 470.3985 | 18.86196
0.4761984 | 470.5872 | 18.86953
0.4761984 | 470.7826 | 18.87736
0.4761984 | 470.9731 | 18.885
0.4761984 | 471.156 | 18.89234
0.4761984 | 471.3473 | 18.90001
0.4798335 | 471.541 | 18.90777
0.4798335 | 471.7318 | 18.91542
0.4798335 | 471.9132 | 18.9227
0.4798335 | 472.1041 | 18.93035
0.4798335 | 472.2956 | 18.93803
0.4798335 | 472.4906 | 18.94585
0.4798335 | 472.6803 | 18.95346
0.4798335 | 472.869 | 18.96103
0.4798335 | 473.0629 | 18.9688
0.4798335 | 473.2546 | 18.97649
0.4798335 | 473.4431 | 18.98404
0.4798335 | 473.6304 | 18.99156
0.4798335 | 473.823 | 18.99928
0.4798335 | 474.0085 | 19.00671
0.4798335 | 474.1947 | 19.01418
0.4798335 | 474.3737 | 19.02136
0.4798335 | 474.5542 | 19.0286
0.4798335 | 474.7421875 | 19.03614
0.4798335 | 474.9343 | 19.04384
0.4798335 | 475.1225 | 19.05138
0.4798335 | 475.3132 | 19.05903
0.4798335 | 475.5074 | 19.06682
0.4834686 | 475.6974 | 19.07444
0.4834686 | 475.8905 | 19.08218
0.4834686 | 476.0804 | 19.0898
0.4834686 | 476.2724 | 19.09749
0.4834686 | 476.463 | 19.10514
0.4834686 | 476.6507 | 19.11266
0.4834686 | 476.8344 | 19.12003
0.4834686 | 477.0253 | 19.12768
0.4834686 | 477.2086 | 19.13503
0.4834686 | 477.3974 | 19.1426
0.4834686 | 477.5848 | 19.15012
0.4834686 | 477.7697 | 19.15753
0.4834686 | 477.9594 | 19.16514
0.4834686 | 478.1496 | 19.17277
0.4834686 | 478.3317 | 19.18007
0.4834686 | 478.5186 | 19.18756
0.4834686 | 478.7016 | 19.1949
0.4871037 | 478.8774 | 19.20195
0.4871037 | 479.0612 | 19.20932
0.4871037 | 479.2414 | 19.21654
0.4871037 | 479.4269 | 19.22398
0.4871037 | 479.6105 | 19.23134
0.4871037 | 479.794 | 19.2387
0.4871037 | 479.9747 | 19.24595
0.4871037 | 480.1627 | 19.25349
0.4871037 | 480.3469 | 19.26087
0.4871037 | 480.5327 | 19.26832
0.4871037 | 480.722 | 19.27591
0.4871037 | 480.9111 | 19.28349
0.4871037 | 481.0954 | 19.29089
0.4871037 | 481.274 | 19.29805
0.4871037 | 481.4622 | 19.3056
0.4871037 | 481.6432 | 19.31285
0.4907388 | 481.8277 | 19.32025
0.4907388 | 482.0084 | 19.32749
0.4907388 | 482.1902 | 19.33479
0.4907388 | 482.3716 | 19.34206
0.4907388 | 482.5548 | 19.3494
0.4907388 | 482.7333 | 19.35656
0.4907388 | 482.9182 | 19.36398
0.4907388 | 483.1082 | 19.37159
0.4907388 | 483.2907 | 19.37891
0.4907388 | 483.4752 | 19.38631
0.4907388 | 483.6637 | 19.39387
0.4907388 | 483.8509 | 19.40137
0.4907388 | 484.0426 | 19.40906
0.4907388 | 484.2261 | 19.41642
0.4907388 | 484.4105 | 19.42381
0.4907388 | 484.6007 | 19.43144
0.4907388 | 484.7828 | 19.43874
0.4943739 | 484.9688 | 19.4462
0.4907388 | 485.1552 | 19.45368
0.4907388 | 485.3417 | 19.46115
0.4943739 | 485.521 | 19.46834
0.4943739 | 485.7048 | 19.47571
0.4943739 | 485.8816 | 19.4828
0.4943739 | 486.0671 | 19.49024
0.4943739 | 486.2492 | 19.49754
0.4943739 | 486.4347 | 19.50498
0.4943739 | 486.6195 | 19.51239
0.4943739 | 486.7964 | 19.51949
0.4943739 | 486.9742 | 19.52661
0.4943739 | 487.155 | 19.53386
0.4943739 | 487.3443 | 19.54145
0.4943739 | 487.5277 | 19.54881
0.4943739 | 487.7167 | 19.55638
0.4943739 | 487.9013 | 19.56379
0.4943739 | 488.0906 | 19.57138
0.498009 | 488.2773 | 19.57886
0.498009 | 488.4622 | 19.58628
0.498009 | 488.6512 | 19.59386
0.498009 | 488.8434 | 19.60156
0.498009 | 489.0327 | 19.60915
0.498009 | 489.2201 | 19.61667
0.4943739 | 489.4086 | 19.62423
0.4943739 | 489.5891 | 19.63146
0.4943739 | 489.7729 | 19.63884
0.4943739 | 489.9519 | 19.64601
0.498009 | 490.1346 | 19.65334
0.498009 | 490.3181 | 19.6607
0.498009 | 490.5076 | 19.66829
0.498009 | 490.6882 | 19.67554
0.498009 | 490.8743 | 19.683
0.498009 | 491.0569 | 19.69032
0.498009 | 491.2461 | 19.69791
0.498009 | 491.4394 | 19.70566
0.498009 | 491.6329 | 19.71342
0.5016441 | 491.8236 | 19.72106
0.5016441 | 492.0126 | 19.72864
0.5016441 | 492.2014 | 19.73621
0.5016441 | 492.3867 | 19.74364
0.5016441 | 492.5796 | 19.75138
0.5016441 | 492.7713 | 19.75906
0.5016441 | 492.9625 | 19.76673
0.5016441 | 493.1483 | 19.77418
0.5016441 | 493.3315 | 19.78153
0.5016441 | 493.5181 | 19.78901
0.5016441 | 493.7065 | 19.79656
0.5016441 | 493.8904 | 19.80394
0.5016441 | 494.0804 | 19.81156
0.5016441 | 494.2694 | 19.81914
0.5016441 | 494.4493 | 19.82635
0.5016441 | 494.628 | 19.83351
0.5016441 | 494.8143 | 19.84099
0.5016441 | 495.0031 | 19.84855
0.5016441 | 495.1912 | 19.8561
0.5016441 | 495.3731 | 19.86339
0.5052792 | 495.5608 | 19.87092
0.5052792 | 495.752 | 19.87858
0.5052792 | 495.9355 | 19.88594
0.5052792 | 496.1183 | 19.89327
0.5052792 | 496.3074 | 19.90085
0.5052792 | 496.4961 | 19.90842
0.5052792 | 496.6709 | 19.91543
0.5052792 | 496.849 | 19.92257
0.5052792 | 497.025 | 19.92963
0.5052792 | 497.2076 | 19.93695
0.5052792 | 497.3847 | 19.94405
0.5089143 | 497.5616 | 19.95115
0.5089143 | 497.7408 | 19.95833
0.5052792 | 497.9231 | 19.96564
0.5052792 | 498.1015 | 19.97279
0.5052792 | 498.2766 | 19.97982
0.5052792 | 498.4681 | 19.98749
0.5052792 | 498.6519 | 19.99486
0.5052792 | 498.8435 | 20.00255
0.5089143 | 499.0276 | 20.00993
0.5089143 | 499.2176 | 20.01755
0.5089143 | 499.4043 | 20.02503
0.5089143 | 499.5943 | 20.03265
0.5089143 | 499.7771 | 20.03998
0.5089143 | 499.9652 | 20.04753
0.5089143 | 500.1579 | 20.05525
0.5089143 | 500.3448 | 20.06274
0.5089143 | 500.5339 | 20.07033
0.5089143 | 500.722 | 20.07787
0.5089143 | 500.9106 | 20.08543
0.5089143 | 501.0961 | 20.09287
0.5089143 | 501.2794 | 20.10022
0.5089143 | 501.4633 | 20.10759
0.5089143 | 501.6556 | 20.11531
0.5089143 | 501.8416 | 20.12276
0.5089143 | 502.0282 | 20.13024
0.5089143 | 502.2074 | 20.13743
0.5089143 | 502.3919 | 20.14483
0.5089143 | 502.5724 | 20.15207
0.5125494 | 502.7621 | 20.15967
0.5125494 | 502.9474 | 20.16711
0.5125494 | 503.1409 | 20.17486
0.5125494 | 503.3351 | 20.18265
0.5125494 | 503.5211 | 20.19011
0.5125494 | 503.7131 | 20.19781
0.5125494 | 503.9016 | 20.20537
0.5125494 | 504.0932 | 20.21305
0.5125494 | 504.2837 | 20.22069
0.5125494 | 504.4749 | 20.22835
0.5125494 | 504.6549 | 20.23557
0.5125494 | 504.8408 | 20.24302
0.5125494 | 505.0207 | 20.25024
0.5125494 | 505.1947 | 20.25722
0.5125494 | 505.367 | 20.26412
0.5125494 | 505.5478 | 20.27137
0.5161845 | 505.7293 | 20.27865
0.5161845 | 505.9125 | 20.286
0.5161845 | 506.0927 | 20.29322
0.5198196 | 506.2798 | 20.30072
0.5161845 | 506.4744 | 20.30853
0.5161845 | 506.6562 | 20.31582
0.5161845 | 506.8428 | 20.3233
0.5161845 | 507.0351 | 20.33101
0.5161845 | 507.2353 | 20.33904
0.5198196 | 507.4224 | 20.34654
0.5198196 | 507.6103 | 20.35408
0.5198196 | 507.7977 | 20.36159
0.5161845 | 507.9859 | 20.36914
0.5161845 | 508.1697 | 20.37651
0.5161845 | 508.3488 | 20.38369
0.5161845 | 508.5365 | 20.39121
0.5161845 | 508.7208 | 20.39861
0.5161845 | 508.9013 | 20.40584
0.5198196 | 509.0766 | 20.41287
0.5198196 | 509.2598 | 20.42022
0.5198196 | 509.4392 | 20.42741
0.5198196 | 509.6173 | 20.43455
0.5198196 | 509.7978 | 20.44179
0.5198196 | 509.984375 | 20.44927
0.5198196 | 510.1705 | 20.45673
0.5198196 | 510.3611 | 20.46438
0.5234547 | 510.5504 | 20.47197
0.5234547 | 510.7509 | 20.48001
0.5234547 | 510.9444 | 20.48777
0.5234547 | 511.1414 | 20.49567
0.5234547 | 511.3434 | 20.50376
0.5234547 | 511.5439 | 20.51181
0.5234547 | 511.7452 | 20.51988
0.5234547 | 511.9343 | 20.52746
0.5234547 | 512.1323 | 20.5354
0.5234547 | 512.3215 | 20.54298
0.5234547 | 512.516 | 20.55078
0.5234547 | 512.6985 | 20.5581
0.5234547 | 512.8881 | 20.5657
0.5234547 | 513.0717 | 20.57306
0.5234547 | 513.2535 | 20.58036
0.5234547 | 513.4382 | 20.58776
0.5234547 | 513.6218 | 20.59512
0.5234547 | 513.809 | 20.60263
0.5234547 | 513.9908 | 20.60992
0.5234547 | 514.1818 | 20.61758
0.5234547 | 514.3719 | 20.6252
0.5234547 | 514.5661 | 20.63299
0.5270898 | 514.7612 | 20.64081
0.5270898 | 514.9543 | 20.64856
0.5270898 | 515.1428 | 20.65611
0.5270898 | 515.3338 | 20.66377
0.5270898 | 515.5223 | 20.67133
0.5270898 | 515.715 | 20.67906
0.5270898 | 515.906 | 20.68672
0.5270898 | 516.0913 | 20.69415
0.5270898 | 516.276 | 20.70155
0.5270898 | 516.4609375 | 20.70897
0.5270898 | 516.6511 | 20.71659
0.5270898 | 516.8328 | 20.72388
0.5270898 | 517.0186 | 20.73133
0.5234547 | 517.2024 | 20.7387
0.5270898 | 517.386 | 20.74606
0.5270898 | 517.5711 | 20.75348
0.5270898 | 517.7531 | 20.76078
0.5270898 | 517.944 | 20.76843
0.5270898 | 518.1262 | 20.77574
0.5270898 | 518.3044 | 20.78289
0.5307249 | 518.4805 | 20.78995
0.5307249 | 518.6738 | 20.7977
0.5307249 | 518.8651 | 20.80537
0.5307249 | 519.0629 | 20.8133
0.5307249 | 519.2562 | 20.82105
0.5307249 | 519.4421 | 20.82851
0.5307249 | 519.6322 | 20.83613
0.5307249 | 519.821 | 20.8437
0.5307249 | 520.0117 | 20.85135
0.5307249 | 520.2077 | 20.8592
0.5307249 | 520.3934 | 20.86665
0.5307249 | 520.5747 | 20.87392
0.5307249 | 520.7627 | 20.88146
0.5307249 | 520.9391 | 20.88853
0.5307249 | 521.1171 | 20.89567
0.5307249 | 521.2983 | 20.90293
0.5307249 | 521.4753 | 20.91003
0.5307249 | 521.6494 | 20.91701
0.5307249 | 521.8316 | 20.92432
0.53436 | 522.0087 | 20.93142
0.53436 | 522.1942 | 20.93886
0.53436 | 522.3723 | 20.946
0.53436 | 522.5476 | 20.95303
0.53436 | 522.7299 | 20.96034
0.53436 | 522.9181 | 20.96789
0.53436 | 523.1046 | 20.97536
0.53436 | 523.291 | 20.98284
0.53436 | 523.475 | 20.99022
0.53436 | 523.6564 | 20.99749
0.53436 | 523.8444 | 21.00503
0.53436 | 524.0355 | 21.01269
0.53436 | 524.2196 | 21.02007
0.53436 | 524.4095 | 21.02769
0.53436 | 524.5902 | 21.03493
0.53436 | 524.7714 | 21.0422
0.53436 | 524.9537 | 21.04951
0.53436 | 525.1359 | 21.05682
0.53436 | 525.3143 | 21.06397
0.5379951 | 525.4923 | 21.07111
0.5379951 | 525.6664 | 21.07809
0.5379951 | 525.8349 | 21.08484
0.5379951 | 526.015 | 21.09207
0.5379951 | 526.1848 | 21.09887
0.5379951 | 526.3629 | 21.10601
0.5379951 | 526.5397 | 21.11311
0.5379951 | 526.7216 | 21.1204
0.5379951 | 526.8986 | 21.12749
0.5379951 | 527.0785 | 21.13471
0.5379951 | 527.2579 | 21.1419
0.5416302 | 527.4478 | 21.14951
0.5416302 | 527.6228 | 21.15653
0.5416302 | 527.8016 | 21.1637
0.5379951 | 527.9808 | 21.17089
0.5379951 | 528.1643 | 21.17825
0.5379951 | 528.3385 | 21.18523
0.5416302 | 528.5109 | 21.19215
0.5416302 | 528.6904 | 21.19934
0.5416302 | 528.8663 | 21.20639
0.5416302 | 529.0375 | 21.21326
0.5379951 | 529.1985 | 21.21972
0.5379951 | 529.3796 | 21.22698
0.5379951 | 529.5594 | 21.23419
0.5379951 | 529.728 | 21.24095
0.5416302 | 529.8941 | 21.24761
0.5416302 | 530.0712 | 21.25471
0.5452653 | 530.2468 | 21.26175
0.5452653 | 530.4222 | 21.26878
0.5452653 | 530.6074 | 21.27621
0.5452653 | 530.799 | 21.28389
0.5452653 | 530.9854 | 21.29136
0.5452653 | 531.1652 | 21.29858
0.5452653 | 531.3388 | 21.30554
0.5452653 | 531.532 | 21.31329
0.5452653 | 531.717 | 21.3207
0.5452653 | 531.8944 | 21.32782
0.5452653 | 532.0666 | 21.33472
0.5452653 | 532.2455 | 21.3419
0.5452653 | 532.416 | 21.34873
0.5452653 | 532.5842 | 21.35547
0.5452653 | 532.7548 | 21.36231
0.5452653 | 532.9284 | 21.36928
0.5452653 | 533.1011 | 21.3762
0.5452653 | 533.2689 | 21.38293
0.5452653 | 533.4378 | 21.3897
0.5452653 | 533.6152 | 21.39682
0.5452653 | 533.7988 | 21.40418
0.5452653 | 533.9755 | 21.41126
0.5489004 | 534.1559 | 21.4185
0.5489004 | 534.3344 | 21.42566
0.5489004 | 534.5156 | 21.43292
0.5489004 | 534.6984 | 21.44025
0.5489004 | 534.8845 | 21.44771
0.5489004 | 535.0675 | 21.45505
0.5489004 | 535.2545 | 21.46255
0.5489004 | 535.4351 | 21.46979
0.5489004 | 535.6165 | 21.47706
0.5489004 | 535.7985 | 21.48436
0.5489004 | 535.9761 | 21.49148
0.5489004 | 536.1563 | 21.49871
0.5452653 | 536.3375 | 21.50598
0.5452653 | 536.5149 | 21.51309
0.5452653 | 536.6893 | 21.52008
0.5452653 | 536.869 | 21.52729
0.5489004 | 537.0494 | 21.53452
0.5489004 | 537.2273 | 21.54165
0.5489004 | 537.4047 | 21.54877
0.5489004 | 537.586 | 21.55604
0.5489004 | 537.7632 | 21.56314
0.5525355 | 537.9412 | 21.57028
0.5525355 | 538.1261 | 21.57769
0.5525355 | 538.3092 | 21.58504
0.5525355 | 538.4993 | 21.59266
0.5525355 | 538.6836 | 21.60005
0.5525355 | 538.8729 | 21.60764
0.5525355 | 539.0669 | 21.61542
0.5525355 | 539.2574 | 21.62306
0.5525355 | 539.4416 | 21.63044
0.5525355 | 539.6304 | 21.63801
0.5525355 | 539.8187 | 21.64556
0.5525355 | 539.999 | 21.65279
0.5525355 | 540.1852 | 21.66026
0.5525355 | 540.3585 | 21.66721
0.5525355 | 540.5341 | 21.67425
0.5525355 | 540.7054 | 21.68112
0.5525355 | 540.8806 | 21.68814
0.5561706 | 541.0544 | 21.69511
0.5561706 | 541.23 | 21.70215
0.5561706 | 541.4084 | 21.70931
0.5561706 | 541.5858 | 21.71642
0.5561706 | 541.7585 | 21.72335
0.5561706 | 541.936 | 21.73046
0.5561706 | 542.1196 | 21.73783
0.5561706 | 542.3081 | 21.74538
0.5561706 | 542.4865 | 21.75254
0.5561706 | 542.6694 | 21.75987
0.5561706 | 542.8514 | 21.76717
0.5561706 | 543.0322 | 21.77442
0.5561706 | 543.215 | 21.78175
0.5561706 | 543.3965 | 21.78903
0.5561706 | 543.5822 | 21.79647
0.5561706 | 543.7523 | 21.80329
0.5561706 | 543.9229 | 21.81013
0.5598057 | 544.094 | 21.81699
0.5598057 | 544.274 | 21.82421
0.5561706 | 544.444 | 21.83103
0.5561706 | 544.6129 | 21.8378
0.5561706 | 544.7873 | 21.84479
0.5561706 | 544.9628 | 21.85183
0.5561706 | 545.1391 | 21.8589
0.5561706 | 545.314 | 21.86591
0.5598057 | 545.5 | 21.87337
0.5598057 | 545.6876 | 21.88089
0.5598057 | 545.8717 | 21.88828
0.5598057 | 546.0539 | 21.89558
0.5598057 | 546.236 | 21.90288
0.5598057 | 546.4266 | 21.91053
0.5634408 | 546.6124 | 21.91797
0.5634408 | 546.7921 | 21.92518
0.5634408 | 546.975 | 21.93252
0.5634408 | 547.16 | 21.93993
0.5634408 | 547.3424 | 21.94725
0.5634408 | 547.5201 | 21.95437
0.5598057 | 547.6967 | 21.96145
0.5598057 | 547.8772 | 21.96869
0.5598057 | 548.0546 | 21.9758
0.5598057 | 548.2277 | 21.98274
0.5634408 | 548.4087 | 21.99
0.5634408 | 548.5933 | 21.99741
0.5598057 | 548.7695 | 22.00447
0.5634408 | 548.9476 | 22.01161
0.5634408 | 549.1273 | 22.01882
0.5634408 | 549.3102 | 22.02615
0.5634408 | 549.4904 | 22.03338
0.5634408 | 549.6777 | 22.04089
0.5670759 | 549.8641 | 22.04836
0.5670759 | 550.0515 | 22.05587
0.5670759 | 550.2312 | 22.06308
0.5670759 | 550.4114 | 22.07031
0.5670759 | 550.5956 | 22.0777
0.5670759 | 550.7792 | 22.08506
0.5670759 | 550.9559 | 22.09214
0.5670759 | 551.1376 | 22.09943
0.5670759 | 551.3254 | 22.10696
0.5670759 | 551.4957 | 22.11378
0.5670759 | 551.6723 | 22.12087
0.5670759 | 551.8504 | 22.12801
0.5670759 | 552.0281 | 22.13514
0.5670759 | 552.1989 | 22.14198
0.5670759 | 552.3705 | 22.14886
0.5670759 | 552.5434 | 22.1558
0.5670759 | 552.7195 | 22.16286
0.5670759 | 552.8961 | 22.16994
0.5670759 | 553.0683 | 22.17684
0.570711 | 553.2487 | 22.18408
0.570711 | 553.4277 | 22.19126
0.570711 | 553.5955 | 22.19798
0.570711 | 553.768 | 22.2049
0.570711 | 553.9495 | 22.21218
0.570711 | 554.1359 | 22.21965
0.570711 | 554.3157 | 22.22686
0.570711 | 554.498 | 22.23417
0.570711 | 554.6805 | 22.24149
0.570711 | 554.8571 | 22.24857
0.570711 | 555.0314 | 22.25556
0.570711 | 555.207 | 22.2626
0.570711 | 555.3981 | 22.27026
0.570711 | 555.5859 | 22.27779
0.570711 | 555.7624 | 22.28487
0.570711 | 555.941 | 22.29203
0.570711 | 556.1224 | 22.29931
0.5743461 | 556.3008 | 22.30646
0.5743461 | 556.4708 | 22.31328
0.5743461 | 556.6537 | 22.32061
0.5743461 | 556.8339 | 22.32784
0.5743461 | 557.0162 | 22.33515
0.5743461 | 557.1896 | 22.3421
0.5743461 | 557.3684 | 22.34927
0.5743461 | 557.5527 | 22.35666
0.5743461 | 557.7362 | 22.36402
0.5743461 | 557.9146 | 22.37117
0.5743461 | 558.0953 | 22.37842
0.5743461 | 558.285 | 22.38602
0.5743461 | 558.4646 | 22.39322
0.5743461 | 558.6505 | 22.40068
0.5743461 | 558.8302 | 22.40788
0.5779812 | 559.0127 | 22.4152
0.5779812 | 559.1901 | 22.42232
0.5779812 | 559.3717 | 22.4296
0.5779812 | 559.5471 | 22.43663
0.5779812 | 559.7281 | 22.44389
0.5779812 | 559.9084 | 22.45112
0.5779812 | 560.0886 | 22.45834
0.5779812 | 560.2645 | 22.4654
0.5743461 | 560.442 | 22.47251
0.5743461 | 560.6206 | 22.47967
0.5743461 | 560.7974 | 22.48676
0.5779812 | 560.981 | 22.49413
0.5779812 | 561.1664 | 22.50156
0.5779812 | 561.348 | 22.50884
0.5779812 | 561.5294 | 22.51612
0.5779812 | 561.7169 | 22.52363
0.5816163 | 561.8937 | 22.53072
0.5816163 | 562.0807 | 22.53822
0.5816163 | 562.2599 | 22.54541
0.5816163 | 562.4482 | 22.55296
0.5816163 | 562.6318 | 22.56032
0.5816163 | 562.8091 | 22.56743
0.5816163 | 562.9888 | 22.57464
0.5816163 | 563.1611 | 22.58154
0.5779812 | 563.3358 | 22.58855
0.5779812 | 563.5052 | 22.59534
0.5779812 | 563.6824 | 22.60244
0.5779812 | 563.8529 | 22.60928
0.5779812 | 564.0349 | 22.61658
0.5816163 | 564.2061 | 22.62344
0.5816163 | 564.3819 | 22.63049
0.5816163 | 564.5619 | 22.63771
0.5816163 | 564.73 | 22.64445
0.5816163 | 564.9111 | 22.65172
0.5852515 | 565.0945 | 22.65907
0.5852515 | 565.2765 | 22.66637
0.5852515 | 565.4595 | 22.6737
0.5852515 | 565.6407 | 22.68097
0.5852515 | 565.814 | 22.68792
0.5852515 | 565.9968 | 22.69525
0.5852515 | 566.1788 | 22.70255
0.5852515 | 566.3589 | 22.70977
0.5852515 | 566.5383 | 22.71696
0.5852515 | 566.7214 | 22.7243
0.5852515 | 566.8989 | 22.73142
0.5852515 | 567.0825 | 22.73878
0.5852515 | 567.2587 | 22.74585
0.5852515 | 567.4382 | 22.75305
0.5852515 | 567.6178 | 22.76025
0.5852515 | 567.798 | 22.76747
0.5852515 | 567.9774 | 22.77467
0.5888866 | 568.1473 | 22.78148
0.5888866 | 568.328 | 22.78872
0.5888866 | 568.5089 | 22.79598
0.5888866 | 568.6867 | 22.80311
0.5888866 | 568.8575 | 22.80996
0.5888866 | 569.0317 | 22.81694
0.5888866 | 569.2108 | 22.82412
0.5888866 | 569.3892 | 22.83128
0.5888866 | 569.5588 | 22.83808
0.5888866 | 569.7358 | 22.84517
0.5888866 | 569.9164 | 22.85242
0.5888866 | 570.0886 | 22.85932
0.5888866 | 570.2527 | 22.8659
0.5888866 | 570.4271 | 22.87289
0.5888866 | 570.601 | 22.87987
0.5925216 | 570.765625 | 22.88647
0.5925216 | 570.9286 | 22.893
0.5925216 | 571.0993 | 22.89985
0.5925216 | 571.2739 | 22.90685
0.5925216 | 571.4387 | 22.91346
0.5925216 | 571.6061 | 22.92017
0.5925216 | 571.7836 | 22.92729
0.5925216 | 571.9626 | 22.93446
0.5925216 | 572.1285 | 22.94112
0.5925216 | 572.3052 | 22.9482
0.5925216 | 572.4848 | 22.9554
0.5925216 | 572.6691 | 22.96279
0.5925216 | 572.8439 | 22.9698
0.5925216 | 573.0143 | 22.97663
0.5961567 | 573.1934 | 22.98381
0.5961567 | 573.3742 | 22.99107
0.5961567 | 573.5438 | 22.99787
0.5961567 | 573.7104 | 23.00455
0.5961567 | 573.8904 | 23.01176
0.5961567 | 574.0602 | 23.01857
0.5961567 | 574.2338 | 23.02554
0.5961567 | 574.3983 | 23.03213
0.5961567 | 574.5677 | 23.03892
0.5961567 | 574.7313 | 23.04548
0.5961567 | 574.9013 | 23.0523
0.5961567 | 575.0757 | 23.05929
0.5961567 | 575.2421 | 23.06597
0.5961567 | 575.4124 | 23.07279
0.5961567 | 575.5826 | 23.07962
0.5961567 | 575.751 | 23.08637
0.5997918 | 575.9236 | 23.09329
0.5997918 | 576.0977 | 23.10027
0.5997918 | 576.2717 | 23.10725
0.5997918 | 576.4444 | 23.11417
0.5997918 | 576.6099 | 23.12081
0.5997918 | 576.7786 | 23.12757
0.5997918 | 576.9601 | 23.13485
0.5997918 | 577.1363 | 23.14192
0.5997918 | 577.3039 | 23.14864
0.5997918 | 577.4774 | 23.1556
0.5997918 | 577.6504 | 23.16253
0.5997918 | 577.8339 | 23.16989
0.5997918 | 578.0052 | 23.17676
0.5997918 | 578.1817 | 23.18384
0.5997918 | 578.3576 | 23.19089
0.5997918 | 578.5227 | 23.19751
0.5997918 | 578.6823 | 23.20391
0.5997918 | 578.8464 | 23.21049
0.5997918 | 579.0169 | 23.21733
0.603427 | 579.1887 | 23.22422
0.603427 | 579.3627 | 23.23119
0.603427 | 579.5248 | 23.23769
0.603427 | 579.698 | 23.24464
0.603427 | 579.8757 | 23.25176
0.603427 | 580.048 | 23.25867
0.603427 | 580.2238 | 23.26572
0.603427 | 580.4041 | 23.27295
0.603427 | 580.5876 | 23.28031
0.603427 | 580.764 | 23.28738
0.603427 | 580.936 | 23.29428
0.603427 | 581.1133 | 23.30139
0.603427 | 581.2842 | 23.30824
0.603427 | 581.4567 | 23.31516
0.603427 | 581.6309 | 23.32214
0.603427 | 581.8071 | 23.32921
0.603427 | 581.9804 | 23.33616
0.603427 | 582.1547 | 23.34315
0.603427 | 582.3254 | 23.34999
0.603427 | 582.5009 | 23.35703
0.603427 | 582.6802 | 23.36422
0.603427 | 582.8494 | 23.371
0.603427 | 583.0294 | 23.37822
0.607062 | 583.2029 | 23.38518
0.607062 | 583.3767 | 23.39215
0.607062 | 583.5504 | 23.39911
0.607062 | 583.7263 | 23.40616
0.607062 | 583.9013 | 23.41318
0.607062 | 584.0825 | 23.42045
0.607062 | 584.2549 | 23.42736
0.607062 | 584.4266 | 23.43424
0.607062 | 584.603 | 23.44132
0.6106971 | 584.7754 | 23.44823
0.6106971 | 584.9528 | 23.45534
0.6106971 | 585.1237 | 23.46219
0.6106971 | 585.2924 | 23.46896
0.607062 | 585.464 | 23.47584
0.607062 | 585.6349 | 23.48269
0.607062 | 585.7993 | 23.48928
0.607062 | 585.9678 | 23.49604
0.607062 | 586.1379 | 23.50286
0.6106971 | 586.3063 | 23.50962
0.6106971 | 586.4742 | 23.51635
0.6106971 | 586.6422 | 23.52308
0.6106971 | 586.8113 | 23.52987
0.6106971 | 586.9847 | 23.53682
0.6106971 | 587.1534 | 23.54358
0.6143323 | 587.3282 | 23.55059
0.6143323 | 587.5014 | 23.55754
0.6143323 | 587.671 | 23.56434
0.6143323 | 587.8433 | 23.57124
0.6143323 | 588.0129 | 23.57805
0.6143323 | 588.1847 | 23.58493
0.6143323 | 588.3522 | 23.59165
0.6143323 | 588.519 | 23.59834
0.6143323 | 588.6873 | 23.60509
0.6143323 | 588.8522 | 23.6117
0.6143323 | 589.0127 | 23.61814
0.6143323 | 589.1804 | 23.62486
0.6143323 | 589.3543 | 23.63183
0.6143323 | 589.5207 | 23.63851
0.6143323 | 589.6875 | 23.64519
0.6143323 | 589.8513 | 23.65176
0.6143323 | 590.023 | 23.65865
0.6179674 | 590.1956 | 23.66557
0.6179674 | 590.3682 | 23.67249
0.6179674 | 590.5447 | 23.67957
0.6179674 | 590.7225 | 23.68669
0.6179674 | 590.8967 | 23.69368
0.6179674 | 591.0698 | 23.70062
0.6179674 | 591.2439 | 23.7076
0.6179674 | 591.4169 | 23.71454
0.6179674 | 591.5895 | 23.72146
0.6179674 | 591.7634 | 23.72843
0.6179674 | 591.9376 | 23.73542
0.6179674 | 592.1077 | 23.74224
0.6179674 | 592.2848 | 23.74934
0.6179674 | 592.454 | 23.75613
0.6179674 | 592.6217 | 23.76285
0.6179674 | 592.7953 | 23.76981
0.6216025 | 592.9641 | 23.77658
0.6216025 | 593.1364 | 23.78349
0.6216025 | 593.3155 | 23.79067
0.6216025 | 593.4894 | 23.79764
0.6216025 | 593.6615 | 23.80454
0.6216025 | 593.8372 | 23.81159
0.6216025 | 594.0062 | 23.81836
0.6216025 | 594.1831 | 23.82546
0.6216025 | 594.358 | 23.83247
0.6216025 | 594.5295 | 23.83935
0.6216025 | 594.7025 | 23.84629
0.6216025 | 594.8765 | 23.85326
0.6216025 | 595.0449 | 23.86001
0.6252376 | 595.2139 | 23.86679
0.6252376 | 595.3881 | 23.87378
0.6252376 | 595.5601 | 23.88067
0.6252376 | 595.7361 | 23.88773
0.6252376 | 595.9114 | 23.89476
0.6252376 | 596.0883 | 23.90185
0.6252376 | 596.2572 | 23.90863
0.6252376 | 596.434 | 23.91572
0.6252376 | 596.6017 | 23.92244
0.6252376 | 596.7744 | 23.92936
0.6252376 | 596.9508 | 23.93644
0.6252376 | 597.1329 | 23.94374
0.6252376 | 597.3038 | 23.95059
0.6252376 | 597.47 | 23.95726
0.6252376 | 597.6411 | 23.96411
0.6288727 | 597.8159 | 23.97112
0.6288727 | 597.9901 | 23.97811
0.6288727 | 598.1627 | 23.98503
0.6288727 | 598.3447 | 23.99233
0.6288727 | 598.5181 | 23.99928
0.6288727 | 598.6906 | 24.0062
0.6288727 | 598.8539 | 24.01275
0.6288727 | 599.0356 | 24.02003
0.6288727 | 599.2138 | 24.02718
0.6288727 | 599.3934 | 24.03438
0.6288727 | 599.5666 | 24.04132
0.6288727 | 599.748 | 24.0486
0.6288727 | 599.9236 | 24.05564
0.6288727 | 600.098 | 24.06263
0.6288727 | 600.2865 | 24.07019
0.6288727 | 600.4666 | 24.07741
0.6325078 | 600.6429 | 24.08448
0.6325078 | 600.8127 | 24.09129
0.6325078 | 600.9893 | 24.09837
0.6325078 | 601.1529 | 24.10493
0.6325078 | 601.3259 | 24.11187
0.6325078 | 601.4987 | 24.1188
0.6325078 | 601.6797 | 24.12606
0.6325078 | 601.856 | 24.13312
0.6325078 | 602.0235 | 24.13984
0.6325078 | 602.2037 | 24.14707
0.6325078 | 602.3885 | 24.15448
0.6325078 | 602.5734 | 24.16189
0.6325078 | 602.751 | 24.16901
0.6325078 | 602.9359 | 24.17642
0.6325078 | 603.1171 | 24.18369
0.6325078 | 603.3022 | 24.19112
0.6361429 | 603.4768 | 24.19812
0.6361429 | 603.6583 | 24.20539
0.6361429 | 603.8442 | 24.21285
0.6361429 | 604.0141 | 24.21966
0.6361429 | 604.1824 | 24.22641
0.6361429 | 604.3533 | 24.23326
0.6361429 | 604.5275 | 24.24024
0.6361429 | 604.6965 | 24.24702
0.6361429 | 604.8705 | 24.254
0.6361429 | 605.0409 | 24.26083
0.6361429 | 605.217 | 24.26789
0.6361429 | 605.3866 | 24.27469
0.6361429 | 605.5552 | 24.28145
0.639778 | 605.7314 | 24.28852
0.639778 | 605.9036 | 24.29542
0.639778 | 606.0747 | 24.30229
0.639778 | 606.254 | 24.30948
0.639778 | 606.4304 | 24.31655
0.639778 | 606.6046 | 24.32353
0.639778 | 606.7712 | 24.33021
0.639778 | 606.9444 | 24.33716
0.639778 | 607.1185 | 24.34414
0.639778 | 607.2883 | 24.35095
0.639778 | 607.4578 | 24.35775
0.639778 | 607.6349 | 24.36485
0.639778 | 607.8115 | 24.37193
0.639778 | 607.9752 | 24.37849
0.639778 | 608.1437 | 24.38525
0.639778 | 608.3102 | 24.39192
0.639778 | 608.4792 | 24.3987
0.639778 | 608.6398 | 24.40514
0.639778 | 608.8055 | 24.41178
0.6434131 | 608.977 | 24.41866
0.6434131 | 609.1493 | 24.42557
0.6434131 | 609.3138 | 24.43217
0.6434131 | 609.4767 | 24.4387
0.6470481 | 609.6522 | 24.44574
0.6434131 | 609.827 | 24.45274
0.6434131 | 609.9921 | 24.45937
0.6434131 | 610.1666 | 24.46636
0.6434131 | 610.3434 | 24.47345
0.6434131 | 610.5194 | 24.48051
0.6434131 | 610.6876 | 24.48725
0.6434131 | 610.8566 | 24.49403
0.6434131 | 611.0291 | 24.50095
0.6434131 | 611.2005 | 24.50782
0.6470481 | 611.3666 | 24.51448
0.6470481 | 611.5299 | 24.52103
0.6470481 | 611.7076 | 24.52815
0.6470481 | 611.8788 | 24.53502
0.6470481 | 612.0441 | 24.54165
0.6470481 | 612.2094 | 24.54827
0.6470481 | 612.3701 | 24.55472
0.6470481 | 612.5337 | 24.56128
0.6470481 | 612.6974 | 24.56784
0.6470481 | 612.8607 | 24.57439
0.6470481 | 613.0225 | 24.58088
0.6470481 | 613.1899 | 24.58759
0.6470481 | 613.3469 | 24.59389
0.6470481 | 613.5021 | 24.60011
0.6470481 | 613.662 | 24.60652
0.6470481 | 613.8219 | 24.61293
0.6506833 | 613.9885 | 24.61961
0.6506833 | 614.1507 | 24.62612
0.6506833 | 614.3147 | 24.63269
0.6506833 | 614.4771 | 24.6392
0.6506833 | 614.6373 | 24.64563
0.6506833 | 614.8017 | 24.65222
0.6543184 | 614.965 | 24.65877
0.6543184 | 615.131 | 24.66543
0.6543184 | 615.2957 | 24.67203
0.6543184 | 615.4512 | 24.67826
0.6543184 | 615.616 | 24.68487
0.6543184 | 615.785 | 24.69165
0.6543184 | 615.9465 | 24.69812
0.6543184 | 616.11 | 24.70468
0.6543184 | 616.2782 | 24.71142
0.6543184 | 616.441 | 24.71795
0.6543184 | 616.6036 | 24.72447
0.6543184 | 616.7623 | 24.73084
0.6543184 | 616.9308 | 24.73759
0.6543184 | 617.1012 | 24.74442
0.6543184 | 617.2602 | 24.7508
0.6543184 | 617.414 | 24.75697
0.6543184 | 617.5776 | 24.76353
0.6543184 | 617.7488 | 24.77039
0.6579535 | 617.9081 | 24.77678
0.6579535 | 618.0676 | 24.78318
0.6579535 | 618.2331 | 24.78981
0.6579535 | 618.4065 | 24.79676
0.6579535 | 618.5632 | 24.80305
0.6543184 | 618.7299 | 24.80973
0.6543184 | 618.8993 | 24.81652
0.6543184 | 619.0706 | 24.82339
0.6579535 | 619.2371 | 24.83007
0.6579535 | 619.4006 | 24.83663
0.6579535 | 619.5667 | 24.84329
0.6579535 | 619.739 | 24.85019
0.6579535 | 619.9056 | 24.85688
0.6579535 | 620.0644 | 24.86324
0.6579535 | 620.2374 | 24.87018
0.6579535 | 620.3965 | 24.87656
0.6579535 | 620.5587 | 24.88306
0.6579535 | 620.7235 | 24.88967
0.6615886 | 620.8843 | 24.89612
0.6615886 | 621.0467 | 24.90263
0.6615886 | 621.2096 | 24.90916
0.6579535 | 621.3631 | 24.91532
0.6579535 | 621.5267 | 24.92188
0.6579535 | 621.6894 | 24.9284
0.6615886 | 621.852 | 24.93492
0.6615886 | 622.0206 | 24.94168
0.6615886 | 622.1858 | 24.94831
0.6615886 | 622.3489 | 24.95485
0.6652237 | 622.5229 | 24.96182
0.6652237 | 622.6962 | 24.96877
0.6652237 | 622.8694 | 24.97572
0.6652237 | 623.0475 | 24.98286
0.6652237 | 623.2203 | 24.98979
0.6652237 | 623.3907 | 24.99662
0.6652237 | 623.5594 | 25.00338
0.6652237 | 623.7415 | 25.01068
0.6652237 | 623.9171 | 25.01773
0.6652237 | 624.0862 | 25.02451
0.6652237 | 624.2545 | 25.03126
0.6615886 | 624.4208 | 25.03792
0.6615886 | 624.5951 | 25.04491
0.6615886 | 624.7644 | 25.0517
0.6652237 | 624.9333 | 25.05848
0.6652237 | 625.1066 | 25.06542
0.6652237 | 625.2798 | 25.07237
0.6652237 | 625.4373 | 25.07868
0.6652237 | 625.6118 | 25.08568
0.6688588 | 625.7879 | 25.09274
0.6688588 | 625.9676 | 25.09995
0.6688588 | 626.1335 | 25.1066
0.6688588 | 626.3018 | 25.11335
0.6688588 | 626.4774 | 25.12039
0.6688588 | 626.655 | 25.12751
0.6688588 | 626.8353 | 25.13474
0.6688588 | 627.0027 | 25.14145
0.6688588 | 627.1782 | 25.14849
0.6688588 | 627.3525 | 25.15548
0.6688588 | 627.5217 | 25.16227
0.6688588 | 627.6844 | 25.16879
0.6688588 | 627.8646 | 25.17601
0.6688588 | 628.0361 | 25.18289
0.6688588 | 628.2024 | 25.18956
0.6724939 | 628.3604 | 25.19589
0.6724939 | 628.5242 | 25.20246
0.6724939 | 628.694 | 25.20927
0.6724939 | 628.8621 | 25.21601
0.6724939 | 629.0211 | 25.22239
0.6724939 | 629.19 | 25.22916
0.6724939 | 629.3549 | 25.23577
0.6724939 | 629.5162 | 25.24224
0.6724939 | 629.6836 | 25.24895
0.6724939 | 629.8512 | 25.25567
0.6724939 | 630.023 | 25.26256
0.6724939 | 630.1868 | 25.26913
0.676129 | 630.359 | 25.27603
0.676129 | 630.5207 | 25.28252
0.676129 | 630.6892 | 25.28927
0.676129 | 630.8545 | 25.2959
0.676129 | 631.0228 | 25.30265
0.676129 | 631.1921 | 25.30944
0.676129 | 631.355 | 25.31597
0.676129 | 631.517 | 25.32247
0.676129 | 631.6876 | 25.32931
0.676129 | 631.8567 | 25.33609
0.676129 | 632.0219 | 25.34271
0.676129 | 632.1958 | 25.34969
0.676129 | 632.3584 | 25.35621
0.676129 | 632.5277 | 25.36299
0.676129 | 632.6946 | 25.36969
0.676129 | 632.8591 | 25.37628
0.676129 | 633.0215 | 25.3828
0.676129 | 633.1907 | 25.38958
0.676129 | 633.3544 | 25.39614
0.6797641 | 633.5226 | 25.40289
0.6797641 | 633.6804 | 25.40922
0.6797641 | 633.8428 | 25.41573
0.6797641 | 634.0085 | 25.42237
0.6797641 | 634.1733 | 25.42898
0.6797641 | 634.3393 | 25.43563
0.6797641 | 634.5065 | 25.44234
0.6797641 | 634.6804 | 25.44931
0.6797641 | 634.8521 | 25.4562
0.6797641 | 635.0144 | 25.46271
0.6797641 | 635.1799 | 25.46934
0.6797641 | 635.3592 | 25.47653
0.6797641 | 635.5306 | 25.48341
0.6833992 | 635.7024 | 25.49029
0.6833992 | 635.8651 | 25.49682
0.6833992 | 636.0398 | 25.50382
0.6833992 | 636.2118 | 25.51072
0.6833992 | 636.3792 | 25.51743
0.6833992 | 636.5422 | 25.52397
0.6833992 | 636.7154 | 25.53091
0.6833992 | 636.8803 | 25.53752
0.6833992 | 637.0421 | 25.54401
0.6833992 | 637.2049 | 25.55054
0.6833992 | 637.3692 | 25.55713
0.6833992 | 637.5444 | 25.56415
0.6870343 | 637.6989 | 25.57035
0.6870343 | 637.8592 | 25.57678
0.6870343 | 638.0251 | 25.58343
0.6870343 | 638.1996 | 25.59043
0.6870343 | 638.3577 | 25.59677
0.6870343 | 638.5223 | 25.60336
0.6870343 | 638.6936 | 25.61023
0.6870343 | 638.8719 | 25.61738
0.6870343 | 639.0377 | 25.62403
0.6870343 | 639.1958 | 25.63037
0.6870343 | 639.3803 | 25.63777
0.6870343 | 639.5518 | 25.64465
0.6870343 | 639.7206 | 25.65142
0.6870343 | 639.8817 | 25.65787
0.6870343 | 640.0581 | 25.66495
0.6870343 | 640.2277 | 25.67175
0.6870343 | 640.3864 | 25.67811
0.6870343 | 640.5377 | 25.68418
0.6870343 | 640.7075 | 25.69099
0.6870343 | 640.8788 | 25.69785
0.6870343 | 641.0307 | 25.70395
0.6870343 | 641.1962 | 25.71058
0.6870343 | 641.3647 | 25.71734
0.6870343 | 641.5334 | 25.7241
0.6870343 | 641.6923 | 25.73047
0.6870343 | 641.8622 | 25.73729
0.6870343 | 642.0304 | 25.74403
0.6906694 | 642.2044 | 25.75101
0.6906694 | 642.366 | 25.75749
0.6906694 | 642.5369 | 25.76434
0.6906694 | 642.7184 | 25.77162
0.6906694 | 642.8881 | 25.77842
0.6906694 | 643.0533 | 25.78505
0.6906694 | 643.2263 | 25.79199
0.6906694 | 643.4021 | 25.79903
0.6906694 | 643.5726 | 25.80587
0.6906694 | 643.7502 | 25.81299
0.6906694 | 643.9239 | 25.81996
0.6906694 | 644.105 | 25.82722
0.6906694 | 644.2725 | 25.83394
0.6906694 | 644.4353 | 25.84046
0.6906694 | 644.6067 | 25.84734
0.6906694 | 644.7884 | 25.85462
0.6906694 | 644.9477 | 25.86101
0.6943045 | 645.1216 | 25.86798
0.6943045 | 645.3005 | 25.87515
0.6943045 | 645.4687 | 25.8819
0.6943045 | 645.636 | 25.88861
0.6943045 | 645.8076 | 25.89549
0.6943045 | 645.992 | 25.90288
0.6943045 | 646.1607 | 25.90965
0.6979396 | 646.3267 | 25.9163
0.6979396 | 646.4921875 | 25.92294
0.6979396 | 646.6788 | 25.93042
0.6979396 | 646.8447 | 25.93707
0.6943045 | 647.0039 | 25.94346
0.6943045 | 647.176 | 25.95036
0.6943045 | 647.3465 | 25.9572
0.6979396 | 647.5076 | 25.96365
0.6979396 | 647.6599 | 25.96976
0.6979396 | 647.8298 | 25.97657
0.6979396 | 648.0039 | 25.98356
0.6979396 | 648.1674 | 25.99011
0.6979396 | 648.3207 | 25.99626
0.6979396 | 648.4996 | 26.00343
0.6979396 | 648.6681 | 26.01019
0.6979396 | 648.8347 | 26.01687
0.7015747 | 648.9984 | 26.02343
0.7015747 | 649.1728 | 26.03043
0.7015747 | 649.3365 | 26.03699
0.6979396 | 649.5071 | 26.04383
0.6979396 | 649.6664 | 26.05022
0.6979396 | 649.834 | 26.05694
0.7015747 | 649.9996 | 26.06358
0.7015747 | 650.1489 | 26.06956
0.7015747 | 650.3133 | 26.07616
0.7015747 | 650.4771 | 26.08273
0.7015747 | 650.6434 | 26.0894
0.7015747 | 650.8024 | 26.09577
0.7015747 | 650.9698 | 26.10248
0.7015747 | 651.1287 | 26.10885
0.7015747 | 651.3024 | 26.11582
0.7015747 | 651.4614 | 26.1222
0.7015747 | 651.6307 | 26.12898
0.7015747 | 651.8011 | 26.13581
0.7015747 | 651.9657 | 26.14242
0.7015747 | 652.1254 | 26.14882
0.7015747 | 652.2906 | 26.15544
0.7015747 | 652.4553 | 26.16205
0.7052098 | 652.6197 | 26.16864
0.7052098 | 652.7798 | 26.17506
0.7052098 | 652.9336 | 26.18123
0.7052098 | 653.0949 | 26.18769
0.7052098 | 653.2549 | 26.19411
0.7052098 | 653.4132 | 26.20046
0.7052098 | 653.5682 | 26.20667
0.7052098 | 653.7265625 | 26.21302
0.7052098 | 653.8931 | 26.2197
0.7088449 | 654.0491 | 26.22596
0.7088449 | 654.203125 | 26.23213
0.7088449 | 654.3713 | 26.23887
0.7088449 | 654.5313 | 26.24529
0.7052098 | 654.6908 | 26.25169
0.7052098 | 654.8502 | 26.25808
0.7088449 | 655.0111 | 26.26453
0.7088449 | 655.1877 | 26.27161
0.7088449 | 655.3492 | 26.27809
0.7088449 | 655.4988 | 26.28409
0.7088449 | 655.6652 | 26.29076
0.7088449 | 655.8369 | 26.29764
0.7088449 | 655.9896 | 26.30376
0.7088449 | 656.1522 | 26.31028
0.7088449 | 656.3215 | 26.31707
0.7088449 | 656.4942 | 26.324
0.7088449 | 656.6548 | 26.33044
0.7088449 | 656.8098 | 26.33665
0.7088449 | 656.9802 | 26.34349
0.7088449 | 657.1482 | 26.35022
0.7088449 | 657.3052 | 26.35652
0.7088449 | 657.4641 | 26.36289
0.7088449 | 657.6344 | 26.36972
0.7088449 | 657.7987 | 26.37631
0.7088449 | 657.9559 | 26.38261
0.71248 | 658.1063 | 26.38864
0.71248 | 658.2732 | 26.39533
0.71248 | 658.4385 | 26.40196
0.71248 | 658.5948 | 26.40823
0.71248 | 658.7548 | 26.41464
0.71248 | 658.9189 | 26.42123
0.71248 | 659.0727 | 26.42739
0.71248 | 659.2249 | 26.43349
0.71248 | 659.387 | 26.43999
0.71248 | 659.5535 | 26.44667
0.71248 | 659.7136 | 26.45309
0.71248 | 659.8668 | 26.45923
0.71248 | 660.0207 | 26.4654
0.71248 | 660.1771 | 26.47167
0.71248 | 660.3388 | 26.47816
0.71248 | 660.4945 | 26.4844
0.7161151 | 660.6672 | 26.49133
0.7161151 | 660.8317 | 26.49792
0.7161151 | 660.992 | 26.50435
0.7161151 | 661.1431 | 26.51041
0.7161151 | 661.3041 | 26.51687
0.7161151 | 661.4734 | 26.52366
0.7161151 | 661.6288 | 26.52989
0.7161151 | 661.7934 | 26.53648
0.7161151 | 661.9512 | 26.54281
0.7161151 | 662.1138 | 26.54933
0.7161151 | 662.2618 | 26.55527
0.7161151 | 662.4217 | 26.56168
0.7161151 | 662.5811 | 26.56807
0.7161151 | 662.7471 | 26.57473
0.7161151 | 662.9076 | 26.58116
0.7161151 | 663.0652 | 26.58748
0.7197502 | 663.2352 | 26.5943
0.7197502 | 663.3946 | 26.60069
0.7197502 | 663.5522 | 26.60701
0.7197502 | 663.7146 | 26.61352
0.7197502 | 663.8804 | 26.62017
0.7197502 | 664.0417 | 26.62664
0.7197502 | 664.2039 | 26.63314
0.7197502 | 664.3622 | 26.63949
0.7197502 | 664.5273 | 26.64611
0.7197502 | 664.687 | 26.65251
0.7197502 | 664.8511 | 26.65909
0.7197502 | 665.0128 | 26.66558
0.7197502 | 665.1873 | 26.67257
0.7197502 | 665.3528 | 26.67921
0.7197502 | 665.5237 | 26.68606
0.7197502 | 665.6964 | 26.69298
0.7197502 | 665.8607 | 26.69957
0.7197502 | 666.0271 | 26.70625
0.7233854 | 666.1893 | 26.71275
0.7233854 | 666.3551 | 26.7194
0.7233854 | 666.5095 | 26.72559
0.7233854 | 666.6708 | 26.73206
0.7233854 | 666.8236 | 26.73819
0.7233854 | 666.9858 | 26.74469
0.7233854 | 667.1428 | 26.75099
0.7233854 | 667.2975 | 26.75719
0.7233854 | 667.451 | 26.76334
0.7233854 | 667.6096 | 26.7697
0.7270205 | 667.769 | 26.77609
0.7270205 | 667.9293 | 26.78252
0.7233854 | 668.0899 | 26.78896
0.7270205 | 668.2598 | 26.79577
0.7270205 | 668.4222 | 26.80228
0.7270205 | 668.5771 | 26.8085
0.7270205 | 668.7335 | 26.81477
0.7270205 | 668.8961 | 26.82129
0.7270205 | 669.0656 | 26.82809
0.7270205 | 669.228 | 26.8346
0.7270205 | 669.3878 | 26.841
0.7270205 | 669.543 | 26.84723
0.7270205 | 669.7089 | 26.85388
0.7270205 | 669.8621 | 26.86002
0.7270205 | 670.019 | 26.86632
0.7270205 | 670.1777 | 26.87268
0.7270205 | 670.3418 | 26.87926
0.7270205 | 670.4905 | 26.88522
0.7270205 | 670.6433 | 26.89135
0.7270205 | 670.8013 | 26.89768
0.7270205 | 670.9614 | 26.9041
0.7270205 | 671.1211 | 26.91051
0.7306556 | 671.2678 | 26.91639
0.7306556 | 671.4211 | 26.92253
0.7306556 | 671.5779 | 26.92882
0.7306556 | 671.74 | 26.93532
0.7306556 | 671.8992 | 26.9417
0.7306556 | 672.0615 | 26.94821
0.7306556 | 672.2144 | 26.95435
0.7306556 | 672.3724 | 26.96068
0.7306556 | 672.5328 | 26.96711
0.7306556 | 672.6921 | 26.9735
0.7306556 | 672.8532 | 26.97996
0.7306556 | 673.0071 | 26.98613
0.7306556 | 673.1686 | 26.99261
0.7306556 | 673.3197 | 26.99866
0.7306556 | 673.4692 | 27.00466
0.7342906 | 673.6262 | 27.01096
0.7342906 | 673.7961 | 27.01777
0.7342906 | 673.9499 | 27.02393
0.7342906 | 674.1074 | 27.03025
0.7342906 | 674.2733 | 27.0369
0.7342906 | 674.4441 | 27.04375
0.7342906 | 674.6151 | 27.05061
0.7342906 | 674.7706 | 27.05684
0.7342906 | 674.9399 | 27.06363
0.7342906 | 675.1126 | 27.07056
0.7342906 | 675.2783 | 27.0772
0.7342906 | 675.4377 | 27.08359
0.7342906 | 675.6017 | 27.09017
0.7342906 | 675.7638 | 27.09667
0.7342906 | 675.9215 | 27.10299
0.7379257 | 676.0712 | 27.109
0.7379257 | 676.2319 | 27.11544
0.7379257 | 676.3979 | 27.12209
0.7379257 | 676.5601 | 27.1286
0.7379257 | 676.7123 | 27.1347
0.7379257 | 676.8732 | 27.14115
0.7379257 | 677.0347 | 27.14763
0.7379257 | 677.1981 | 27.15418
0.7379257 | 677.359 | 27.16063
0.7379257 | 677.5195 | 27.16707
0.7379257 | 677.6904 | 27.17392
0.7379257 | 677.85 | 27.18032
0.7379257 | 678.015 | 27.18693
0.7379257 | 678.1803 | 27.19356
0.7379257 | 678.354 | 27.20053
0.7379257 | 678.5148 | 27.20698
0.7415608 | 678.6756 | 27.21342
0.7415608 | 678.8357 | 27.21984
0.7415608 | 679.0032 | 27.22656
0.7415608 | 679.1682 | 27.23318
0.7415608 | 679.3279 | 27.23958
0.7415608 | 679.4845 | 27.24586
0.7415608 | 679.6403 | 27.25211
0.7415608 | 679.7973 | 27.2584
0.7415608 | 679.9487 | 27.26447
0.7415608 | 680.1047 | 27.27073
0.7415608 | 680.2665 | 27.27722
0.7415608 | 680.4262 | 27.28362
0.7415608 | 680.5731 | 27.28951
0.7415608 | 680.7252 | 27.29561
0.7415608 | 680.8802 | 27.30182
0.7415608 | 681.0452 | 27.30844
0.7451959 | 681.2092 | 27.31502
0.7451959 | 681.3697 | 27.32145
0.7451959 | 681.5297 | 27.32787
0.7451959 | 681.698 | 27.33462
0.7451959 | 681.8563 | 27.34096
0.7451959 | 682.0227 | 27.34764
0.7451959 | 682.1992 | 27.35471
0.7451959 | 682.3646 | 27.36134
0.7451959 | 682.5298 | 27.36797
0.7451959 | 682.6859 | 27.37423
0.7451959 | 682.8459 | 27.38065
0.7451959 | 683.0093 | 27.3872
0.7451959 | 683.1754 | 27.39386
0.7451959 | 683.3333 | 27.40019
0.7451959 | 683.4962 | 27.40672
0.7451959 | 683.6541 | 27.41305
0.7451959 | 683.8044 | 27.41908
0.748831 | 683.9641 | 27.42548
0.748831 | 684.1245 | 27.43191
0.748831 | 684.2958 | 27.43878
0.748831 | 684.4609375 | 27.4454
0.748831 | 684.6202 | 27.45179
0.748831 | 684.7805 | 27.45822
0.748831 | 684.9495 | 27.465
0.748831 | 685.1108 | 27.47146
0.748831 | 685.2789 | 27.4782
0.748831 | 685.4438 | 27.48481
0.748831 | 685.6123 | 27.49157
0.748831 | 685.7763 | 27.49815
0.748831 | 685.9377 | 27.50462
0.748831 | 686.1022 | 27.51122
0.748831 | 686.2705 | 27.51796
0.748831 | 686.4405 | 27.52478
0.748831 | 686.5997 | 27.53116
0.7524661 | 686.765 | 27.53779
0.7524661 | 686.9232 | 27.54413
0.7524661 | 687.0884 | 27.55076
0.7524661 | 687.245 | 27.55704
0.7524661 | 687.4054 | 27.56347
0.7524661 | 687.5715 | 27.57013
0.7524661 | 687.7343 | 27.57666
0.7524661 | 687.8916 | 27.58297
0.7524661 | 688.0405 | 27.58894
0.7524661 | 688.199 | 27.59529
0.7524661 | 688.3553 | 27.60156
0.7524661 | 688.5189 | 27.60812
0.7524661 | 688.6734 | 27.61431
0.7524661 | 688.8366 | 27.62086
0.7524661 | 688.9944 | 27.62719
0.7524661 | 689.1447 | 27.63321
0.7524661 | 689.2951 | 27.63924
0.7561012 | 689.4586 | 27.6458
0.7561012 | 689.6284 | 27.65261
0.7561012 | 689.7905 | 27.65911
0.7561012 | 689.9488 | 27.66546
0.7561012 | 690.1066 | 27.67178
0.7561012 | 690.2663 | 27.67819
0.7561012 | 690.4243 | 27.68452
0.7561012 | 690.5861 | 27.69101
0.7561012 | 690.7443 | 27.69735
0.7561012 | 690.9042 | 27.70377
0.7561012 | 691.0551 | 27.70982
0.7561012 | 691.2092 | 27.71599
0.7561012 | 691.3629 | 27.72216
0.7561012 | 691.519 | 27.72842
0.7561012 | 691.6711 | 27.73452
0.7561012 | 691.8333 | 27.74102
0.7597363 | 691.9924 | 27.7474
0.7597363 | 692.1522 | 27.75381
0.7597363 | 692.3113 | 27.76019
0.7597363 | 692.4698 | 27.76654
0.7597363 | 692.6273 | 27.77286
0.7597363 | 692.7729 | 27.7787
0.7597363 | 692.9337 | 27.78514
0.7597363 | 693.0941 | 27.79158
0.7597363 | 693.2545 | 27.79801
0.7597363 | 693.4075 | 27.80414
0.7597363 | 693.564 | 27.81042
0.7597363 | 693.7171 | 27.81656
0.7597363 | 693.8672 | 27.82258
0.7597363 | 694.0186 | 27.82865
0.7597363 | 694.1711 | 27.83476
0.7633715 | 694.3381 | 27.84146
0.7633715 | 694.4822 | 27.84723
0.7597363 | 694.6342 | 27.85333
0.7597363 | 694.7895 | 27.85956
0.7597363 | 694.9462 | 27.86584
0.7597363 | 695.0976 | 27.87191
0.7597363 | 695.2481 | 27.87795
0.7597363 | 695.4108 | 27.88447
0.7597363 | 695.5731 | 27.89098
0.7633715 | 695.732 | 27.89735
0.7633715 | 695.8817 | 27.90335
0.7633715 | 696.0458 | 27.90993
0.7633715 | 696.2045 | 27.91629
0.7633715 | 696.3592 | 27.9225
0.7633715 | 696.5056 | 27.92837
0.7633715 | 696.6547 | 27.93435
0.7633715 | 696.8131 | 27.9407
0.7633715 | 696.9598 | 27.94658
0.7633715 | 697.1058 | 27.95244
0.7633715 | 697.2582 | 27.95855
0.7633715 | 697.4063 | 27.96449
0.7633715 | 697.5536 | 27.97039
0.7633715 | 697.7017 | 27.97633
0.7633715 | 697.8467 | 27.98214
0.7633715 | 698.0004 | 27.98831
0.7633715 | 698.1508 | 27.99434
0.7633715 | 698.3026 | 28.00043
0.7633715 | 698.4567 | 28.0066
0.7670066 | 698.6086 | 28.01269
0.7670066 | 698.7578 | 28.01868
0.7670066 | 698.9166 | 28.02504
0.7670066 | 699.0737 | 28.03134
0.7670066 | 699.2267 | 28.03748
0.7670066 | 699.3834 | 28.04376
0.7670066 | 699.5325 | 28.04974
0.7670066 | 699.6865 | 28.05591
0.7670066 | 699.8327 | 28.06178
0.7670066 | 699.9851 | 28.06789
0.7670066 | 700.1364 | 28.07395
0.7670066 | 700.2922 | 28.08021
0.7670066 | 700.4413 | 28.08618
0.7670066 | 700.592 | 28.09223
0.7670066 | 700.7407 | 28.09819
0.7670066 | 700.8906 | 28.1042
0.7670066 | 701.0432 | 28.11032
0.7706417 | 701.1941 | 28.11637
0.7706417 | 701.3428 | 28.12233
0.7706417 | 701.4929 | 28.12835
0.7706417 | 701.6443 | 28.13442
0.7706417 | 701.7907 | 28.14029
0.7706417 | 701.9379 | 28.14619
0.7706417 | 702.079 | 28.15185
0.7706417 | 702.2343 | 28.15808
0.7706417 | 702.3928 | 28.16443
0.7706417 | 702.5519 | 28.17081
0.7706417 | 702.7068 | 28.17703
0.7706417 | 702.8651 | 28.18337
0.7706417 | 703.0302 | 28.18999
0.7706417 | 703.1895 | 28.19638
0.7706417 | 703.3448 | 28.20261
0.7706417 | 703.5032 | 28.20896
0.7742768 | 703.6675 | 28.21555
0.7742768 | 703.8153 | 28.22147
0.7742768 | 703.9659 | 28.22751
0.7742768 | 704.1116 | 28.23335
0.7742768 | 704.2701 | 28.23971
0.7742768 | 704.4205 | 28.24574
0.7742768 | 704.561 | 28.25137
0.7742768 | 704.7077 | 28.25726
0.7742768 | 704.8613 | 28.26341
0.7742768 | 705.0123 | 28.26947
0.7742768 | 705.1616 | 28.27546
0.7706417 | 705.3235 | 28.28195
0.7706417 | 705.4747 | 28.28801
0.7742768 | 705.6422 | 28.29473
0.7742768 | 705.8011 | 28.3011
0.7742768 | 705.967 | 28.30775
0.7742768 | 706.1326 | 28.31439
0.7742768 | 706.2981 | 28.32103
0.7742768 | 706.4583 | 28.32745
0.7742768 | 706.6241 | 28.3341
0.7742768 | 706.7927 | 28.34086
0.7779119 | 706.9498 | 28.34716
0.7779119 | 707.1019 | 28.35326
0.7779119 | 707.2461 | 28.35904
0.7779119 | 707.404 | 28.36537
0.7779119 | 707.556 | 28.37147
0.7742768 | 707.7061 | 28.37748
0.7742768 | 707.859 | 28.38362
0.7779119 | 708.0139 | 28.38983
0.7779119 | 708.1661 | 28.39593
0.7779119 | 708.3116 | 28.40176
0.7779119 | 708.4562 | 28.40756
0.7779119 | 708.618 | 28.41405
0.7779119 | 708.777 | 28.42043
0.781547 | 708.9238 | 28.42631
0.781547 | 709.0799 | 28.43257
0.781547 | 709.2297 | 28.43858
0.781547 | 709.3844 | 28.44478
0.781547 | 709.5366 | 28.45088
0.7779119 | 709.6868 | 28.45691
0.7779119 | 709.8369 | 28.46293
0.7779119 | 709.9946 | 28.46925
0.7779119 | 710.1414 | 28.47513
0.7779119 | 710.2901 | 28.4811
0.781547 | 710.4419 | 28.48718
0.781547 | 710.5943 | 28.4933
0.781547 | 710.7453 | 28.49935
0.781547 | 710.8934 | 28.50529
0.781547 | 711.0444 | 28.51135
0.781547 | 711.1949 | 28.51738
0.781547 | 711.3508 | 28.52363
0.781547 | 711.5048 | 28.52981
0.785182 | 711.6607 | 28.53606
0.785182 | 711.8107 | 28.54207
0.785182 | 711.9654 | 28.54827
0.785182 | 712.1125 | 28.55417
0.785182 | 712.2614 | 28.56014
0.781547 | 712.4108 | 28.56613
0.781547 | 712.5626 | 28.57222
0.785182 | 712.7145 | 28.57831
0.785182 | 712.8674 | 28.58444
0.785182 | 713.0162 | 28.59041
0.785182 | 713.1705 | 28.5966
0.785182 | 713.3363 | 28.60324
0.785182 | 713.4904 | 28.60942
0.785182 | 713.6435 | 28.61556
0.785182 | 713.8044 | 28.62202
0.785182 | 713.9579 | 28.62817
0.785182 | 714.1093 | 28.63424
0.785182 | 714.2646 | 28.64047
0.785182 | 714.4153 | 28.64651
0.785182 | 714.5756 | 28.65294
0.785182 | 714.7257 | 28.65896
0.785182 | 714.8715 | 28.6648
0.785182 | 715.0217 | 28.67083
0.785182 | 715.1768 | 28.67704
0.785182 | 715.3268 | 28.68306
0.7888171 | 715.4716 | 28.68886
0.7888171 | 715.6268 | 28.69509
0.7888171 | 715.7798 | 28.70122
0.7888171 | 715.9366 | 28.70751
0.7888171 | 716.0826 | 28.71336
0.7888171 | 716.2367 | 28.71954
0.7888171 | 716.3934 | 28.72583
0.7888171 | 716.5499 | 28.7321
0.7888171 | 716.6981 | 28.73804
0.7888171 | 716.8562 | 28.74438
0.7888171 | 717.0209 | 28.75099
0.7888171 | 717.173 | 28.75709
0.7888171 | 717.328 | 28.7633
0.7888171 | 717.4803 | 28.76941
0.7888171 | 717.6363 | 28.77566
0.7888171 | 717.7804 | 28.78144
0.7888171 | 717.9324 | 28.78754
0.7888171 | 718.0831 | 28.79358
0.7888171 | 718.2365 | 28.79973
0.7888171 | 718.3803 | 28.8055
0.7924522 | 718.533 | 28.81162
0.7924522 | 718.6846 | 28.8177
0.7924522 | 718.8276 | 28.82343
0.7924522 | 718.9736 | 28.82929
0.7924522 | 719.1296 | 28.83554
0.7924522 | 719.2885 | 28.84191
0.7924522 | 719.4347 | 28.84778
0.7924522 | 719.5775 | 28.8535
0.7924522 | 719.7302 | 28.85963
0.7924522 | 719.8894 | 28.86601
0.7924522 | 720.0318 | 28.87172
0.7924522 | 720.1774 | 28.87756
0.7960873 | 720.3326 | 28.88378
0.7960873 | 720.4916 | 28.89016
0.7960873 | 720.6342 | 28.89587
0.7960873 | 720.7843 | 28.90189
0.7960873 | 720.9349 | 28.90793
0.7960873 | 721.0879 | 28.91407
0.7960873 | 721.2316 | 28.91983
0.7960873 | 721.3806 | 28.9258
0.7997225 | 721.5369 | 28.93207
0.7997225 | 721.6905 | 28.93823
0.7997225 | 721.8497 | 28.94461
0.7997225 | 721.9908 | 28.95027
0.7960873 | 722.1497 | 28.95664
0.7960873 | 722.3073 | 28.96296
0.7960873 | 722.4724 | 28.96958
0.7960873 | 722.6304 | 28.97592
0.7997225 | 722.8 | 28.98272
0.7997225 | 722.954 | 28.98889
0.7997225 | 723.1168 | 28.99542
0.7997225 | 723.2808 | 29.002
0.7997225 | 723.4392 | 29.00835
0.7997225 | 723.6116 | 29.01526
0.7997225 | 723.765 | 29.02141
0.7997225 | 723.9222 | 29.02771
0.7997225 | 724.0755 | 29.03386
0.7997225 | 724.2346 | 29.04024
0.7997225 | 724.3804 | 29.04609
0.7997225 | 724.5386 | 29.05243
0.7997225 | 724.6902 | 29.05851
0.7997225 | 724.8427 | 29.06462
0.7997225 | 724.9907 | 29.07056
0.7997225 | 725.1383 | 29.07648
0.7997225 | 725.2952 | 29.08277
0.7997225 | 725.4469 | 29.08885
0.8033576 | 725.6046 | 29.09518
0.8033576 | 725.7585 | 29.10135
0.8033576 | 725.9196 | 29.10781
0.8033576 | 726.0768 | 29.11411
0.8033576 | 726.2409 | 29.12069
0.8033576 | 726.398 | 29.12699
0.8033576 | 726.562 | 29.13356
0.8033576 | 726.71875 | 29.13985
0.8033576 | 726.8781 | 29.14624
0.8033576 | 727.0367 | 29.1526
0.8033576 | 727.1851 | 29.15855
0.8033576 | 727.343 | 29.16488
0.8033576 | 727.4999 | 29.17118
0.8033576 | 727.6528 | 29.17731
0.8033576 | 727.7962 | 29.18305
0.8033576 | 727.9453 | 29.18903
0.8033576 | 728.0981 | 29.19516
0.8033576 | 728.2532 | 29.20138
0.8033576 | 728.409 | 29.20763
0.8033576 | 728.5587 | 29.21363
0.8069927 | 728.7154 | 29.21991
0.8069927 | 728.8654 | 29.22593
0.8069927 | 729.0101 | 29.23173
0.8069927 | 729.1581 | 29.23766
0.8069927 | 729.3111 | 29.2438
0.8069927 | 729.4667 | 29.25004
0.8069927 | 729.6138 | 29.25594
0.8069927 | 729.7622 | 29.26189
0.8069927 | 729.9126 | 29.26792
0.8069927 | 730.0662 | 29.27408
0.8069927 | 730.2158 | 29.28007
0.8069927 | 730.3696 | 29.28624
0.8069927 | 730.5303 | 29.29269
0.8106278 | 730.6889 | 29.29905
0.8106278 | 730.8495 | 29.30548
0.8106278 | 731.0031 | 29.31164
0.8106278 | 731.1517 | 29.3176
0.8069927 | 731.3068 | 29.32382
0.8069927 | 731.4581 | 29.32989
0.8069927 | 731.6141 | 29.33614
0.8106278 | 731.7617 | 29.34206
0.8106278 | 731.909 | 29.34797
0.8106278 | 732.0521 | 29.35371
0.8106278 | 732.1965 | 29.3595
0.8106278 | 732.3387 | 29.3652
0.8106278 | 732.4879 | 29.37118
0.8106278 | 732.6368 | 29.37715
0.8106278 | 732.7772 | 29.38278
0.8106278 | 732.9198 | 29.3885
0.8106278 | 733.063 | 29.39424
0.8142629 | 733.2129 | 29.40025
0.8142629 | 733.3622 | 29.40624
0.8142629 | 733.5153 | 29.41238
0.8142629 | 733.6677 | 29.41849
0.8142629 | 733.8184 | 29.42453
0.8142629 | 733.9718 | 29.43068
0.8142629 | 734.1277 | 29.43693
0.8142629 | 734.2836 | 29.44319
0.8142629 | 734.4291 | 29.44902
0.8142629 | 734.5732 | 29.4548
0.8142629 | 734.7308 | 29.46112
0.8142629 | 734.8796 | 29.46708
0.8142629 | 735.0261 | 29.47296
0.8142629 | 735.1732 | 29.47886
0.8142629 | 735.3204 | 29.48476
0.8142629 | 735.4642 | 29.49053
0.8142629 | 735.6085 | 29.49631
0.8142629 | 735.7592 | 29.50235
0.8142629 | 735.9143 | 29.50857
0.8142629 | 736.0669 | 29.51469
0.817898 | 736.2051 | 29.52023
0.817898 | 736.3537 | 29.52619
0.817898 | 736.4993 | 29.53203
0.817898 | 736.6525 | 29.53817
0.817898 | 736.8004 | 29.5441
0.817898 | 736.9506 | 29.55013
0.817898 | 737.098 | 29.55604
0.817898 | 737.2442 | 29.5619
0.817898 | 737.3893 | 29.56772
0.817898 | 737.5424 | 29.57385
0.817898 | 737.6921 | 29.57986
0.817898 | 737.832 | 29.58547
0.817898 | 737.9753 | 29.59121
0.817898 | 738.1133 | 29.59675
0.817898 | 738.2615 | 29.60269
0.817898 | 738.3976 | 29.60815
0.817898 | 738.5385 | 29.6138
0.8215331 | 738.6831 | 29.6196
0.8215331 | 738.8256 | 29.62531
0.8215331 | 738.9653 | 29.63091
0.8215331 | 739.1106 | 29.63674
0.8215331 | 739.2582 | 29.64266
0.8215331 | 739.4064 | 29.6486
0.8215331 | 739.5556 | 29.65458
0.8215331 | 739.6995 | 29.66035
0.8215331 | 739.8575 | 29.66669
0.8215331 | 740.0082 | 29.67273
0.8215331 | 740.1525 | 29.67851
0.8215331 | 740.3022 | 29.68452
0.8215331 | 740.4543 | 29.69062
0.8215331 | 740.6005 | 29.69648
0.8215331 | 740.7495 | 29.70245
0.8215331 | 740.8934 | 29.70823
0.8215331 | 741.0384 | 29.71404
0.8215331 | 741.1871 | 29.72
0.8215331 | 741.3293 | 29.7257
0.8215331 | 741.4772 | 29.73163
0.8251682 | 741.6195 | 29.73734
0.8215331 | 741.7674 | 29.74327
0.8215331 | 741.9066 | 29.74885
0.8251682 | 742.0532 | 29.75473
0.8251682 | 742.2032 | 29.76074
0.8251682 | 742.3632 | 29.76716
0.8251682 | 742.5123 | 29.77314
0.8251682 | 742.6633 | 29.77919
0.8251682 | 742.8174 | 29.78537
0.8251682 | 742.9708 | 29.79152
0.8251682 | 743.1274 | 29.7978
0.8251682 | 743.2748 | 29.80371
0.8251682 | 743.4318 | 29.81001
0.8251682 | 743.5908 | 29.81638
0.8251682 | 743.7413 | 29.82242
0.8251682 | 743.8868 | 29.82825
0.8251682 | 744.0495 | 29.83478
0.8251682 | 744.194 | 29.84057
0.8251682 | 744.3417 | 29.84649
0.8251682 | 744.4858 | 29.85227
0.8251682 | 744.6348 | 29.85825
0.8288033 | 744.7888 | 29.86442
0.8288033 | 744.9361 | 29.87033
0.8288033 | 745.0802 | 29.87611
0.8288033 | 745.228 | 29.88203
0.8288033 | 745.384 | 29.88829
0.8288033 | 745.5235 | 29.89388
0.8288033 | 745.6754 | 29.89997
0.8288033 | 745.8242 | 29.90594
0.8324384 | 745.981 | 29.91222
0.8324384 | 746.1315 | 29.91826
0.8324384 | 746.2805 | 29.92424
0.8324384 | 746.4313 | 29.93028
0.8324384 | 746.5825 | 29.93635
0.8324384 | 746.7302 | 29.94227
0.8324384 | 746.8752 | 29.94808
0.8324384 | 747.0286 | 29.95423
0.8324384 | 747.1782 | 29.96023
0.8324384 | 747.3248 | 29.96611
0.8324384 | 747.4653 | 29.97174
0.8324384 | 747.6097 | 29.97753
0.8324384 | 747.7546 | 29.98334
0.8324384 | 747.9058 | 29.98941
0.8324384 | 748.0526 | 29.99529
0.8324384 | 748.2027 | 30.00131
0.8324384 | 748.3442 | 30.00698
0.8360735 | 748.4836 | 30.01258
0.8360735 | 748.6339 | 30.0186
0.8360735 | 748.7788 | 30.02441
0.8324384 | 748.9283 | 30.03041
0.8324384 | 749.076 | 30.03633
0.8324384 | 749.2275 | 30.04241
0.8360735 | 749.3709 | 30.04815
0.8360735 | 749.5145 | 30.05391
0.8360735 | 749.6573 | 30.05964
0.8360735 | 749.8117 | 30.06583
0.8360735 | 749.9664 | 30.07203
0.8360735 | 750.1124 | 30.07789
0.8360735 | 750.2654 | 30.08402
0.8360735 | 750.4125 | 30.08992
0.8360735 | 750.5618 | 30.0959
0.8360735 | 750.707 | 30.10173
0.8397086 | 750.8546 | 30.10765
0.8397086 | 751.006 | 30.11372
0.8360735 | 751.1581 | 30.11982
0.8360735 | 751.3069 | 30.12578
0.8360735 | 751.4536 | 30.13166
0.8360735 | 751.6011 | 30.13758
0.8397086 | 751.748 | 30.14347
0.8397086 | 751.8966 | 30.14943
0.8397086 | 752.0533 | 30.15571
0.8397086 | 752.2108 | 30.16203
0.8397086 | 752.3637 | 30.16816
0.8397086 | 752.5217 | 30.17449
0.8397086 | 752.6816 | 30.18091
0.8397086 | 752.8331 | 30.18698
0.8397086 | 752.9907 | 30.1933
0.8397086 | 753.1543 | 30.19986
0.8397086 | 753.3111 | 30.20615
0.8397086 | 753.4719 | 30.21259
0.8397086 | 753.6213 | 30.21858
0.8397086 | 753.7732 | 30.22468
0.8397086 | 753.9213 | 30.23061
0.8397086 | 754.0681 | 30.2365
0.8397086 | 754.21 | 30.24219
0.8397086 | 754.3618 | 30.24828
0.8433437 | 754.506 | 30.25406
0.8433437 | 754.6443 | 30.25961
0.8433437 | 754.7932 | 30.26557
0.8433437 | 754.9398 | 30.27145
0.8433437 | 755.0899 | 30.27747
0.8433437 | 755.2253 | 30.2829
0.8433437 | 755.3762 | 30.28895
0.8433437 | 755.5215 | 30.29478
0.8433437 | 755.6692 | 30.3007
0.8433437 | 755.8181 | 30.30667
0.8433437 | 755.966 | 30.3126
0.8433437 | 756.1131 | 30.3185
0.8433437 | 756.2559 | 30.32423
0.8433437 | 756.3999 | 30.33
0.8433437 | 756.544 | 30.33578
0.8469788 | 756.7026 | 30.34214
0.8469788 | 756.8491 | 30.34801
0.8469788 | 757.0009 | 30.3541
0.8469788 | 757.1491 | 30.36004
0.8469788 | 757.2905 | 30.36571
0.8469788 | 757.4414 | 30.37176
0.8469788 | 757.5894 | 30.3777
0.8469788 | 757.738 | 30.38366
0.8469788 | 757.8901 | 30.38976
0.8469788 | 758.0372 | 30.39565
0.8469788 | 758.1846 | 30.40156
0.8469788 | 758.3331 | 30.40752
0.8469788 | 758.4774 | 30.41331
0.8469788 | 758.6292 | 30.41939
0.8506139 | 758.7762 | 30.42529
0.8506139 | 758.9243 | 30.43122
0.8506139 | 759.0762 | 30.43732
0.8506139 | 759.2346 | 30.44366
0.8506139 | 759.3805 | 30.44952
0.8506139 | 759.5364 | 30.45577
0.8506139 | 759.6827 | 30.46164
0.8506139 | 759.8329 | 30.46766
0.8506139 | 759.9821 | 30.47364
0.8506139 | 760.1282 | 30.4795
0.8506139 | 760.2825 | 30.48569
0.8506139 | 760.4343 | 30.49177
0.8506139 | 760.5865 | 30.49788
0.8506139 | 760.7302 | 30.50364
0.8506139 | 760.8891 | 30.51001
0.8506139 | 761.0393 | 30.51603
0.854249 | 761.1918 | 30.52214
0.854249 | 761.3431 | 30.52821
0.854249 | 761.4953 | 30.53432
0.854249 | 761.6483 | 30.54045
0.854249 | 761.7962 | 30.54638
0.854249 | 761.9465 | 30.55241
0.854249 | 762.0927 | 30.55827
0.854249 | 762.2429 | 30.56429
0.854249 | 762.387 | 30.57007
0.854249 | 762.5325 | 30.5759
0.854249 | 762.6801 | 30.58182
0.854249 | 762.8312 | 30.58788
0.854249 | 762.9818 | 30.59392
0.854249 | 763.1281 | 30.59979
0.854249 | 763.2832 | 30.60601
0.854249 | 763.428 | 30.61181
0.8578841 | 763.5789 | 30.61786
0.8578841 | 763.7296 | 30.62391
0.8578841 | 763.8731 | 30.62966
0.8578841 | 764.0224 | 30.63565
0.8578841 | 764.1725 | 30.64167
0.8578841 | 764.3187 | 30.64753
0.8578841 | 764.4649 | 30.65339
0.8578841 | 764.6191 | 30.65957
0.8578841 | 764.7612 | 30.66527
0.8578841 | 764.9097 | 30.67122
0.8578841 | 765.0568 | 30.67713
0.8578841 | 765.1981 | 30.68279
0.8578841 | 765.3455 | 30.6887
0.8578841 | 765.4897 | 30.69448
0.8578841 | 765.6415 | 30.70057
0.8578841 | 765.7902 | 30.70653
0.8615192 | 765.9374 | 30.71244
0.8615192 | 766.0784 | 30.71809
0.8615192 | 766.2217 | 30.72383
0.8615192 | 766.3673 | 30.72967
0.8615192 | 766.5117 | 30.73546
0.8615192 | 766.6594 | 30.74139
0.8615192 | 766.7993 | 30.74699
0.8615192 | 766.9418 | 30.75271
0.8615192 | 767.0807 | 30.75828
0.8615192 | 767.2205 | 30.76388
0.8615192 | 767.3593 | 30.76945
0.8615192 | 767.5051 | 30.7753
0.8615192 | 767.6536 | 30.78125
0.8615192 | 767.7945 | 30.7869
0.8615192 | 767.9363 | 30.79259
0.8615192 | 768.0809 | 30.79839
0.8651543 | 768.2368 | 30.80464
0.8651543 | 768.3833 | 30.81051
0.8651543 | 768.5301 | 30.8164
0.8651543 | 768.6737 | 30.82215
0.8651543 | 768.8219 | 30.8281
0.8651543 | 768.9635 | 30.83377
0.8651543 | 769.1058 | 30.83948
0.8651543 | 769.2484 | 30.8452
0.8651543 | 769.3941 | 30.85104
0.8651543 | 769.5336 | 30.85663
0.8651543 | 769.6696 | 30.86209
0.8651543 | 769.8116 | 30.86778
0.8651543 | 769.9515 | 30.87339
0.8651543 | 770.0917 | 30.87901
0.8651543 | 770.2324 | 30.88466
0.8651543 | 770.3749 | 30.89037
0.8651543 | 770.5194 | 30.89616
0.8687894 | 770.6616 | 30.90186
0.8687894 | 770.8046 | 30.9076
0.8687894 | 770.9502 | 30.91344
0.8687894 | 771.0983 | 30.91937
0.8687894 | 771.235 | 30.92486
0.8687894 | 771.3657 | 30.9301
0.8687894 | 771.5024 | 30.93558
0.8687894 | 771.6434 | 30.94123
0.8724245 | 771.781 | 30.94675
0.8687894 | 771.9161 | 30.95217
0.8687894 | 772.0533 | 30.95767
0.8687894 | 772.1895 | 30.96313
0.8687894 | 772.3221 | 30.96845
0.8687894 | 772.453125 | 30.9737
0.8687894 | 772.5951 | 30.97939
0.8687894 | 772.7448 | 30.98539
0.8724245 | 772.894 | 30.99138
0.8724245 | 773.0357 | 30.99706
0.8724245 | 773.1815 | 31.00291
0.8724245 | 773.3293 | 31.00883
0.8724245 | 773.4732 | 31.0146
0.8724245 | 773.6133 | 31.02022
0.8724245 | 773.762 | 31.02618
0.8724245 | 773.9058 | 31.03195
0.8724245 | 774.0542 | 31.0379
0.8724245 | 774.1946 | 31.04353
0.8724245 | 774.3375 | 31.04926
0.8724245 | 774.4786 | 31.05492
0.8687894 | 774.6171 | 31.06047
0.8724245 | 774.7498 | 31.06579
0.8724245 | 774.8912 | 31.07146
0.8724245 | 775.0321 | 31.07711
0.8724245 | 775.1703 | 31.08265
0.8724245 | 775.3116 | 31.08832
0.8760596 | 775.448 | 31.09379
0.8760596 | 775.5869 | 31.09936
0.8760596 | 775.7162 | 31.10454
0.8760596 | 775.8529 | 31.11002
0.8760596 | 775.9875 | 31.11542
0.8760596 | 776.1266 | 31.121
0.8760596 | 776.2631 | 31.12647
0.8760596 | 776.3964 | 31.13182
0.8760596 | 776.5316 | 31.13724
0.8760596 | 776.6688 | 31.14274
0.8760596 | 776.8049 | 31.1482
0.8760596 | 776.9368 | 31.15349
0.8760596 | 777.0785 | 31.15917
0.8796947 | 777.2162 | 31.16469
0.8796947 | 777.3615 | 31.17052
0.8796947 | 777.5049 | 31.17627
0.8796947 | 777.6475 | 31.18198
0.8796947 | 777.7961 | 31.18794
0.8796947 | 777.9421 | 31.1938
0.8760596 | 778.0814 | 31.19938
0.8796947 | 778.2224 | 31.20503
0.8796947 | 778.3742 | 31.21112
0.8796947 | 778.5182 | 31.2169
0.8796947 | 778.6649 | 31.22278
0.8796947 | 778.8018 | 31.22827
0.8796947 | 778.938 | 31.23373
0.8796947 | 779.0767 | 31.23929
0.8796947 | 779.2151 | 31.24484
0.8796947 | 779.3503 | 31.25026
0.8796947 | 779.4926 | 31.25597
0.8796947 | 779.6336 | 31.26162
0.8796947 | 779.7698 | 31.26709
0.8833298 | 779.9156 | 31.27293
0.8833298 | 780.0524 | 31.27841
0.8833298 | 780.1919 | 31.28401
0.8833298 | 780.3344 | 31.28972
0.8833298 | 780.4762 | 31.29541
0.8833298 | 780.6188 | 31.30113
0.8869649 | 780.7653 | 31.307
0.8869649 | 780.9123 | 31.3129
0.8869649 | 781.0649 | 31.31901
0.8869649 | 781.2078 | 31.32474
0.8833298 | 781.3447 | 31.33023
0.8833298 | 781.4868 | 31.33593
0.8833298 | 781.6411 | 31.34212
0.8833298 | 781.7939 | 31.34825
0.8833298 | 781.9439 | 31.35426
0.8869649 | 782.0854 | 31.35994
0.8869649 | 782.225 | 31.36553
0.8869649 | 782.3617 | 31.37101
0.8869649 | 782.495 | 31.37636
0.8869649 | 782.6371 | 31.38206
0.8869649 | 782.7766 | 31.38765
0.8869649 | 782.9139 | 31.39315
0.8906 | 783.0461 | 31.39846
0.8906 | 783.1839 | 31.40398
0.8906 | 783.3174 | 31.40934
0.8906 | 783.4584 | 31.41499
0.8869649 | 783.6007 | 31.42069
0.8906 | 783.7418 | 31.42635
0.8906 | 783.8864 | 31.43215
0.8906 | 784.0242 | 31.43768
0.8906 | 784.1703 | 31.44354
0.8906 | 784.315 | 31.44934
0.8906 | 784.4632 | 31.45528
0.8906 | 784.5964 | 31.46062
0.8906 | 784.7421 | 31.46646
0.8906 | 784.8817 | 31.47206
0.8906 | 785.0223 | 31.4777
0.8906 | 785.1599 | 31.48322
0.8906 | 785.2885 | 31.48837
0.8906 | 785.4216 | 31.49371
0.8906 | 785.5507 | 31.49888
0.8906 | 785.6827 | 31.50418
0.8906 | 785.814 | 31.50944
0.8906 | 785.9551 | 31.5151
0.8906 | 786.0873 | 31.5204
0.8906 | 786.2208 | 31.52575
0.8906 | 786.3495 | 31.53092
0.8942351 | 786.4848 | 31.53634
0.8942351 | 786.6257 | 31.54199
0.8942351 | 786.7706 | 31.5478
0.8942351 | 786.9164 | 31.55365
0.8942351 | 787.0637 | 31.55955
0.8978702 | 787.2046 | 31.5652
0.8978702 | 787.3408 | 31.57066
0.8978702 | 787.4863 | 31.5765
0.8978702 | 787.6265 | 31.58212
0.8942351 | 787.7742 | 31.58804
0.8942351 | 787.9171 | 31.59377
0.8942351 | 788.0582 | 31.59943
0.8942351 | 788.1979 | 31.60503
0.8942351 | 788.3364 | 31.61059
0.8942351 | 788.4753 | 31.61615
0.8942351 | 788.6173 | 31.62185
0.8942351 | 788.7628 | 31.62768
0.8942351 | 788.8897 | 31.63277
0.8942351 | 789.0374 | 31.63869
0.8942351 | 789.1733 | 31.64415
0.8978702 | 789.3105 | 31.64965
0.8978702 | 789.4474 | 31.65514
0.8978702 | 789.5933 | 31.66099
0.9015053 | 789.7371 | 31.66675
0.9015053 | 789.8789 | 31.67244
0.9015053 | 790.0164 | 31.67795
0.9015053 | 790.1547 | 31.6835
0.9015053 | 790.3052 | 31.68953
0.9015053 | 790.4368 | 31.69481
0.9015053 | 790.5792 | 31.70052
0.9015053 | 790.7247 | 31.70635
0.9015053 | 790.8701 | 31.71218
0.9015053 | 791.0042 | 31.71756
0.9015053 | 791.1374 | 31.7229
0.9015053 | 791.282 | 31.7287
0.9015053 | 791.4223 | 31.73432
0.9015053 | 791.5601 | 31.73985
0.9015053 | 791.7003 | 31.74547
0.9015053 | 791.8439 | 31.75123
0.9015053 | 791.9813 | 31.75674
0.9051404 | 792.1166 | 31.76216
0.9051404 | 792.2565 | 31.76777
0.9051404 | 792.4013 | 31.77358
0.9051404 | 792.5426 | 31.77925
0.9051404 | 792.6801 | 31.78476
0.9015053 | 792.8179 | 31.79029
0.9051404 | 792.96 | 31.79598
0.9051404 | 793.0992 | 31.80157
0.9051404 | 793.2455 | 31.80743
0.9051404 | 793.3928 | 31.81334
0.9051404 | 793.5421 | 31.81932
0.9051404 | 793.6808 | 31.82489
0.9051404 | 793.8202 | 31.83047
0.9051404 | 793.9618 | 31.83615
0.9051404 | 794.1014 | 31.84175
0.9051404 | 794.2475 | 31.84761
0.9051404 | 794.3903 | 31.85333
0.9087755 | 794.5325 | 31.85903
0.9087755 | 794.67 | 31.86455
0.9087755 | 794.8088 | 31.87012
0.9087755 | 794.9454 | 31.87559
0.9087755 | 795.0878 | 31.8813
0.9087755 | 795.2325 | 31.88711
0.9087755 | 795.3771 | 31.8929
0.9087755 | 795.5205 | 31.89865
0.9087755 | 795.6582 | 31.90417
0.9087755 | 795.7956 | 31.90968
0.9087755 | 795.9362 | 31.91532
0.9087755 | 796.0854 | 31.9213
0.9087755 | 796.2295 | 31.92708
0.9087755 | 796.3798 | 31.93311
0.9124107 | 796.5292 | 31.9391
0.9124107 | 796.6688 | 31.9447
0.9124107 | 796.8145 | 31.95054
0.9124107 | 796.9604 | 31.95639
0.9124107 | 797.1133 | 31.96252
0.9124107 | 797.2612 | 31.96845
0.9124107 | 797.4124 | 31.97451
0.9124107 | 797.5577 | 31.98034
0.9124107 | 797.7093 | 31.98642
0.9124107 | 797.8533 | 31.99219
0.9124107 | 797.9979 | 31.99799
0.9124107 | 798.155 | 32.00429
0.9124107 | 798.2952 | 32.00991
0.9124107 | 798.4335 | 32.01546
0.9124107 | 798.5731 | 32.02105
0.9124107 | 798.7302 | 32.02736
0.9124107 | 798.876 | 32.0332
0.9124107 | 799.0178 | 32.03889
0.9160458 | 799.1497 | 32.04418
0.9160458 | 799.287 | 32.04968
0.9160458 | 799.4285 | 32.05535
0.9160458 | 799.5638 | 32.06078
0.9160458 | 799.7068 | 32.06652
0.9160458 | 799.8592 | 32.07262
0.9160458 | 800.0066 | 32.07854
0.9124107 | 800.1362 | 32.08373
0.9124107 | 800.2714 | 32.08915
0.9124107 | 800.4169 | 32.09499
0.9124107 | 800.563 | 32.10085
0.9160458 | 800.7039 | 32.10649
0.9160458 | 800.848 | 32.11227
0.9160458 | 800.9853 | 32.11778
0.9160458 | 801.1252 | 32.12339
0.9160458 | 801.2563 | 32.12865
0.9196809 | 801.3871 | 32.13389
0.9196809 | 801.5217 | 32.13929
0.9196809 | 801.6519 | 32.14451
0.9196809 | 801.7857 | 32.14987
0.9196809 | 801.9159 | 32.15509
0.9196809 | 802.0531 | 32.1606
0.9196809 | 802.1844 | 32.16586
0.9196809 | 802.3286 | 32.17164
0.9196809 | 802.472 | 32.17739
0.9196809 | 802.6105 | 32.18295
0.9196809 | 802.7474 | 32.18843
0.9196809 | 802.8888 | 32.19411
0.9196809 | 803.0358 | 32.2
0.9196809 | 803.171 | 32.20542
0.9233159 | 803.3194 | 32.21137
0.9233159 | 803.4625 | 32.21711
0.9233159 | 803.6009 | 32.22266
0.9233159 | 803.7263 | 32.22769
0.9233159 | 803.8568 | 32.23292
0.9196809 | 803.9891 | 32.23823
0.9196809 | 804.1266 | 32.24374
0.9196809 | 804.2578125 | 32.249
0.9233159 | 804.3912 | 32.25435
0.9233159 | 804.5221 | 32.2596
0.9233159 | 804.6542 | 32.2649
0.9233159 | 804.7814 | 32.26999
0.9233159 | 804.9166 | 32.27541
0.9233159 | 805.0568 | 32.28104
0.9233159 | 805.1898 | 32.28637
0.9233159 | 805.3243 | 32.29176
0.926951 | 805.4614 | 32.29726
0.926951 | 805.6042 | 32.30299
0.926951 | 805.7383 | 32.30837
0.926951 | 805.8746 | 32.31383
0.926951 | 806.0031 | 32.31898
0.926951 | 806.139 | 32.32443
0.926951 | 806.274 | 32.32984
0.926951 | 806.4067 | 32.33517
0.926951 | 806.5411 | 32.34056
0.926951 | 806.6734 | 32.34586
0.926951 | 806.8036 | 32.35108
0.926951 | 806.9329 | 32.35627
0.926951 | 807.0649 | 32.36156
0.926951 | 807.1925 | 32.36667
0.926951 | 807.326 | 32.37203
0.926951 | 807.4587 | 32.37735
0.926951 | 807.5903 | 32.38262
0.9305861 | 807.7208 | 32.38786
0.9305861 | 807.8518 | 32.39311
0.9305861 | 807.986 | 32.39849
0.9305861 | 808.1177 | 32.40377
0.9305861 | 808.2524 | 32.40917
0.9305861 | 808.3878 | 32.4146
0.9305861 | 808.5273 | 32.4202
0.9305861 | 808.6658 | 32.42575
0.9305861 | 808.7987 | 32.43108
0.9305861 | 808.9266 | 32.43621
0.9305861 | 809.059 | 32.44152
0.9305861 | 809.1972 | 32.44706
0.9305861 | 809.3306 | 32.45241
0.9305861 | 809.4622 | 32.45768
0.9305861 | 809.5848 | 32.4626
0.9305861 | 809.7116 | 32.46769
0.9342212 | 809.837 | 32.47271
0.9342212 | 809.959 | 32.4776
0.9342212 | 810.0928 | 32.48297
0.9342212 | 810.2271 | 32.48835
0.9342212 | 810.3511 | 32.49333
0.9342212 | 810.473 | 32.49821
0.9342212 | 810.6039 | 32.50347
0.9342212 | 810.7375 | 32.50882
0.9342212 | 810.8792 | 32.5145
0.9342212 | 811.0115 | 32.51981
0.9342212 | 811.1475 | 32.52526
0.9342212 | 811.2797 | 32.53056
0.9342212 | 811.408 | 32.53571
0.9342212 | 811.5339 | 32.54075
0.9342212 | 811.6747 | 32.5464
0.9342212 | 811.8211 | 32.55227
0.9378563 | 811.9501 | 32.55744
0.9378563 | 812.0816 | 32.56272
0.9378563 | 812.2095 | 32.56785
0.9378563 | 812.3479 | 32.5734
0.9378563 | 812.4834 | 32.57883
0.9378563 | 812.6286 | 32.58465
0.9378563 | 812.7621 | 32.59
0.9378563 | 812.9045 | 32.59572
0.9378563 | 813.0342 | 32.60091
0.9378563 | 813.1628 | 32.60607
0.9378563 | 813.3055 | 32.61179
0.9378563 | 813.4476 | 32.61749
0.9378563 | 813.5947 | 32.62339
0.9378563 | 813.7312 | 32.62886
0.9378563 | 813.8685 | 32.63437
0.9414914 | 814.0024 | 32.63974
0.9414914 | 814.1458 | 32.64549
0.9414914 | 814.2816 | 32.65093
0.9414914 | 814.43 | 32.65688
0.9414914 | 814.5671 | 32.66238
0.9414914 | 814.704 | 32.66787
0.9414914 | 814.8354 | 32.67314
0.9414914 | 814.9649 | 32.67833
0.9414914 | 815.1005 | 32.68377
0.9414914 | 815.2351 | 32.68917
0.9414914 | 815.371 | 32.69462
0.9414914 | 815.5008 | 32.69982
0.9414914 | 815.6386 | 32.70535
0.9414914 | 815.7722 | 32.7107
0.9414914 | 815.9129 | 32.71634
0.9414914 | 816.0495 | 32.72182
0.9414914 | 816.1932 | 32.72758
0.9451265 | 816.3315 | 32.73313
0.9451265 | 816.4707 | 32.73871
0.9451265 | 816.6193 | 32.74467
0.9451265 | 816.7581 | 32.75024
0.9451265 | 816.9085 | 32.75627
0.9451265 | 817.0527 | 32.76205
0.9451265 | 817.1984 | 32.76789
0.9451265 | 817.3336 | 32.77331
0.9451265 | 817.4726 | 32.77888
0.9451265 | 817.6111 | 32.78444
0.9451265 | 817.7448 | 32.7898
0.9451265 | 817.8815 | 32.79528
0.9451265 | 818.0072 | 32.80032
0.9451265 | 818.1471 | 32.80593
0.9451265 | 818.2758 | 32.81109
0.9451265 | 818.4048 | 32.81626
0.9487617 | 818.5269 | 32.82116
0.9451265 | 818.6614 | 32.82655
0.9451265 | 818.792 | 32.83179
0.9451265 | 818.9229 | 32.83704
0.9487617 | 819.0574 | 32.84243
0.9487617 | 819.1865 | 32.84761
0.9487617 | 819.3227 | 32.85307
0.9487617 | 819.4491 | 32.85814
0.9487617 | 819.5767 | 32.86326
0.9487617 | 819.7136 | 32.86874
0.9487617 | 819.8521 | 32.8743
0.9487617 | 819.9819 | 32.8795
0.9487617 | 820.1238 | 32.88519
0.9487617 | 820.2572 | 32.89054
0.9487617 | 820.3934 | 32.896
0.9487617 | 820.5301 | 32.90148
0.9523968 | 820.6574 | 32.90659
0.9487617 | 820.7913 | 32.91196
0.9487617 | 820.9308 | 32.91755
0.9523968 | 821.062 | 32.92281
0.9523968 | 821.1912 | 32.92799
0.9523968 | 821.3307 | 32.93359
0.9523968 | 821.4579 | 32.93869
0.9523968 | 821.595 | 32.94418
0.9523968 | 821.7225 | 32.9493
0.9523968 | 821.8571 | 32.95469
0.9523968 | 821.9979 | 32.96034
0.9523968 | 822.1386 | 32.96598
0.9523968 | 822.2686 | 32.97119
0.9523968 | 822.40625 | 32.97671
0.9523968 | 822.546 | 32.98232
0.9523968 | 822.6793 | 32.98766
0.9523968 | 822.8193 | 32.99327
0.9560319 | 822.9492 | 32.99848
0.9560319 | 823.0934 | 33.00427
0.9560319 | 823.228 | 33.00966
0.9560319 | 823.3605 | 33.01498
0.9560319 | 823.4909 | 33.02021
0.9560319 | 823.626 | 33.02562
0.9560319 | 823.761 | 33.03104
0.9560319 | 823.8904 | 33.03623
0.9560319 | 824.0266 | 33.04169
0.9560319 | 824.1552 | 33.04684
0.9560319 | 824.2921 | 33.05233
0.9560319 | 824.4235 | 33.0576
0.9560319 | 824.5629 | 33.06319
0.9560319 | 824.7011 | 33.06873
0.9560319 | 824.8423 | 33.07439
0.9560319 | 824.9791 | 33.07988
0.9560319 | 825.1087 | 33.08508
0.9560319 | 825.2511 | 33.09079
0.959667 | 825.3895 | 33.09634
0.959667 | 825.5239 | 33.10173
0.959667 | 825.6578 | 33.10709
0.959667 | 825.7939 | 33.11255
0.959667 | 825.9243 | 33.11778
0.959667 | 826.0548 | 33.12301
0.959667 | 826.1801 | 33.12803
0.959667 | 826.317 | 33.13353
0.959667 | 826.4503 | 33.13887
0.959667 | 826.5789 | 33.14403
0.959667 | 826.7101 | 33.14929
0.959667 | 826.8443 | 33.15467
0.959667 | 826.9707 | 33.15974
0.959667 | 827.0961 | 33.16476
0.959667 | 827.2313 | 33.17019
0.959667 | 827.3682 | 33.17568
0.9633021 | 827.5056 | 33.18118
0.9633021 | 827.637 | 33.18645
0.9633021 | 827.7811 | 33.19223
0.9633021 | 827.9219 | 33.19788
0.9633021 | 828.0565 | 33.20328
0.9633021 | 828.192 | 33.20871
0.9633021 | 828.3337 | 33.21439
0.9633021 | 828.4703 | 33.21987
0.9633021 | 828.6025 | 33.22517
0.9633021 | 828.7349 | 33.23048
0.9633021 | 828.8651 | 33.2357
0.9633021 | 828.9985 | 33.24105
0.9633021 | 829.1206 | 33.24594
0.9633021 | 829.2504 | 33.25115
0.9633021 | 829.3835 | 33.25649
0.9633021 | 829.5243 | 33.26213
0.9633021 | 829.6656 | 33.2678
0.9633021 | 829.8094 | 33.27357
0.9669372 | 829.9506 | 33.27923
0.9669372 | 830.0902 | 33.28482
0.9669372 | 830.235 | 33.29063
0.9669372 | 830.3773 | 33.29633
0.9669372 | 830.5275 | 33.30236
0.9669372 | 830.6692 | 33.30804
0.9669372 | 830.8099 | 33.31368
0.9669372 | 830.9443 | 33.31907
0.9669372 | 831.0797 | 33.3245
0.9669372 | 831.2171 | 33.33001
0.9669372 | 831.351 | 33.33538
0.9669372 | 831.4893 | 33.34092
0.9669372 | 831.6269 | 33.34644
0.9669372 | 831.772 | 33.35226
0.9669372 | 831.9044 | 33.35757
0.9669372 | 832.0331 | 33.36273
0.9705723 | 832.1669 | 33.3681
0.9705723 | 832.305 | 33.37363
0.9705723 | 832.4303 | 33.37866
0.9705723 | 832.5629 | 33.38397
0.9705723 | 832.694 | 33.38923
0.9705723 | 832.8266 | 33.39455
0.9705723 | 832.9569 | 33.39977
0.9742074 | 833.0772 | 33.4046
0.9705723 | 833.2136 | 33.41006
0.9705723 | 833.349 | 33.41549
0.9705723 | 833.4777 | 33.42065
0.9705723 | 833.6109 | 33.426
0.9705723 | 833.7557 | 33.4318
0.9705723 | 833.8904 | 33.4372
0.9742074 | 834.0229 | 33.44252
0.9742074 | 834.152 | 33.44769
0.9742074 | 834.2806 | 33.45285
0.9742074 | 834.4213 | 33.45849
0.9742074 | 834.5489 | 33.46361
0.9742074 | 834.6916 | 33.46933
0.9742074 | 834.8307 | 33.47491
0.9742074 | 834.9611 | 33.48014
0.9742074 | 835.0904 | 33.48532
0.9742074 | 835.2228 | 33.49063
0.9742074 | 835.3594 | 33.49611
0.9742074 | 835.4933 | 33.50148
0.9742074 | 835.6274 | 33.50685
0.9742074 | 835.7541 | 33.51193
0.9742074 | 835.8892 | 33.51735
0.9742074 | 836.0116 | 33.52226
0.9742074 | 836.140625 | 33.52743
0.9742074 | 836.2714 | 33.53267
0.9778424 | 836.4061 | 33.53808
0.9778424 | 836.5375 | 33.54334
0.9778424 | 836.6676 | 33.54856
0.9778424 | 836.7966 | 33.55374
0.9778424 | 836.9327 | 33.55919
0.9778424 | 837.0593 | 33.56427
0.9778424 | 837.1842 | 33.56928
0.9778424 | 837.3198 | 33.57471
0.9778424 | 837.4443 | 33.57971
0.9778424 | 837.5742 | 33.58492
0.9778424 | 837.6941 | 33.58972
0.9778424 | 837.8229 | 33.59489
0.9778424 | 837.9489 | 33.59994
0.9778424 | 838.0818 | 33.60527
0.9778424 | 838.2078 | 33.61032
0.9778424 | 838.3419 | 33.6157
0.9814775 | 838.4778 | 33.62115
0.9814775 | 838.6079 | 33.62636
0.9814775 | 838.7445 | 33.63184
0.9814775 | 838.8745 | 33.63705
0.9814775 | 839.0071 | 33.64237
0.9814775 | 839.1388 | 33.64765
0.9814775 | 839.2668 | 33.65278
0.9814775 | 839.3942 | 33.65789
0.9814775 | 839.5236 | 33.66308
0.9814775 | 839.647 | 33.66803
0.9814775 | 839.7703 | 33.67297
0.9778424 | 839.8887 | 33.67772
0.9778424 | 840.0103 | 33.6826
0.9778424 | 840.14 | 33.6878
0.9778424 | 840.2651 | 33.69282
0.9814775 | 840.3844 | 33.6976
0.9814775 | 840.5155 | 33.70286
0.9851127 | 840.6456 | 33.70807
0.9851127 | 840.7731 | 33.71319
0.9851127 | 840.9066 | 33.71854
0.9851127 | 841.0345 | 33.72367
0.9851127 | 841.1674 | 33.72899
0.9851127 | 841.3007 | 33.73434
0.9851127 | 841.4186 | 33.73907
0.9851127 | 841.5483 | 33.74427
0.9851127 | 841.6829 | 33.74966
0.9851127 | 841.8141 | 33.75493
0.9851127 | 841.9341 | 33.75974
0.9851127 | 842.0577 | 33.7647
0.9851127 | 842.1822 | 33.76969
0.9851127 | 842.3102 | 33.77482
0.9851127 | 842.4321 | 33.77971
0.9851127 | 842.5595 | 33.78482
0.9851127 | 842.6953 | 33.79026
0.9851127 | 842.8253 | 33.79547
0.9851127 | 842.9507 | 33.8005
0.9887478 | 843.0746 | 33.80547
0.9887478 | 843.2164 | 33.81116
0.9887478 | 843.3459 | 33.81635
0.9887478 | 843.4798 | 33.82172
0.9887478 | 843.6021 | 33.82662
0.9887478 | 843.7402 | 33.83216
0.9851127 | 843.8687 | 33.83731
0.9887478 | 843.9951 | 33.84238
0.9887478 | 844.1264 | 33.84764
0.9887478 | 844.2614 | 33.85306
0.9887478 | 844.3959 | 33.85845
0.9887478 | 844.5141 | 33.86319
0.9887478 | 844.6487 | 33.86859
0.9887478 | 844.7773 | 33.87374
0.9887478 | 844.9146 | 33.87925
0.9923829 | 845.035 | 33.88408
0.9923829 | 845.1664 | 33.88935
0.9923829 | 845.3024 | 33.8948
0.9923829 | 845.4304 | 33.89993
0.9923829 | 845.5513 | 33.90478
0.9923829 | 845.6799 | 33.90994
0.9923829 | 845.8146 | 33.91534
0.9923829 | 845.9445 | 33.92054
0.9887478 | 846.0682 | 33.92551
0.9887478 | 846.1954 | 33.93061
0.9923829 | 846.334 | 33.93617
0.9923829 | 846.4685 | 33.94156
0.9923829 | 846.5969 | 33.94671
0.9923829 | 846.7263 | 33.9519
0.9923829 | 846.8637 | 33.9574
0.9923829 | 846.9969 | 33.96275
0.9923829 | 847.1304 | 33.9681
0.996018 | 847.2611 | 33.97334
0.996018 | 847.3962 | 33.97876
0.996018 | 847.5317 | 33.98419
0.996018 | 847.6555 | 33.98915
0.996018 | 847.7795 | 33.99412
0.996018 | 847.9073 | 33.99925
0.996018 | 848.0452 | 34.00478
0.996018 | 848.1732 | 34.00991
0.996018 | 848.2986 | 34.01494
0.996018 | 848.425 | 34.02001
0.996018 | 848.5574 | 34.02532
0.996018 | 848.6895 | 34.03062
0.996018 | 848.8171 | 34.03573
0.996018 | 848.9527 | 34.04117
0.996018 | 849.0891 | 34.04664
0.996018 | 849.2227 | 34.05199
0.9996531 | 849.3503 | 34.05711
0.9996531 | 849.4896 | 34.0627
0.9996531 | 849.6264 | 34.06818
0.9996531 | 849.76 | 34.07354
0.9996531 | 849.8882 | 34.07868
0.9996531 | 850.0232 | 34.08409
0.9996531 | 850.1545 | 34.08936
0.9996531 | 850.2892 | 34.09476
0.996018 | 850.4189 | 34.09996
0.996018 | 850.5587 | 34.10557
0.996018 | 850.687 | 34.11071
0.996018 | 850.8082 | 34.11557
0.996018 | 850.9337 | 34.1206
0.9996531 | 851.0635 | 34.12581
0.9996531 | 851.1909 | 34.13092
0.9996531 | 851.3134 | 34.13583
0.9996531 | 851.4377 | 34.14081
1.003288 | 851.5597 | 34.1457
1.003288 | 851.6832 | 34.15065
1.003288 | 851.7948 | 34.15513
1.003288 | 851.9163 | 34.16
1.003288 | 852.0397 | 34.16495
1.003288 | 852.1631 | 34.1699
1.003288 | 852.287 | 34.17487
1.003288 | 852.4121 | 34.17988
1.003288 | 852.5389 | 34.18497
1.003288 | 852.6702 | 34.19023
1.003288 | 852.7961 | 34.19528
1.003288 | 852.922 | 34.20033
1.003288 | 853.0505 | 34.20548
1.003288 | 853.1793 | 34.21064
1.003288 | 853.3096 | 34.21587
1.003288 | 853.4401 | 34.2211
1.006923 | 853.5693 | 34.22629
1.006923 | 853.6928 | 34.23124
1.006923 | 853.8193 | 34.23631
1.006923 | 853.9492 | 34.24152
1.006923 | 854.0764 | 34.24662
1.006923 | 854.2077 | 34.25188
1.006923 | 854.3328 | 34.2569
1.003288 | 854.4558 | 34.26183
1.003288 | 854.5809 | 34.26685
1.006923 | 854.7092 | 34.27199
1.006923 | 854.8373 | 34.27713
1.006923 | 854.9717 | 34.28252
1.006923 | 855.0936 | 34.2874
1.006923 | 855.2194 | 34.29245
1.006923 | 855.3484 | 34.29762
1.006923 | 855.4703 | 34.30251
1.006923 | 855.6026 | 34.30782
1.006923 | 855.7355 | 34.31315
1.010558 | 855.8655 | 34.31836
1.010558 | 855.988 | 34.32327
1.010558 | 856.1125 | 34.32826
1.010558 | 856.2333 | 34.3331
1.010558 | 856.3662 | 34.33843
1.010558 | 856.4872 | 34.34328
1.010558 | 856.6143 | 34.34838
1.010558 | 856.749 | 34.35378
1.010558 | 856.8766 | 34.3589
1.010558 | 857.0054 | 34.36407
1.010558 | 857.1324 | 34.36916
1.010558 | 857.2676 | 34.37458
1.010558 | 857.3994 | 34.37986
1.010558 | 857.5309 | 34.38514
1.010558 | 857.661 | 34.39035
1.014193 | 857.7944 | 34.3957
1.014193 | 857.9263 | 34.40099
1.014193 | 858.0524 | 34.40605
1.014193 | 858.1789 | 34.41112
1.014193 | 858.3093 | 34.41635
1.014193 | 858.4391 | 34.42155
1.014193 | 858.5639 | 34.42656
1.014193 | 858.6909 | 34.43165
1.014193 | 858.821 | 34.43687
1.014193 | 858.9555 | 34.44226
1.014193 | 859.0817 | 34.44732
1.014193 | 859.2125 | 34.45256
1.014193 | 859.3416 | 34.45774
1.014193 | 859.4767 | 34.46316
1.014193 | 859.6038 | 34.46826
1.014193 | 859.7275 | 34.47322
1.017829 | 859.8574 | 34.47842
1.017829 | 859.9843 | 34.48351
1.017829 | 860.1172 | 34.48884
1.017829 | 860.2384 | 34.4937
1.017829 | 860.3701 | 34.49898
1.017829 | 860.4982 | 34.50412
1.017829 | 860.626 | 34.50924
1.017829 | 860.7476 | 34.51412
1.017829 | 860.8806 | 34.51945
1.017829 | 861.0179 | 34.52496
1.017829 | 861.1456 | 34.53008
1.017829 | 861.2714 | 34.53512
1.017829 | 861.4014 | 34.54033
1.017829 | 861.5337 | 34.54564
1.017829 | 861.6666 | 34.55097
1.017829 | 861.8004 | 34.55633
1.017829 | 861.9283 | 34.56146
1.017829 | 862.064 | 34.5669
1.021464 | 862.194 | 34.57212
1.021464 | 862.3206 | 34.57719
1.021464 | 862.4542 | 34.58255
1.021464 | 862.5898 | 34.58799
1.021464 | 862.7175 | 34.59311
1.021464 | 862.8498 | 34.59841
1.021464 | 862.986 | 34.60387
1.017829 | 863.1141 | 34.60901
1.021464 | 863.2559 | 34.6147
1.021464 | 863.3889 | 34.62003
1.021464 | 863.5234375 | 34.62542
1.021464 | 863.6616 | 34.63096
1.021464 | 863.803 | 34.63663
1.021464 | 863.9426 | 34.64223
1.021464 | 864.079 | 34.6477
1.025099 | 864.2103 | 34.65297
1.025099 | 864.3437 | 34.65831
1.025099 | 864.485 | 34.66398
1.025099 | 864.6171 | 34.66928
1.025099 | 864.7573 | 34.6749
1.025099 | 864.8836 | 34.67996
1.021464 | 865.0186 | 34.68537
1.021464 | 865.1398 | 34.69024
1.021464 | 865.2654 | 34.69527
1.021464 | 865.3919 | 34.70035
1.021464 | 865.526 | 34.70572
1.021464 | 865.6541 | 34.71086
1.025099 | 865.7717 | 34.71557
1.025099 | 865.8973 | 34.72061
1.025099 | 866.0164 | 34.72538
1.025099 | 866.1453 | 34.73056
1.028734 | 866.2682 | 34.73548
1.028734 | 866.3956 | 34.74059
1.028734 | 866.5204 | 34.7456
1.028734 | 866.6505 | 34.75081
1.028734 | 866.7696 | 34.75559
1.028734 | 866.8959 | 34.76065
1.028734 | 867.0295 | 34.76601
1.028734 | 867.1529 | 34.77096
1.028734 | 867.2772 | 34.77594
1.025099 | 867.4093 | 34.78124
1.025099 | 867.5377 | 34.78639
1.028734 | 867.6641 | 34.79146
1.028734 | 867.7888 | 34.79645
1.028734 | 867.9186 | 34.80166
1.028734 | 868.0492 | 34.8069
1.028734 | 868.1665 | 34.8116
1.028734 | 868.2852 | 34.81636
1.028734 | 868.4094 | 34.82134
1.032369 | 868.5342 | 34.82634
1.032369 | 868.654 | 34.83115
1.032369 | 868.7738 | 34.83595
1.032369 | 868.90625 | 34.84126
1.032369 | 869.0333 | 34.84636
1.032369 | 869.1492 | 34.85101
1.032369 | 869.2663 | 34.8557
1.032369 | 869.3954 | 34.86088
1.032369 | 869.5203 | 34.86589
1.032369 | 869.6408 | 34.87072
1.032369 | 869.7692 | 34.87586
1.032369 | 869.9001 | 34.88112
1.032369 | 870.0254 | 34.88614
1.032369 | 870.1429 | 34.89085
1.032369 | 870.2621 | 34.89563
1.032369 | 870.395 | 34.90096
1.036004 | 870.5311 | 34.90641
1.036004 | 870.6493 | 34.91115
1.036004 | 870.7654 | 34.91581
1.036004 | 870.8923 | 34.9209
1.036004 | 871.0149 | 34.92581
1.036004 | 871.1254 | 34.93025
1.032369 | 871.2453 | 34.93505
1.032369 | 871.371 | 34.9401
1.036004 | 871.4952 | 34.94507
1.036004 | 871.6068 | 34.94955
1.036004 | 871.7242 | 34.95426
1.036004 | 871.8475 | 34.9592
1.036004 | 871.9732 | 34.96424
1.036004 | 872.0945 | 34.96911
1.036004 | 872.2104 | 34.97375
1.036004 | 872.3412 | 34.979
1.039639 | 872.4669 | 34.98404
1.039639 | 872.5785 | 34.98851
1.039639 | 872.6972 | 34.99327
1.039639 | 872.8248 | 34.99839
1.039639 | 872.9375 | 35.00291
1.039639 | 873.0511 | 35.00746
1.039639 | 873.1712 | 35.01228
1.039639 | 873.2889 | 35.017
1.039639 | 873.4119 | 35.02193
1.039639 | 873.5213 | 35.02632
1.036004 | 873.6335 | 35.03082
1.036004 | 873.7557 | 35.03572
1.039639 | 873.8802 | 35.04071
1.039639 | 873.993 | 35.04523
1.039639 | 874.1159 | 35.05016
1.039639 | 874.2475 | 35.05544
1.039639 | 874.3721 | 35.06043
1.039639 | 874.4976 | 35.06546
1.043274 | 874.615 | 35.07017
1.043274 | 874.7461 | 35.07543
1.043274 | 874.8722 | 35.08048
1.043274 | 874.9901 | 35.08521
1.043274 | 875.1106 | 35.09004
1.043274 | 875.2372 | 35.09512
1.043274 | 875.3612 | 35.10009
1.043274 | 875.4769 | 35.10473
1.043274 | 875.593 | 35.10939
1.043274 | 875.7131 | 35.1142
1.043274 | 875.8376 | 35.11919
1.043274 | 875.9489 | 35.12366
1.039639 | 876.0674 | 35.12841
1.043274 | 876.1934 | 35.13346
1.043274 | 876.3183 | 35.13847
1.043274 | 876.4388 | 35.1433
1.046909 | 876.5601 | 35.14816
1.046909 | 876.6827 | 35.15308
1.043274 | 876.8126 | 35.15829
1.043274 | 876.9383 | 35.16333
1.046909 | 877.0513 | 35.16786
1.046909 | 877.1802 | 35.17303
1.046909 | 877.3007 | 35.17786
1.050544 | 877.4175 | 35.18254
1.046909 | 877.5297 | 35.18704
1.046909 | 877.6543 | 35.19204
1.046909 | 877.7763 | 35.19693
1.046909 | 877.8996 | 35.20188
1.046909 | 878.0198 | 35.2067
1.046909 | 878.1313 | 35.21117
1.046909 | 878.2609 | 35.21636
1.046909 | 878.3743 | 35.22091
1.046909 | 878.5031 | 35.22608
1.050544 | 878.6312 | 35.23121
1.050544 | 878.7656 | 35.2366
1.050544 | 878.8845 | 35.24137
1.050544 | 879.0063 | 35.24625
1.050544 | 879.1305 | 35.25123
1.050544 | 879.252 | 35.25611
1.050544 | 879.3858 | 35.26147
1.050544 | 879.5072 | 35.26634
1.050544 | 879.6367 | 35.27153
1.050544 | 879.7547 | 35.27626
1.046909 | 879.8757 | 35.28111
1.046909 | 879.9957 | 35.28592
1.050544 | 880.1166 | 35.29077
1.050544 | 880.2412 | 35.29577
1.050544 | 880.3629 | 35.30065
1.050544 | 880.4858 | 35.30558
1.050544 | 880.6065 | 35.31042
1.050544 | 880.7344 | 35.31555
1.05418 | 880.8572 | 35.32047
1.05418 | 880.9857 | 35.32562
1.05418 | 881.1139 | 35.33076
1.05418 | 881.2402 | 35.33583
1.05418 | 881.3694 | 35.34101
1.05418 | 881.5029 | 35.34636
1.05418 | 881.6353 | 35.35167
1.05418 | 881.7613 | 35.35672
1.05418 | 881.885 | 35.36168
1.050544 | 882.0113 | 35.36675
1.050544 | 882.1373 | 35.3718
1.050544 | 882.2585 | 35.37666
1.05418 | 882.3789 | 35.38149
1.05418 | 882.497 | 35.38622
1.05418 | 882.6227 | 35.39126
1.05418 | 882.7416 | 35.39603
1.05418 | 882.8552 | 35.40059
1.05418 | 882.9777 | 35.4055
1.057815 | 883.0994 | 35.41038
1.057815 | 883.2166 | 35.41507
1.057815 | 883.3312 | 35.41967
1.057815 | 883.4464 | 35.42429
1.057815 | 883.5651 | 35.42905
1.057815 | 883.6835 | 35.4338
1.057815 | 883.7973 | 35.43836
1.05418 | 883.9071 | 35.44276
1.057815 | 884.0203 | 35.4473
1.057815 | 884.1368 | 35.45198
1.057815 | 884.249 | 35.45647
1.057815 | 884.3669 | 35.4612
1.057815 | 884.4923 | 35.46623
1.057815 | 884.6188 | 35.4713
1.06145 | 884.7468 | 35.47643
1.06145 | 884.8739 | 35.48153
1.06145 | 884.9955 | 35.48641
1.06145 | 885.1207 | 35.49143
1.06145 | 885.2435 | 35.49635
1.06145 | 885.3662 | 35.50127
1.06145 | 885.4984 | 35.50657
1.06145 | 885.6184 | 35.51138
1.06145 | 885.736 | 35.5161
1.06145 | 885.8566 | 35.52094
1.06145 | 885.9764 | 35.52574
1.06145 | 886.0965 | 35.53055
1.06145 | 886.2194 | 35.53548
1.06145 | 886.3453 | 35.54053
1.06145 | 886.4722 | 35.54562
1.06145 | 886.5942 | 35.55051
1.06145 | 886.7108 | 35.55519
1.06145 | 886.8428 | 35.56048
1.065085 | 886.9662 | 35.56543
1.065085 | 887.0929 | 35.57051
1.065085 | 887.2171 | 35.57549
1.065085 | 887.3401 | 35.58042
1.065085 | 887.4617 | 35.58529
1.065085 | 887.5811 | 35.59008
1.065085 | 887.7076 | 35.59516
1.065085 | 887.8304 | 35.60008
1.065085 | 887.9505 | 35.6049
1.065085 | 888.0689 | 35.60964
1.065085 | 888.1984 | 35.61484
1.06145 | 888.3206 | 35.61973
1.06145 | 888.4341 | 35.62429
1.065085 | 888.5598 | 35.62933
1.065085 | 888.6851 | 35.63435
1.065085 | 888.8143 | 35.63953
1.06872 | 888.9303 | 35.64418
1.06872 | 889.0563 | 35.64924
1.06872 | 889.185 | 35.6544
1.06872 | 889.3114 | 35.65947
1.06872 | 889.432 | 35.6643
1.06872 | 889.553 | 35.66915
1.06872 | 889.684 | 35.67441
1.06872 | 889.8028 | 35.67917
1.06872 | 889.9204 | 35.68389
1.06872 | 890.0357 | 35.68851
1.06872 | 890.1664 | 35.69375
1.06872 | 890.2808 | 35.69833
1.06872 | 890.4021 | 35.7032
1.06872 | 890.5237 | 35.70808
1.06872 | 890.6458 | 35.71297
1.06872 | 890.7639 | 35.71771
1.06872 | 890.8868 | 35.72264
1.06872 | 891.0146 | 35.72776
1.072355 | 891.1349 | 35.73259
1.072355 | 891.2545 | 35.73738
1.072355 | 891.3655 | 35.74183
1.072355 | 891.4869 | 35.7467
1.072355 | 891.6037 | 35.75138
1.072355 | 891.7182 | 35.75597
1.072355 | 891.8342 | 35.76063
1.072355 | 891.9605 | 35.76569
1.072355 | 892.078125 | 35.7704
1.072355 | 892.1931 | 35.77502
1.072355 | 892.3177 | 35.78001
1.072355 | 892.442 | 35.785
1.072355 | 892.5674 | 35.79002
1.072355 | 892.6892 | 35.79491
1.07599 | 892.8123 | 35.79984
1.07599 | 892.9435 | 35.80511
1.07599 | 893.0709 | 35.81021
1.07599 | 893.186 | 35.81483
1.07599 | 893.3054 | 35.81962
1.07599 | 893.4272 | 35.8245
1.07599 | 893.5529 | 35.82954
1.07599 | 893.6751 | 35.83444
1.07599 | 893.7929 | 35.83916
1.07599 | 893.9203 | 35.84427
1.07599 | 894.0476 | 35.84938
1.07599 | 894.1622 | 35.85397
1.07599 | 894.2799 | 35.85869
1.07599 | 894.4073 | 35.8638
1.07599 | 894.5313 | 35.86877
1.07599 | 894.6523 | 35.87363
1.079625 | 894.7731 | 35.87847
1.079625 | 894.8945 | 35.88334
1.079625 | 895.027 | 35.88865
1.079625 | 895.1488 | 35.89353
1.079625 | 895.2628 | 35.8981
1.079625 | 895.3876 | 35.90311
1.079625 | 895.5144 | 35.90819
1.079625 | 895.6301 | 35.91283
1.079625 | 895.7481 | 35.91756
1.079625 | 895.8664 | 35.92231
1.08326 | 895.9868 | 35.92713
1.079625 | 896.1066 | 35.93194
1.079625 | 896.2242 | 35.93665
1.079625 | 896.3442 | 35.94146
1.079625 | 896.4727 | 35.94662
1.079625 | 896.5948 | 35.95151
1.08326 | 896.7147 | 35.95632
1.08326 | 896.8411 | 35.96139
1.08326 | 896.9647 | 35.96634
1.08326 | 897.0848 | 35.97116
1.08326 | 897.209 | 35.97614
1.08326 | 897.3369 | 35.98127
1.08326 | 897.4619 | 35.98628
1.08326 | 897.5786 | 35.99096
1.08326 | 897.6932 | 35.99556
1.08326 | 897.8107 | 36.00027
1.08326 | 897.9317 | 36.00512
1.08326 | 898.0509 | 36.0099
1.08326 | 898.168 | 36.01459
1.08326 | 898.2839 | 36.01924
1.08326 | 898.4003 | 36.02391
1.08326 | 898.5189 | 36.02867
1.08326 | 898.6371 | 36.03341
1.08326 | 898.7554 | 36.03815
1.086896 | 898.8781 | 36.04307
1.086896 | 898.999 | 36.04792
1.086896 | 899.1162 | 36.05262
1.086896 | 899.2351 | 36.05738
1.086896 | 899.3521 | 36.06208
1.086896 | 899.4847 | 36.06739
1.086896 | 899.6055 | 36.07224
1.086896 | 899.7206 | 36.07685
1.086896 | 899.8372 | 36.08153
1.086896 | 899.9637 | 36.0866
1.086896 | 900.082 | 36.09134
1.086896 | 900.1973 | 36.09596
1.086896 | 900.3171 | 36.10077
1.086896 | 900.4395 | 36.10568
1.090531 | 900.5663 | 36.11076
1.090531 | 900.6765 | 36.11518
1.090531 | 900.7957 | 36.11996
1.090531 | 900.9156 | 36.12477
1.090531 | 901.0325 | 36.12946
1.090531 | 901.1453 | 36.13398
1.090531 | 901.2677 | 36.13889
1.090531 | 901.3845 | 36.14357
1.090531 | 901.5044 | 36.14838
1.090531 | 901.6171875 | 36.1529
1.090531 | 901.7342 | 36.15759
1.090531 | 901.8561 | 36.16248
1.090531 | 901.9716 | 36.16711
1.090531 | 902.0854 | 36.17168
1.090531 | 902.1994 | 36.17625
1.094166 | 902.3181 | 36.18101
1.094166 | 902.4277 | 36.1854
1.094166 | 902.541 | 36.18994
1.094166 | 902.647 | 36.1942
1.094166 | 902.7673 | 36.19902
1.094166 | 902.8721 | 36.20322
1.094166 | 902.9819 | 36.20762
1.094166 | 903.0934 | 36.21209
1.094166 | 903.2082 | 36.2167
1.094166 | 903.3237 | 36.22133
1.094166 | 903.4349 | 36.22579
1.094166 | 903.5507 | 36.23043
1.094166 | 903.6706 | 36.23524
1.094166 | 903.7886 | 36.23997
1.094166 | 903.9053 | 36.24465
1.097801 | 904.0324 | 36.24975
1.097801 | 904.1517 | 36.25453
1.097801 | 904.2674 | 36.25917
1.097801 | 904.3828 | 36.26379
1.097801 | 904.5013 | 36.26855
1.097801 | 904.6182 | 36.27323
1.097801 | 904.7281 | 36.27764
1.097801 | 904.8354 | 36.28195
1.097801 | 904.9521 | 36.28663
1.097801 | 905.0573 | 36.29084
1.097801 | 905.1618 | 36.29503
1.097801 | 905.2736 | 36.29951
1.097801 | 905.3871 | 36.30407
1.097801 | 905.5023 | 36.30869
1.097801 | 905.6139 | 36.31316
1.097801 | 905.7301 | 36.31782
1.097801 | 905.8468 | 36.3225
1.097801 | 905.9655 | 36.32726
1.101436 | 906.0791 | 36.33181
1.101436 | 906.1909 | 36.3363
1.101436 | 906.3057 | 36.3409
1.101436 | 906.4221 | 36.34557
1.101436 | 906.5412 | 36.35034
1.101436 | 906.6504 | 36.35472
1.101436 | 906.7624 | 36.35921
1.101436 | 906.8782 | 36.36386
1.101436 | 906.9933 | 36.36847
1.101436 | 907.1046 | 36.37293
1.101436 | 907.2224 | 36.37766
1.101436 | 907.3462 | 36.38262
1.101436 | 907.4655 | 36.3874
1.105071 | 907.5724 | 36.39169
1.105071 | 907.6768 | 36.39588
1.105071 | 907.7946 | 36.4006
1.105071 | 907.9091 | 36.40519
1.105071 | 908.0154 | 36.40945
1.105071 | 908.1305 | 36.41407
1.105071 | 908.2499 | 36.41886
1.105071 | 908.3644 | 36.42345
1.105071 | 908.4798 | 36.42808
1.105071 | 908.5979 | 36.43281
1.105071 | 908.7178 | 36.43762
1.105071 | 908.8415 | 36.44258
1.105071 | 908.9568 | 36.44721
1.105071 | 909.0677 | 36.45165
1.105071 | 909.1834 | 36.45629
1.105071 | 909.3019 | 36.46104
1.105071 | 909.4142 | 36.46554
1.108706 | 909.5246 | 36.46997
1.108706 | 909.6399 | 36.47459
1.108706 | 909.7467 | 36.47888
1.105071 | 909.8635 | 36.48356
1.105071 | 909.9697 | 36.48782
1.105071 | 910.0878 | 36.49256
1.108706 | 910.2064 | 36.49731
1.108706 | 910.3272 | 36.50215
1.108706 | 910.4354 | 36.50649
1.108706 | 910.5568 | 36.51136
1.108706 | 910.6746 | 36.51608
1.108706 | 910.7847 | 36.5205
1.108706 | 910.9023 | 36.52522
1.108706 | 911.0183 | 36.52987
1.108706 | 911.1434 | 36.53488
1.108706 | 911.2548 | 36.53935
1.108706 | 911.3736 | 36.54411
1.108706 | 911.4888 | 36.54873
1.108706 | 911.6122 | 36.55368
1.108706 | 911.722 | 36.55808
1.108706 | 911.8352 | 36.56262
1.108706 | 911.9526 | 36.56733
1.108706 | 912.0719 | 36.57211
1.112341 | 912.1901 | 36.57685
1.112341 | 912.2951 | 36.58106
1.108706 | 912.4089 | 36.58563
1.108706 | 912.5218 | 36.59015
1.108706 | 912.6337 | 36.59464
1.112341 | 912.7398 | 36.59889
1.112341 | 912.857 | 36.60359
1.112341 | 912.9724 | 36.60822
1.112341 | 913.0814 | 36.61259
1.112341 | 913.1889 | 36.6169
1.112341 | 913.2994 | 36.62133
1.112341 | 913.4237 | 36.62632
1.112341 | 913.5306 | 36.6306
1.112341 | 913.6434 | 36.63512
1.112341 | 913.7593 | 36.63977
1.112341 | 913.8763 | 36.64447
1.115976 | 913.9886 | 36.64897
1.115976 | 914.1005 | 36.65345
1.115976 | 914.2224 | 36.65834
1.115976 | 914.3389 | 36.66301
1.115976 | 914.4518 | 36.66754
1.115976 | 914.5663 | 36.67213
1.115976 | 914.6957 | 36.67732
1.115976 | 914.8118 | 36.68197
1.115976 | 914.9225 | 36.68642
1.115976 | 915.0386 | 36.69107
1.115976 | 915.157 | 36.69582
1.115976 | 915.2717 | 36.70042
1.115976 | 915.3802 | 36.70477
1.115976 | 915.5009 | 36.70961
1.119611 | 915.6146 | 36.71417
1.119611 | 915.7227 | 36.7185
1.119611 | 915.8312 | 36.72285
1.119611 | 915.9443 | 36.72739
1.119611 | 916.068 | 36.73235
1.119611 | 916.188 | 36.73716
1.119611 | 916.3027 | 36.74176
1.119611 | 916.4261 | 36.74671
1.119611 | 916.546 | 36.75151
1.119611 | 916.6640625 | 36.75625
1.119611 | 916.787 | 36.76118
1.119611 | 916.9095 | 36.76609
1.119611 | 917.0294 | 36.7709
1.119611 | 917.15 | 36.77573
1.119611 | 917.2605 | 36.78016
1.119611 | 917.3762 | 36.7848
1.119611 | 917.4921875 | 36.78945
1.119611 | 917.6034 | 36.79391
1.123247 | 917.7168 | 36.79846
1.123247 | 917.8243 | 36.80277
1.119611 | 917.9368 | 36.80728
1.119611 | 918.0432 | 36.81155
1.119611 | 918.1566 | 36.81609
1.119611 | 918.2692 | 36.82061
1.119611 | 918.3858 | 36.82529
1.123247 | 918.4952 | 36.82967
1.123247 | 918.6078 | 36.83419
1.123247 | 918.7265625 | 36.83895
1.123247 | 918.8489 | 36.84385
1.123247 | 918.9677 | 36.84862
1.123247 | 919.0853 | 36.85333
1.123247 | 919.2125 | 36.85844
1.123247 | 919.3383 | 36.86348
1.123247 | 919.4549 | 36.86815
1.123247 | 919.5656 | 36.87259
1.123247 | 919.6887 | 36.87753
1.123247 | 919.8036 | 36.88214
1.123247 | 919.911 | 36.88644
1.123247 | 920.0231 | 36.89094
1.123247 | 920.1333 | 36.89536
1.123247 | 920.2421 | 36.89972
1.123247 | 920.3449 | 36.90384
1.123247 | 920.5554 | 36.91228
1.123247 | 920.6772 | 36.91717
1.123247 | 920.7812 | 36.92134
1.123247 | 920.8998 | 36.92609
1.126882 | 921.0211 | 36.93096
1.126882 | 921.1343 | 36.93549
1.126882 | 921.25 | 36.94013
1.126882 | 921.3627 | 36.94465
1.126882 | 921.4902 | 36.94977
1.126882 | 921.6212 | 36.95502
1.126882 | 921.7452 | 36.95999
1.126882 | 921.8588 | 36.96454
1.126882 | 921.986 | 36.96964
1.126882 | 922.1024 | 36.97431
1.126882 | 922.2171 | 36.97891
1.126882 | 922.3358 | 36.98367
1.126882 | 922.4568 | 36.98853
1.126882 | 922.5792 | 36.99343
1.126882 | 922.6946 | 36.99806
1.126882 | 922.8057 | 37.00251
1.126882 | 922.9169 | 37.00697
1.130517 | 923.0375 | 37.01181
1.130517 | 923.1514 | 37.01638
1.130517 | 923.2734 | 37.02127
1.130517 | 923.3898 | 37.02593
1.130517 | 923.5052 | 37.03056
1.130517 | 923.6252 | 37.03537
1.130517 | 923.7524 | 37.04048
1.130517 | 923.8746 | 37.04537
1.130517 | 923.996 | 37.05024
1.130517 | 924.1245 | 37.0554
1.130517 | 924.2432 | 37.06015
1.130517 | 924.3588 | 37.06479
1.130517 | 924.4739 | 37.06941
1.130517 | 924.5994 | 37.07444
1.130517 | 924.719 | 37.07923
1.130517 | 924.8347 | 37.08387
1.130517 | 924.9435 | 37.08824
1.134152 | 925.0528 | 37.09262
1.134152 | 925.1647 | 37.09711
1.134152 | 925.274 | 37.10149
1.134152 | 925.3851 | 37.10594
1.134152 | 925.5013 | 37.1106
1.134152 | 925.6092 | 37.11493
1.134152 | 925.7202 | 37.11938
1.134152 | 925.8344 | 37.12396
1.134152 | 925.9471 | 37.12848
1.137787 | 926.0566 | 37.13287
1.134152 | 926.1745 | 37.1376
1.137787 | 926.285 | 37.14203
1.137787 | 926.4014 | 37.14669
1.137787 | 926.5148 | 37.15124
1.137787 | 926.6337 | 37.15601
1.137787 | 926.76 | 37.16107
1.137787 | 926.8789 | 37.16584
1.137787 | 926.9941 | 37.17046
1.134152 | 927.1097 | 37.1751
1.137787 | 927.2267 | 37.17979
1.137787 | 927.334 | 37.18409
1.137787 | 927.4492 | 37.18871
1.137787 | 927.5587 | 37.1931
1.137787 | 927.6705 | 37.19758
1.134152 | 927.7811 | 37.20202
1.134152 | 927.8854 | 37.2062
1.137787 | 928.0905 | 37.21442
1.137787 | 928.2 | 37.21881
1.137787 | 928.3143 | 37.2234
1.141422 | 928.4254 | 37.22785
1.141422 | 928.5378 | 37.23236
1.141422 | 928.6512 | 37.23691
1.141422 | 928.7729 | 37.24179
1.141422 | 928.8845 | 37.24626
1.141422 | 929.0082 | 37.25122
1.141422 | 929.1313 | 37.25616
1.141422 | 929.2534 | 37.26105
1.141422 | 929.3671 | 37.26561
1.141422 | 929.482 | 37.27022
1.141422 | 929.6042 | 37.27512
1.141422 | 929.7213 | 37.27982
1.141422 | 929.8301 | 37.28418
1.141422 | 929.938 | 37.28851
1.141422 | 930.0545 | 37.29318
1.141422 | 930.1606 | 37.29743
1.141422 | 930.2651 | 37.30162
1.141422 | 930.3678 | 37.30574
1.141422 | 930.5666 | 37.31371
1.141422 | 930.6713 | 37.31791
1.141422 | 930.7752 | 37.32207
1.145057 | 930.883 | 37.3264
1.145057 | 930.9889 | 37.33064
1.145057 | 931.1891 | 37.33867
1.145057 | 931.298 | 37.34304
1.145057 | 931.4091 | 37.34749
1.148692 | 931.5353 | 37.35255
1.145057 | 931.6514 | 37.35721
1.145057 | 931.7684 | 37.3619
1.145057 | 931.8821 | 37.36646
1.145057 | 931.9959 | 37.37102
1.145057 | 932.1063 | 37.37545
1.145057 | 932.2256 | 37.38023
1.145057 | 932.3349 | 37.38461
1.145057 | 932.4462 | 37.38908
1.145057 | 932.5488 | 37.39319
1.145057 | 932.7524 | 37.40136
1.145057 | 932.8571 | 37.40555
1.148692 | 932.9579 | 37.4096
1.148692 | 933.0602 | 37.4137
1.145057 | 933.1694 | 37.41808
1.145057 | 933.2703 | 37.42212
1.145057 | 933.3738 | 37.42627
1.148692 | 933.4838 | 37.43068
1.148692 | 933.5991 | 37.43531
1.152327 | 933.7097 | 37.43974
1.152327 | 933.8201 | 37.44417
1.152327 | 933.9279 | 37.44849
1.148692 | 934.0386 | 37.45293
1.148692 | 934.1583 | 37.45773
1.152327 | 934.2667 | 37.46207
1.148692 | 934.3845 | 37.4668
1.152327 | 934.4966 | 37.4713
1.152327 | 934.6055 | 37.47566
1.152327 | 934.7096 | 37.47983
1.152327 | 934.8226 | 37.48437
1.148692 | 934.9343 | 37.48884
1.148692 | 935.0392 | 37.49305
1.148692 | 935.1492 | 37.49746
1.148692 | 935.25 | 37.5015
1.148692 | 935.3614 | 37.50597
1.152327 | 935.4632 | 37.51005
1.152327 | 935.5753 | 37.51455
1.152327 | 935.6818 | 37.51882
1.152327 | 935.7943 | 37.52333
1.152327 | 935.8978 | 37.52748
1.152327 | 936.0043 | 37.53175
1.152327 | 936.1121 | 37.53607
1.155962 | 936.2221 | 37.54048
1.155962 | 936.3369 | 37.54509
1.155962 | 936.4414 | 37.54928
1.155962 | 936.5607 | 37.55406
1.155962 | 936.6664 | 37.5583
1.155962 | 936.7771 | 37.56274
1.155962 | 936.8911 | 37.56731
1.155962 | 937.0086 | 37.57202
1.155962 | 937.1229 | 37.5766
1.155962 | 937.236 | 37.58114
1.155962 | 937.3471 | 37.58559
1.155962 | 937.4551 | 37.58992
1.155962 | 937.5738 | 37.59468
1.155962 | 937.6766 | 37.59881
1.155962 | 937.79 | 37.60335
1.155962 | 937.9025 | 37.60786
1.155962 | 938.0203 | 37.61259
1.155962 | 938.1302 | 37.617
1.155962 | 938.2444 | 37.62157
1.155962 | 938.3547 | 37.62599
1.159598 | 938.4745 | 37.6308
1.159598 | 938.5911 | 37.63547
1.159598 | 938.7012 | 37.63989
1.159598 | 938.8201 | 37.64466
1.155962 | 938.9374 | 37.64936
1.159598 | 939.0532 | 37.654
1.159598 | 939.1624 | 37.65838
1.159598 | 939.2794 | 37.66307
1.159598 | 939.3922 | 37.6676
1.159598 | 939.5166 | 37.67259
1.159598 | 939.626 | 37.67697
1.159598 | 939.7322 | 37.68123
1.159598 | 939.8459 | 37.68579
1.159598 | 939.9611 | 37.69041
1.159598 | 940.0733 | 37.69491
1.159598 | 940.183 | 37.69931
1.159598 | 940.2973 | 37.70389
1.159598 | 940.4066 | 37.70827
1.159598 | 940.5155 | 37.71264
1.159598 | 940.6185 | 37.71677
1.159598 | 940.7322 | 37.72133
1.159598 | 940.8489 | 37.72601
1.159598 | 940.957 | 37.73034
1.163233 | 941.0603 | 37.73448
1.163233 | 941.1729 | 37.739
1.163233 | 941.284 | 37.74345
1.163233 | 941.3895 | 37.74769
1.163233 | 941.4984 | 37.75205
1.163233 | 941.6102 | 37.75654
1.163233 | 941.725 | 37.76114
1.163233 | 941.8316 | 37.76541
1.163233 | 941.941 | 37.7698
1.163233 | 942.0544 | 37.77435
1.163233 | 942.1671 | 37.77887
1.163233 | 942.2764 | 37.78325
1.163233 | 942.3816 | 37.78747
1.163233 | 942.4938 | 37.79196
1.163233 | 942.6017 | 37.79629
1.163233 | 942.7106 | 37.80066
1.163233 | 942.8157 | 37.80487
1.163233 | 942.9247 | 37.80924
1.166868 | 943.034 | 37.81363
1.166868 | 943.1381 | 37.8178
1.166868 | 943.2535 | 37.82243
1.166868 | 943.3673 | 37.82699
1.166868 | 943.481 | 37.83155
1.166868 | 943.5896 | 37.8359
1.166868 | 943.7068 | 37.8406
1.166868 | 943.822 | 37.84522
1.166868 | 943.9412 | 37.85
1.166868 | 944.0592 | 37.85473
1.166868 | 944.174 | 37.85934
1.166868 | 944.2961 | 37.86423
1.166868 | 944.4093 | 37.86877
1.166868 | 944.5206 | 37.87324
1.166868 | 944.6337 | 37.87777
1.166868 | 944.7394 | 37.88201
1.166868 | 944.8513 | 37.8865
1.170503 | 944.9615 | 37.89092
1.170503 | 945.0635 | 37.895
1.174138 | 945.1717 | 37.89934
1.170503 | 945.2774 | 37.90358
1.170503 | 945.385 | 37.9079
1.170503 | 945.4879 | 37.91202
1.170503 | 945.5929 | 37.91623
1.170503 | 945.7045 | 37.92071
1.170503 | 945.821 | 37.92538
1.170503 | 945.9308 | 37.92978
1.170503 | 946.0375 | 37.93406
1.170503 | 946.158 | 37.93889
1.170503 | 946.2692 | 37.94335
1.170503 | 946.3837 | 37.94794
1.170503 | 946.4907 | 37.95223
1.174138 | 946.607 | 37.95689
1.174138 | 946.7218 | 37.9615
1.174138 | 946.8365 | 37.9661
1.174138 | 946.9449 | 37.97045
1.174138 | 947.0488 | 37.97461
1.174138 | 947.1608 | 37.9791
1.174138 | 947.3551 | 37.98689
1.174138 | 947.4563 | 37.99095
1.174138 | 947.5636 | 37.99525
1.174138 | 947.7647 | 38.00332
1.174138 | 947.8655 | 38.00736
1.174138 | 947.978 | 38.01187
1.174138 | 948.0898 | 38.01635
1.174138 | 948.1909 | 38.02041
1.174138 | 948.3046875 | 38.02497
1.177773 | 948.4191 | 38.02956
1.177773 | 948.5378 | 38.03432
1.177773 | 948.6484 | 38.03875
1.177773 | 948.7631 | 38.04335
1.177773 | 948.8794 | 38.04801
1.177773 | 948.9952 | 38.05266
1.177773 | 949.1036 | 38.057
1.174138 | 949.2145 | 38.06145
1.177773 | 949.3384 | 38.06642
1.174138 | 949.4426 | 38.0706
1.174138 | 949.5604 | 38.07532
1.177773 | 949.6677 | 38.07962
1.177773 | 949.7738 | 38.08388
1.177773 | 949.8846 | 38.08832
1.177773 | 949.9914 | 38.0926
1.177773 | 950.098 | 38.09688
1.177773 | 950.2095 | 38.10135
1.177773 | 950.3248 | 38.10597
1.181408 | 950.4315 | 38.11025
1.181408 | 950.5496 | 38.11499
1.181408 | 950.6628 | 38.11953
1.181408 | 950.7771 | 38.12411
1.181408 | 950.9018 | 38.12911
1.181408 | 951.0214 | 38.1339
1.181408 | 951.1373 | 38.13855
1.181408 | 951.2551 | 38.14327
1.181408 | 951.3718 | 38.14795
1.181408 | 951.483 | 38.15241
1.181408 | 951.6011 | 38.15715
1.181408 | 951.7141 | 38.16168
1.181408 | 951.8256 | 38.16615
1.181408 | 951.9337 | 38.17048
1.181408 | 952.0383 | 38.17468
1.181408 | 952.1462 | 38.179
1.185043 | 952.2516 | 38.18323
1.185043 | 952.3547 | 38.18736
1.185043 | 952.4563 | 38.19144
1.185043 | 952.5599 | 38.19559
1.185043 | 952.7702 | 38.20403
1.185043 | 952.8733 | 38.20816
1.185043 | 952.9845 | 38.21262
1.185043 | 953.091 | 38.21689
1.185043 | 953.2043 | 38.22143
1.185043 | 953.316 | 38.22591
1.188678 | 953.4331 | 38.23061
1.188678 | 953.5439 | 38.23505
1.185043 | 953.6575 | 38.2396
1.185043 | 953.7712 | 38.24416
1.185043 | 953.8795 | 38.2485
1.185043 | 954.0002 | 38.25335
1.185043 | 954.1113 | 38.2578
1.185043 | 954.2281 | 38.26248
1.185043 | 954.3299 | 38.26657
1.185043 | 954.5292 | 38.27456
1.185043 | 954.6404 | 38.27902
1.185043 | 954.741 | 38.28305
1.185043 | 954.8429 | 38.28714
1.188678 | 955.0325 | 38.29474
1.188678 | 955.1342 | 38.29882
1.188678 | 955.2348 | 38.30285
1.188678 | 955.3433 | 38.3072
1.192313 | 955.4578 | 38.31179
1.192313 | 955.5692 | 38.31626
1.192313 | 955.6825 | 38.3208
1.192313 | 955.7964 | 38.32537
1.192313 | 955.9143 | 38.3301
1.192313 | 956.0376 | 38.33504
1.192313 | 956.1555 | 38.33977
1.192313 | 956.27 | 38.34436
1.188678 | 956.3831 | 38.34889
1.188678 | 956.493 | 38.3533
1.188678 | 956.6074 | 38.35789
1.188678 | 956.712 | 38.36208
1.188678 | 956.9088 | 38.36997
1.188678 | 957.0103 | 38.37404
1.192313 | 957.1965 | 38.38151
1.192313 | 957.2996 | 38.38565
1.192313 | 957.493 | 38.3934
1.195949 | 957.5964 | 38.39754
1.195949 | 957.7046 | 38.40188
1.195949 | 957.8154 | 38.40633
1.195949 | 957.9247 | 38.41071
1.199584 | 958.1371 | 38.41923
1.199584 | 958.2523 | 38.42384
1.199584 | 958.3597 | 38.42815
1.195949 | 958.4634 | 38.43231
1.195949 | 958.5765 | 38.43685
1.195949 | 958.6848 | 38.44119
1.195949 | 958.8829 | 38.44913
1.195949 | 958.9853 | 38.45324
1.195949 | 959.0919 | 38.45751
1.192313 | 959.2777 | 38.46496
1.195949 | 959.4699 | 38.47267
1.199584 | 959.6484375 | 38.47983
1.199584 | 959.752 | 38.48398
1.199584 | 959.9543 | 38.49209
1.199584 | 960.0561 | 38.49617
1.199584 | 960.171 | 38.50078
1.199584 | 960.2793 | 38.50512
1.203219 | 960.3912 | 38.50961
1.203219 | 960.498 | 38.5139
1.203219 | 960.6219 | 38.51886
1.203219 | 960.7327 | 38.52331
1.199584 | 960.8383 | 38.52754
1.199584 | 960.9426 | 38.53172
1.199584 | 961.1473 | 38.53993
1.199584 | 961.3378 | 38.54757
1.199584 | 961.5369 | 38.55555
1.199584 | 961.7145 | 38.56267
1.199584 | 961.817 | 38.56678
1.199584 | 961.9221 | 38.571
1.203219 | 962.0267 | 38.57519
1.203219 | 962.2277 | 38.58325
1.203219 | 962.3305 | 38.58737
1.203219 | 962.4395 | 38.59174
1.206854 | 962.6448 | 38.59998
1.206854 | 962.7498 | 38.60419
1.206854 | 962.8519 | 38.60828
1.206854 | 963.0497 | 38.61621
1.203219 | 963.2463 | 38.6241
1.203219 | 963.3472 | 38.62814
1.203219 | 963.5443 | 38.63604
1.206854 | 963.6444 | 38.64006
1.206854 | 963.8458 | 38.64813
1.206854 | 963.953 | 38.65243
1.206854 | 964.0555 | 38.65654
1.206854 | 964.1639 | 38.66089
1.210489 | 964.2735 | 38.66528
1.210489 | 964.3816 | 38.66962
1.210489 | 964.5913 | 38.67803
1.210489 | 964.704 | 38.68255
1.210489 | 964.808 | 38.68671
1.210489 | 964.9188 | 38.69116
1.210489 | 965.0246 | 38.6954
1.210489 | 965.1361 | 38.69987
1.210489 | 965.244 | 38.7042
1.210489 | 965.3524 | 38.70855
1.210489 | 965.4559 | 38.71269
1.210489 | 965.5722 | 38.71736
1.210489 | 965.6751 | 38.72148
1.210489 | 965.8796 | 38.72969
1.210489 | 966.0752 | 38.73753
1.214124 | 966.1785 | 38.74167
1.214124 | 966.2823 | 38.74583
1.210489 | 966.4832 | 38.75389
1.214124 | 966.6857 | 38.76201
1.214124 | 966.7966 | 38.76646
1.214124 | 966.9006 | 38.77063
1.214124 | 967.0062 | 38.77486
1.214124 | 967.1158 | 38.77925
1.214124 | 967.2206 | 38.78346
1.214124 | 967.4221 | 38.79154
1.214124 | 967.5346 | 38.79605
1.214124 | 967.6399 | 38.80027
1.214124 | 967.8351 | 38.8081
1.214124 | 968.0261 | 38.81576
1.214124 | 968.2077 | 38.82304
1.214124 | 968.3979 | 38.83066
1.214124 | 968.5868 | 38.83824
1.217759 | 968.7762 | 38.84583
1.217759 | 968.8779 | 38.84991
1.217759 | 968.9814 | 38.85406
1.217759 | 969.0914 | 38.85847
1.217759 | 969.204 | 38.86299
1.217759 | 969.3052 | 38.86705
1.217759 | 969.4193 | 38.87162
1.217759 | 969.5267 | 38.87593
1.221394 | 969.6275 | 38.87997
1.217759 | 969.7302 | 38.88409
1.217759 | 969.8383 | 38.88842
1.217759 | 970.0361 | 38.89635
1.217759 | 970.2276 | 38.90403
1.217759 | 970.3338 | 38.90829
1.217759 | 970.5307 | 38.91618
1.217759 | 970.6392 | 38.92053
1.217759 | 970.7397 | 38.92457
1.221394 | 970.841 | 38.92863
1.221394 | 970.9515 | 38.93306
1.221394 | 971.0577 | 38.93731
1.221394 | 971.1705 | 38.94184
1.225029 | 971.2717 | 38.94589
1.225029 | 971.3751 | 38.95004
1.225029 | 971.4827 | 38.95436
1.221394 | 971.5865 | 38.95852
1.221394 | 971.7883 | 38.96661
1.221394 | 971.8934 | 38.97082
1.225029 | 971.998 | 38.97502
1.225029 | 972.1034 | 38.97925
1.221394 | 972.3051 | 38.98733
1.221394 | 972.4155 | 38.99176
1.225029 | 972.6171 | 38.99984
1.225029 | 972.7232 | 39.0041
1.225029 | 972.8315 | 39.00844
1.225029 | 973.0399 | 39.0168
1.228665 | 973.1443 | 39.02098
1.228665 | 973.2482 | 39.02515
1.228665 | 973.3527 | 39.02934
1.228665 | 973.5573 | 39.03754
1.228665 | 973.6626 | 39.04177
1.228665 | 973.7626 | 39.04577
1.228665 | 973.8641 | 39.04984
1.228665 | 973.9745 | 39.05427
1.228665 | 974.1668 | 39.06198
1.228665 | 974.2726 | 39.06622
1.228665 | 974.3745 | 39.07031
1.228665 | 974.481 | 39.07458
1.228665 | 974.6849 | 39.08276
1.2323 | 974.791 | 39.08701
1.228665 | 974.9819 | 39.09467
1.2323 | 975.0949 | 39.0992
1.228665 | 975.2043 | 39.10358
1.2323 | 975.3087 | 39.10777
1.2323 | 975.4142 | 39.112
1.2323 | 975.519 | 39.11621
1.2323 | 975.6275 | 39.12055
1.2323 | 975.834 | 39.12883
1.2323 | 975.9533 | 39.13362
1.2323 | 976.0686 | 39.13824
1.2323 | 976.1699 | 39.1423
1.2323 | 976.2747 | 39.1465
1.2323 | 976.384 | 39.15089
1.2323 | 976.4918 | 39.15521
1.2323 | 976.5956 | 39.15937
1.2323 | 976.6984 | 39.16349
1.235935 | 976.8083 | 39.1679
1.235935 | 976.9999 | 39.17559
1.2323 | 977.2017 | 39.18367
1.2323 | 977.3922 | 39.19131
1.235935 | 977.4961 | 39.19548
1.235935 | 977.6053 | 39.19986
1.23957 | 977.706 | 39.2039
1.23957 | 977.8145 | 39.20825
1.23957 | 977.9304 | 39.2129
1.23957 | 978.0388 | 39.21724
1.235935 | 978.1541 | 39.22186
1.235935 | 978.2714 | 39.22657
1.23957 | 978.3873 | 39.23122
1.23957 | 978.502 | 39.23582
1.23957 | 978.6074 | 39.24004
1.235935 | 978.7144 | 39.24433
1.235935 | 978.8275 | 39.24887
1.235935 | 978.9335 | 39.25312
1.235935 | 979.0341 | 39.25715
1.235935 | 979.1379 | 39.26131
1.23957 | 979.3309 | 39.26905
1.23957 | 979.5263 | 39.27689
1.23957 | 979.718 | 39.28458
1.243205 | 979.9099 | 39.29227
1.243205 | 980.1052 | 39.3001
1.243205 | 980.2962 | 39.30776
1.243205 | 980.3989 | 39.31188
1.243205 | 980.5041 | 39.31609
1.243205 | 980.6059 | 39.32018
1.243205 | 980.7112 | 39.3244
1.243205 | 980.9097 | 39.33236
1.243205 | 981.0129 | 39.3365
1.243205 | 981.1158 | 39.34062
1.243205 | 981.2172 | 39.34469
1.243205 | 981.3221 | 39.3489
1.243205 | 981.5178 | 39.35674
1.243205 | 981.7047 | 39.36423
1.243205 | 981.8969 | 39.37194
1.243205 | 982.0878 | 39.3796
1.24684 | 982.2847 | 39.38749
1.24684 | 982.3849 | 39.39151
1.24684 | 982.5853 | 39.39955
1.24684 | 982.7848 | 39.40755
1.24684 | 982.8879 | 39.41168
1.24684 | 983.0797 | 39.41937
1.24684 | 983.2717 | 39.42707
1.24684 | 983.4422 | 39.43391
1.24684 | 983.6204 | 39.44105
1.24684 | 983.7889 | 39.44781
1.250475 | 983.9684 | 39.45501
1.250475 | 984.14 | 39.46189
1.250475 | 984.2403 | 39.46591
1.250475 | 984.3417 | 39.46997
1.25411 | 984.5471 | 39.47821
1.25411 | 984.6519 | 39.48241
1.25411 | 984.7563 | 39.4866
1.25411 | 984.9586 | 39.49471
1.25411 | 985.0618 | 39.49885
1.25411 | 985.2582 | 39.50673
1.25411 | 985.4418 | 39.51409
1.250475 | 985.6151 | 39.52104
1.250475 | 985.8011 | 39.5285
1.25411 | 985.9885 | 39.53601
1.25411 | 986.1791 | 39.54365
1.257745 | 986.3724 | 39.5514
1.257745 | 986.4774 | 39.55561
1.257745 | 986.5823 | 39.55982
1.257745 | 986.7844 | 39.56792
1.257745 | 986.973 | 39.57548
1.257745 | 987.0739 | 39.57953
1.257745 | 987.2796 | 39.58778
1.257745 | 987.4645 | 39.59519
1.257745 | 987.6497 | 39.60262
1.257745 | 987.835 | 39.61005
1.257745 | 987.9354 | 39.61408
1.257745 | 988.1183 | 39.62141
1.26138 | 988.3015 | 39.62875
1.26138 | 988.49 | 39.63631
1.26138 | 988.6935 | 39.64447
1.26138 | 988.8931 | 39.65248
1.26138 | 988.9935 | 39.6565
1.265016 | 989.1006 | 39.6608
1.265016 | 989.2059 | 39.66502
1.265016 | 989.3065 | 39.66905
1.265016 | 989.4155 | 39.67342
1.265016 | 989.5243 | 39.67779
1.26138 | 989.6277 | 39.68193
1.26138 | 989.7283 | 39.68597
1.26138 | 989.8297 | 39.69003
1.26138 | 989.9322 | 39.69414
1.26138 | 990.0339 | 39.69822
1.26138 | 990.2288 | 39.70604
1.265016 | 990.3302 | 39.7101
1.265016 | 990.4302 | 39.71411
1.265016 | 990.6247 | 39.72191
1.265016 | 990.7269 | 39.72601
1.265016 | 990.9262 | 39.734
1.268651 | 991.029 | 39.73812
1.268651 | 991.1303 | 39.74218
1.268651 | 991.2357 | 39.74641
1.268651 | 991.4408 | 39.75463
1.268651 | 991.6457 | 39.76285
1.268651 | 991.8509 | 39.77108
1.268651 | 991.9538 | 39.7752
1.268651 | 992.0564 | 39.77932
1.268651 | 992.1566 | 39.78333
1.268651 | 992.3499 | 39.79108
1.268651 | 992.5301 | 39.79831
1.268651 | 992.7063 | 39.80538
1.268651 | 992.882 | 39.81242
1.272286 | 993.0538 | 39.81931
1.272286 | 993.2406 | 39.8268
1.272286 | 993.429 | 39.83435
1.272286 | 993.532 | 39.83849
1.272286 | 993.7236 | 39.84617
1.272286 | 993.908 | 39.85356
1.272286 | 994.0085 | 39.85759
1.272286 | 994.1929 | 39.86499
1.272286 | 994.3796 | 39.87247
1.272286 | 994.5513 | 39.87936
1.272286 | 994.7385 | 39.88686
1.275921 | 994.9373 | 39.89483
1.275921 | 995.1307 | 39.90259
1.275921 | 995.3237 | 39.91033
1.275921 | 995.425 | 39.91439
1.275921 | 995.5305 | 39.91862
1.275921 | 995.6311 | 39.92266
1.275921 | 995.8221 | 39.93031
1.275921 | 996.0041 | 39.93761
1.275921 | 996.1857 | 39.94489
1.279556 | 996.3716 | 39.95235
1.279556 | 996.5468 | 39.95937
1.279556 | 996.7438 | 39.96727
1.279556 | 996.944 | 39.9753
1.283191 | 997.1461 | 39.9834
1.283191 | 997.2463 | 39.98742
1.283191 | 997.3513 | 39.99163
1.283191 | 997.4529 | 39.99571
1.283191 | 997.5544 | 39.99978
1.283191 | 997.6578 | 40.00392
1.283191 | 997.8499 | 40.01162
1.283191 | 998.0453 | 40.01946
1.283191 | 998.233 | 40.02698
1.283191 | 998.4236 | 40.03463
1.283191 | 998.6138 | 40.04226
1.283191 | 998.8015 | 40.04978
1.283191 | 998.9017 | 40.0538
1.286826 | 999.0975 | 40.06165
1.286826 | 999.2946 | 40.06955
1.286826 | 999.4888 | 40.07734
1.286826 | 999.6855 | 40.08523
1.286826 | 999.7877 | 40.08933
1.286826 | 999.9775 | 40.09694
1.286826 | 1000.166 | 40.10451
1.286826 | 1000.358 | 40.11219
1.286826 | 1000.543 | 40.11961
1.290461 | 1000.732 | 40.12718
1.290461 | 1000.922 | 40.13483
1.290461 | 1001.028 | 40.13907
1.290461 | 1001.23 | 40.14717
1.290461 | 1001.339 | 40.15152
1.290461 | 1001.448 | 40.15592
1.290461 | 1001.558 | 40.1603
1.290461 | 1001.672 | 40.16486
1.290461 | 1001.777 | 40.16911
1.290461 | 1001.886 | 40.17346
1.294096 | 1001.993 | 40.17774
1.294096 | 1002.187 | 40.18553
1.294096 | 1002.373 | 40.19297
1.294096 | 1002.562 | 40.20057
1.297731 | 1002.745 | 40.20789
1.294096 | 1002.929 | 40.2153
1.297731 | 1003.123 | 40.22308
1.297731 | 1003.227 | 40.22723
1.297731 | 1003.335 | 40.23158
1.297731 | 1003.443 | 40.2359
1.297731 | 1003.544 | 40.23995
1.297731 | 1003.648 | 40.2441
1.297731 | 1003.754 | 40.24836
1.297731 | 1003.858 | 40.25254
1.297731 | 1003.958 | 40.25655
1.297731 | 1004.058 | 40.26056
1.297731 | 1004.249 | 40.2682
1.297731 | 1004.424 | 40.27525
1.297731 | 1004.603 | 40.28243
1.297731 | 1004.787 | 40.2898
1.297731 | 1004.971 | 40.29718
1.301367 | 1005.171 | 40.30518
1.301367 | 1005.367 | 40.31305
1.301367 | 1005.572 | 40.32125
1.305002 | 1005.672 | 40.32526
1.305002 | 1005.855 | 40.33261
1.305002 | 1005.959 | 40.33679
1.305002 | 1006.144 | 40.3442
1.301367 | 1006.321 | 40.35128
1.301367 | 1006.491 | 40.35812
1.305002 | 1006.671 | 40.36534
1.305002 | 1006.85 | 40.37252
1.305002 | 1007.028 | 40.37963
1.308637 | 1007.222 | 40.38743
1.308637 | 1007.415 | 40.39515
1.308637 | 1007.605 | 40.4028
1.308637 | 1007.792 | 40.41026
1.308637 | 1007.99 | 40.41821
1.308637 | 1008.164 | 40.42519
1.308637 | 1008.337 | 40.43215
1.308637 | 1008.514 | 40.43925
1.308637 | 1008.696 | 40.44654
1.308637 | 1008.871 | 40.45355
1.312272 | 1009.06 | 40.46113
1.312272 | 1009.25 | 40.46876
1.312272 | 1009.443 | 40.47649
1.312272 | 1009.624 | 40.48373
1.312272 | 1009.798 | 40.49072
1.315907 | 1009.961 | 40.49726
1.315907 | 1010.141 | 40.50448
1.312272 | 1010.309 | 40.5112
1.315907 | 1010.484 | 40.51823
1.315907 | 1010.667 | 40.52557
1.315907 | 1010.87 | 40.53372
1.315907 | 1011.045 | 40.54073
1.315907 | 1011.229 | 40.54812
1.319542 | 1011.33 | 40.55213
1.319542 | 1011.514 | 40.55953
1.319542 | 1011.696 | 40.56682
1.319542 | 1011.875 | 40.57399
1.319542 | 1012.062 | 40.5815
1.319542 | 1012.23 | 40.58825
1.319542 | 1012.404 | 40.59522
1.319542 | 1012.579 | 40.60222
1.319542 | 1012.76 | 40.60947
1.323177 | 1012.943 | 40.61681
1.323177 | 1013.132 | 40.62442
1.323177 | 1013.329 | 40.63229
1.323177 | 1013.517 | 40.63984
1.323177 | 1013.705 | 40.64739
1.323177 | 1013.893 | 40.6549
1.323177 | 1014.087 | 40.66269
1.326812 | 1014.26 | 40.66963
1.326812 | 1014.444 | 40.67703
1.326812 | 1014.631 | 40.68452
1.326812 | 1014.819 | 40.69206
1.326812 | 1014.995 | 40.69912
1.326812 | 1015.103 | 40.70342
1.326812 | 1015.204 | 40.70748
1.326812 | 1015.405 | 40.71553
1.330447 | 1015.589 | 40.72292
1.330447 | 1015.769 | 40.73012
1.330447 | 1015.948 | 40.73733
1.330447 | 1016.125 | 40.7444
1.330447 | 1016.296 | 40.75126
1.330447 | 1016.482 | 40.75874
1.330447 | 1016.582 | 40.76276
1.330447 | 1016.769 | 40.77025
1.334082 | 1016.944 | 40.77726
1.334082 | 1017.123 | 40.78442
1.334082 | 1017.308 | 40.79184
1.334082 | 1017.472 | 40.79843
1.334082 | 1017.651 | 40.80562
1.334082 | 1017.834 | 40.81293
1.334082 | 1018.014 | 40.82016
1.334082 | 1018.187 | 40.82708
1.337718 | 1018.368 | 40.83435
1.337718 | 1018.536 | 40.84111
1.337718 | 1018.719 | 40.84842
1.337718 | 1018.9 | 40.85567
1.337718 | 1019.084 | 40.86306
1.337718 | 1019.279 | 40.8709
1.337718 | 1019.382 | 40.87501
1.337718 | 1019.558 | 40.88209
1.341353 | 1019.741 | 40.88942
1.341353 | 1019.921 | 40.89661
1.341353 | 1020.102 | 40.90387
1.341353 | 1020.28 | 40.91102
1.341353 | 1020.465 | 40.91843
1.341353 | 1020.649 | 40.92581
1.341353 | 1020.831 | 40.9331
1.344988 | 1021.012 | 40.94037
1.344988 | 1021.187 | 40.9474
1.344988 | 1021.373 | 40.95484
1.344988 | 1021.564 | 40.9625
1.344988 | 1021.751 | 40.97001
1.344988 | 1021.926 | 40.97701
1.344988 | 1022.106 | 40.98422
1.344988 | 1022.283 | 40.99132
1.348623 | 1022.452 | 40.99812
1.348623 | 1022.624 | 41.00502
1.348623 | 1022.799 | 41.01203
1.348623 | 1022.98 | 41.01927
1.348623 | 1023.152 | 41.0262
1.348623 | 1023.332 | 41.0334
1.348623 | 1023.516 | 41.04078
1.352258 | 1023.697 | 41.04803
1.352258 | 1023.878 | 41.05529
1.352258 | 1024.064 | 41.06274
1.352258 | 1024.24 | 41.06981
1.352258 | 1024.421875 | 41.0771
1.352258 | 1024.616 | 41.08488
1.352258 | 1024.799 | 41.09222
1.355893 | 1024.99 | 41.09987
1.355893 | 1025.186 | 41.10773
1.355893 | 1025.368 | 41.11505
1.355893 | 1025.546 | 41.12219
1.355893 | 1025.721 | 41.12918
1.355893 | 1025.891 | 41.13601
1.355893 | 1026.057 | 41.14267
1.355893 | 1026.232 | 41.14968
1.355893 | 1026.413 | 41.15693
1.355893 | 1026.603 | 41.16454
1.359528 | 1026.782 | 41.17174
1.359528 | 1026.96 | 41.17887
1.359528 | 1027.133 | 41.18582
1.359528 | 1027.298 | 41.19245
1.359528 | 1027.451 | 41.19856
1.359528 | 1027.619 | 41.20528
1.359528 | 1027.792 | 41.21224
1.359528 | 1027.963 | 41.21908
1.363163 | 1028.138 | 41.22611
1.363163 | 1028.322 | 41.23347
1.363163 | 1028.507 | 41.24091
1.363163 | 1028.676 | 41.2477
1.363163 | 1028.854 | 41.25481
1.363163 | 1029.03125 | 41.26193
1.363163 | 1029.209 | 41.26907
1.363163 | 1029.37 | 41.27552
1.363163 | 1029.543 | 41.28246
1.366798 | 1029.713 | 41.28927
1.366798 | 1029.873 | 41.29569
1.370433 | 1030.044 | 41.30253
1.370433 | 1030.216 | 41.30942
1.370433 | 1030.385 | 41.3162
1.370433 | 1030.548 | 41.32274
1.370433 | 1030.718 | 41.32957
1.370433 | 1030.872 | 41.33575
1.370433 | 1031.031 | 41.34213
1.370433 | 1031.195 | 41.34867
1.374069 | 1031.366 | 41.35555
1.374069 | 1031.531 | 41.36214
1.374069 | 1031.692 | 41.36861
1.374069 | 1031.862 | 41.37545
1.374069 | 1032.023 | 41.3819
1.374069 | 1032.183 | 41.38829
1.374069 | 1032.342 | 41.3947
1.374069 | 1032.518 | 41.40175
1.377704 | 1032.683 | 41.40836
1.377704 | 1032.849 | 41.415
1.377704 | 1033.013 | 41.42157
1.377704 | 1033.179 | 41.42823
1.377704 | 1033.34 | 41.4347
1.377704 | 1033.506 | 41.44136
1.377704 | 1033.674 | 41.4481
1.381339 | 1033.83 | 41.45437
1.381339 | 1033.999 | 41.46111
1.381339 | 1034.157 | 41.46745
1.381339 | 1034.31 | 41.47359
1.381339 | 1034.474 | 41.48019
1.381339 | 1034.645 | 41.48704
1.381339 | 1034.812 | 41.49373
1.381339 | 1034.989 | 41.50082
1.384974 | 1035.167 | 41.50795
1.384974 | 1035.338 | 41.51481
1.384974 | 1035.51 | 41.52172
1.384974 | 1035.67 | 41.52813
1.384974 | 1035.832 | 41.53463
1.384974 | 1036 | 41.54135
1.384974 | 1036.161 | 41.54781
1.384974 | 1036.33 | 41.55459
1.384974 | 1036.508 | 41.56172
1.388609 | 1036.68 | 41.56863
1.388609 | 1036.844 | 41.57519
1.388609 | 1037.015 | 41.58205
1.388609 | 1037.177 | 41.58854
1.388609 | 1037.349 | 41.59546
1.388609 | 1037.516 | 41.60215
1.388609 | 1037.683 | 41.60885
1.392244 | 1037.84 | 41.61515
1.392244 | 1038.005 | 41.62174
1.392244 | 1038.154 | 41.62773
1.392244 | 1038.306 | 41.63383
1.392244 | 1038.468 | 41.64031
1.395879 | 1038.633 | 41.64693
1.395879 | 1038.8 | 41.65362
1.395879 | 1038.959 | 41.66001
1.395879 | 1039.131 | 41.66692
1.395879 | 1039.288 | 41.6732
1.399514 | 1039.457 | 41.67997
1.399514 | 1039.614 | 41.68628
1.399514 | 1039.785 | 41.69312
1.395879 | 1039.94 | 41.69933
1.399514 | 1040.111 | 41.7062
1.399514 | 1040.27 | 41.71259
1.399514 | 1040.439 | 41.71936
1.399514 | 1040.607 | 41.7261
1.403149 | 1040.782 | 41.73311
1.403149 | 1040.942 | 41.73953
1.403149 | 1041.117 | 41.74655
1.403149 | 1041.276 | 41.75293
1.403149 | 1041.446 | 41.75973
1.403149 | 1041.603 | 41.76602
1.403149 | 1041.767 | 41.77262
1.403149 | 1041.931 | 41.7792
1.406785 | 1042.095 | 41.78578
1.406785 | 1042.253 | 41.7921
1.406785 | 1042.412 | 41.79848
1.406785 | 1042.583 | 41.80533
1.406785 | 1042.741 | 41.81164
1.406785 | 1042.905 | 41.81822
1.406785 | 1043.066 | 41.82468
1.406785 | 1043.232 | 41.83134
1.41042 | 1043.387 | 41.83756
1.41042 | 1043.543 | 41.84382
1.41042 | 1043.704 | 41.85028
1.41042 | 1043.854 | 41.85628
1.41042 | 1044.01 | 41.86253
1.41042 | 1044.171 | 41.86899
1.41042 | 1044.334 | 41.87554
1.41042 | 1044.492 | 41.88185
1.414055 | 1044.669 | 41.88899
1.414055 | 1044.837 | 41.89571
1.414055 | 1045.004 | 41.9024
1.414055 | 1045.174 | 41.90923
1.414055 | 1045.345 | 41.91607
1.414055 | 1045.505 | 41.9225
1.414055 | 1045.672 | 41.9292
1.414055 | 1045.847 | 41.93619
1.414055 | 1046.014 | 41.94291
1.41769 | 1046.177 | 41.94945
1.41769 | 1046.346 | 41.9562
1.41769 | 1046.514 | 41.96294
1.41769 | 1046.663 | 41.96892
1.41769 | 1046.823 | 41.97533
1.41769 | 1046.996 | 41.98226
1.41769 | 1047.159 | 41.98882
1.41769 | 1047.322 | 41.99535
1.421325 | 1047.495 | 42.00228
1.421325 | 1047.648 | 42.00841
1.421325 | 1047.798 | 42.01443
1.421325 | 1047.945 | 42.02033
1.421325 | 1048.091 | 42.02617
1.421325 | 1048.247 | 42.03242
1.421325 | 1048.403 | 42.03869
1.421325 | 1048.568 | 42.04529
1.42496 | 1048.72 | 42.05142
1.42496 | 1048.884 | 42.05796
1.42496 | 1049.026 | 42.06367
1.42496 | 1049.178 | 42.06976
1.42496 | 1049.316 | 42.07532
1.42496 | 1049.471 | 42.0815
1.42496 | 1049.611 | 42.08712
1.42496 | 1049.759 | 42.09308
1.428595 | 1049.896 | 42.09857
1.428595 | 1050.035 | 42.10414
1.428595 | 1050.171 | 42.10959
1.428595 | 1050.29 | 42.11435
1.428595 | 1050.406 | 42.11902
1.428595 | 1050.521 | 42.12364
1.43223 | 1050.658 | 42.12913

## G200_01
G200_01 | G200_01 |  | L0 | h | b | SM | eM | E
Deformazione | Forza standard | Stress | mm | mm | mm | MPa | % | GPa
% | N | Mpa | 41.25926 | 2.35 | 9.76 | 32.86779 | 1.433272 | 3.1389
0 | 2.015594 | 0.08787907
-0.003637747 | 2.044866 | 0.0891553
0 | 2.04092 | 0.08898326
-0.003637747 | 2.029243 | 0.08847417
0 | 2.001982 | 0.08728557
-0.003637747 | 2.010206 | 0.08764414
0 | 2.033473 | 0.08865856
-0.003637747 | 2.057664 | 0.08971331
-0.003637747 | 2.016593 | 0.08792261
0 | 2.018553 | 0.08800809
-0.003637747 | 2.027332 | 0.08839084
-0.003637747 | 2.033904 | 0.08867738
0 | 2.028208 | 0.08842901
-0.003637747 | 2.016322 | 0.08791078
-0.003637747 | 2.038109 | 0.08886069
0 | 2.015089 | 0.08785702
-0.003637747 | 2.018825 | 0.08801991
-0.003637747 | 2.004546 | 0.08739738
0 | 1.99324 | 0.08690442
-0.003637747 | 2.004263 | 0.08738502
-0.003637747 | 1.993671 | 0.08692323
0 | 1.987124 | 0.08663778
-0.003637747 | 2.052289 | 0.08947892
-0.003637747 | 2.172938 | 0.09473919
-0.003637747 | 2.296091 | 0.1001086
-0.003637747 | 2.401464 | 0.1047028
-0.003637747 | 2.50458 | 0.1091986
0 | 2.600126 | 0.1133644
0 | 2.700924 | 0.1177591
0 | 2.814323 | 0.1227033
0 | 2.941927 | 0.1282668
0 | 3.085486 | 0.1345259
0 | 3.22309 | 0.1405254
0 | 3.37274 | 0.14705
0 | 3.538986 | 0.1542983
0 | 3.712396 | 0.1618589
0 | 3.909134 | 0.1704366
0 | 4.01791 | 0.1751792
0 | 4.131483 | 0.1801309
0 | 4.258864 | 0.1856847
0 | 4.393287 | 0.1915455
0.003637747 | 4.530742 | 0.1975385
0.003637747 | 4.67784 | 0.2039519
0.003637747 | 4.845258 | 0.2112512
0.003637747 | 5.016448 | 0.218715
0.003637747 | 5.18971 | 0.2262692
0.003637747 | 5.359816 | 0.2336857
0.003637747 | 5.537504 | 0.2414329
0.003637747 | 5.724441 | 0.2495832
0.003637747 | 5.897357 | 0.2571223
0.003637747 | 6.075872 | 0.2649055
0.003637747 | 6.262155 | 0.2730273
0.003637747 | 6.441902 | 0.2808642
0.003637747 | 6.614375 | 0.288384
0.003637747 | 6.786096 | 0.2958709
0.003637747 | 6.966707 | 0.3037455
0.003637747 | 7.151042 | 0.3117824
0.003637747 | 7.334069 | 0.3197623
0.007275494 | 7.521301 | 0.3279256
0.007275494 | 7.713748 | 0.3363162
0.007275494 | 7.910166 | 0.3448799
0.007275494 | 8.105597 | 0.3534007
0.007275494 | 8.30352 | 0.36203
0.007275494 | 8.500394 | 0.3706136
0.007275494 | 8.701004 | 0.3793601
0.007275494 | 8.898828 | 0.3879852
0.007275494 | 9.090437 | 0.3963392
0.007275494 | 9.290652 | 0.4050686
0.007275494 | 9.478871 | 0.4132748
0.007275494 | 9.669321 | 0.4215784
0.007275494 | 9.858464 | 0.4298249
0.007275494 | 10.04503 | 0.4379591
0.007275494 | 10.23013 | 0.4460294
0.007275494 | 10.41269 | 0.4539888
0.007275494 | 10.58987 | 0.461714
0.01091324 | 10.7677 | 0.469467
0.01091324 | 10.94953 | 0.4773948
0.01091324 | 11.13251 | 0.4853726
0.01091324 | 11.32076 | 0.4935804
0.01091324 | 11.5065 | 0.5016786
0.01091324 | 11.68968 | 0.509665
0.01091324 | 11.87646 | 0.5178089
0.01091324 | 12.06128 | 0.5258667
0.01091324 | 12.24793 | 0.5340047
0.01091324 | 12.43851 | 0.5423137
0.01455099 | 12.63092 | 0.5507027
0.01455099 | 12.8264 | 0.5592255
0.01455099 | 13.00607 | 0.5670593
0.01455099 | 13.19251 | 0.5751881
0.01455099 | 13.38362 | 0.5835201
0.01455099 | 13.5727 | 0.591764
0.01455099 | 13.76042 | 0.5999488
0.01455099 | 13.94669 | 0.60807
0.01455099 | 14.13388 | 0.6162311
0.01455099 | 14.32159 | 0.6244153
0.01455099 | 14.50292 | 0.6323211
0.01455099 | 14.68128 | 0.6400978
0.01455099 | 14.87504 | 0.6485454
0.01455099 | 15.06284 | 0.6567334
0.01455099 | 15.248 | 0.6648063
0.01455099 | 15.42963 | 0.6727255
0.01455099 | 15.61261 | 0.6807033
0.01818873 | 15.79781 | 0.6887778
0.01818873 | 15.98281 | 0.6968437
0.01818873 | 16.16256 | 0.7046807
0.01818873 | 16.34802 | 0.712767
0.01818873 | 16.53725 | 0.7210173
0.01818873 | 16.71646 | 0.7288306
0.01818873 | 16.90289 | 0.7369589
0.01818873 | 17.08033 | 0.7446953
0.01818873 | 17.26511 | 0.7527516
0.01818873 | 17.44304 | 0.7605094
0.01818873 | 17.62215 | 0.7683184
0.01818873 | 17.80541 | 0.7763085
0.01818873 | 17.98768 | 0.7842552
0.01818873 | 18.16837 | 0.7921335
0.01818873 | 18.34235 | 0.7997188
0.01818873 | 18.51954 | 0.8074444
0.01818873 | 18.69316 | 0.8150142
0.02182648 | 18.876 | 0.8229855
0.02182648 | 19.05419 | 0.8307547
0.02182648 | 19.2322 | 0.8385158
0.02182648 | 19.41301 | 0.8463989
0.02182648 | 19.58731 | 0.8539983
0.02182648 | 19.76962 | 0.861947
0.02182648 | 19.94197 | 0.8694614
0.02182648 | 20.12572 | 0.877473
0.02182648 | 20.30641 | 0.8853508
0.02182648 | 20.48044 | 0.8929388
0.02546423 | 20.66048 | 0.9007881
0.02546423 | 20.84052 | 0.9086379
0.02546423 | 21.01916 | 0.9164265
0.02546423 | 21.19623 | 0.9241468
0.02546423 | 21.3856 | 0.932403
0.02546423 | 21.5601 | 0.9400114
0.02546423 | 21.73674 | 0.9477129
0.02546423 | 21.90728 | 0.9551482
0.02546423 | 22.08378 | 0.9628437
0.02546423 | 22.2621 | 0.9706183
0.02546423 | 22.42988 | 0.9779333
0.02910197 | 22.60013 | 0.9853562
0.02910197 | 22.77791 | 0.9931072
0.02546423 | 22.95535 | 1.000844
0.02546423 | 23.11675 | 1.007881
0.02546423 | 23.29359 | 1.015591
0.02910197 | 23.47841 | 1.023649
0.02910197 | 23.65922 | 1.031532
0.02910197 | 23.83639 | 1.039257
0.02910197 | 24.00943 | 1.046801
0.02910197 | 24.19226 | 1.054773
0.02910197 | 24.36892 | 1.062475
0.02910197 | 24.54129 | 1.06999
0.02910197 | 24.70898 | 1.077301
0.02910197 | 24.88275 | 1.084877
0.02910197 | 25.05762 | 1.092502
0.02910197 | 25.22753 | 1.09991
0.02910197 | 25.39988 | 1.107424
0.02910197 | 25.56991 | 1.114838
0.02910197 | 25.74077 | 1.122287
0.02910197 | 25.90544 | 1.129466
0.02910197 | 26.07948 | 1.137054
0.02910197 | 26.24824 | 1.144412
0.02910197 | 26.42164 | 1.151972
0.02910197 | 26.59349 | 1.159465
0.02910197 | 26.76493 | 1.16694
0.03273972 | 26.93028 | 1.174149
0.03273972 | 27.09787 | 1.181456
0.03273972 | 27.26869 | 1.188903
0.03273972 | 27.44407 | 1.19655
0.03273972 | 27.61485 | 1.203996
0.03273972 | 27.78833 | 1.211559
0.03273972 | 27.96474 | 1.219251
0.03273972 | 28.13867 | 1.226834
0.03273972 | 28.31523 | 1.234532
0.03273972 | 28.48711 | 1.242026
0.03273972 | 28.66366 | 1.249724
0.03273972 | 28.83493 | 1.257191
0.03273972 | 29.00954 | 1.264804
0.03273972 | 29.17516 | 1.272025
0.03637747 | 29.34977 | 1.279638
0.03637747 | 29.51936 | 1.287032
0.03637747 | 29.68696 | 1.294339
0.03637747 | 29.8551 | 1.30167
0.03637747 | 30.02017 | 1.308867
0.03637747 | 30.18497 | 1.316052
0.03637747 | 30.35349 | 1.323399
0.03637747 | 30.52718 | 1.330972
0.03637747 | 30.69608 | 1.338336
0.03637747 | 30.86687 | 1.345783
0.03637747 | 31.03853 | 1.353267
0.03637747 | 31.20251 | 1.360416
0.04001521 | 31.37334 | 1.367865
0.04001521 | 31.54109 | 1.375178
0.04001521 | 31.71692 | 1.382844
0.04001521 | 31.89403 | 1.390566
0.04001521 | 32.05933 | 1.397773
0.04001521 | 32.22513 | 1.405002
0.04001521 | 32.3938 | 1.412356
0.04001521 | 32.56361 | 1.41976
0.04001521 | 32.72859 | 1.426953
0.04001521 | 32.89714 | 1.434302
0.04001521 | 33.06076 | 1.441435
0.04365296 | 33.23309 | 1.448949
0.04365296 | 33.39711 | 1.4561
0.04365296 | 33.55812 | 1.46312
0.04001521 | 33.73235 | 1.470716
0.04001521 | 33.89453125 | 1.477787
0.04001521 | 34.05544 | 1.484803
0.04001521 | 34.22504 | 1.492197
0.04365296 | 34.38662 | 1.499242
0.04365296 | 34.55243 | 1.506471
0.04729071 | 34.72361 | 1.513935
0.04729071 | 34.89264 | 1.521304
0.04729071 | 35.05871 | 1.528545
0.04365296 | 35.22615 | 1.535846
0.04365296 | 35.38914 | 1.542952
0.04365296 | 35.56371 | 1.550563
0.04365296 | 35.73006 | 1.557816
0.04365296 | 35.89912 | 1.565186
0.04365296 | 36.07521 | 1.572864
0.04729071 | 36.24726 | 1.580365
0.04729071 | 36.41893 | 1.58785
0.04729071 | 36.58515 | 1.595097
0.04365296 | 36.75741 | 1.602608
0.04729071 | 36.92765 | 1.61003
0.04729071 | 37.10094 | 1.617585
0.04729071 | 37.27255 | 1.625068
0.04729071 | 37.45157 | 1.632873
0.04729071 | 37.62467 | 1.64042
0.04729071 | 37.7978 | 1.647968
0.04729071 | 37.97772 | 1.655813
0.04729071 | 38.14783 | 1.66323
0.04729071 | 38.32628 | 1.67101
0.04729071 | 38.49675 | 1.678442
0.04729071 | 38.67635 | 1.686273
0.05092846 | 38.85062 | 1.693871
0.05092846 | 39.02791 | 1.7016
0.05092846 | 39.20043 | 1.709122
0.05092846 | 39.37033 | 1.71653
0.05092846 | 39.543 | 1.724058
0.05092846 | 39.70314 | 1.73104
0.05092846 | 39.87506 | 1.738536
0.05092846 | 40.04457 | 1.745927
0.05092846 | 40.22213 | 1.753668
0.05092846 | 40.39097 | 1.761029
0.05092846 | 40.56481 | 1.768609
0.05092846 | 40.73637 | 1.776089
0.05092846 | 40.91066 | 1.783688
0.0545662 | 41.08536 | 1.791305
0.0545662 | 41.25439 | 1.798674
0.0545662 | 41.43259 | 1.806444
0.0545662 | 41.59961 | 1.813726
0.0545662 | 41.76669 | 1.82101
0.0545662 | 41.93652 | 1.828415
0.0545662 | 42.10748 | 1.835868
0.0545662 | 42.27456 | 1.843153
0.0545662 | 42.4426 | 1.850479
0.0545662 | 42.61253 | 1.857888
0.0545662 | 42.77872 | 1.865134
0.0545662 | 42.95222 | 1.872699
0.0545662 | 43.11848 | 1.879948
0.0545662 | 43.29602 | 1.887688
0.0545662 | 43.46746 | 1.895163
0.05820395 | 43.63384 | 1.902417
0.05820395 | 43.80767 | 1.909996
0.0545662 | 43.98154 | 1.917577
0.05820395 | 44.14824 | 1.924845
0.05820395 | 44.31479 | 1.932106
0.05820395 | 44.48964 | 1.93973
0.05820395 | 44.65494 | 1.946937
0.05820395 | 44.82515 | 1.954358
0.05820395 | 44.99053 | 1.961568
0.05820395 | 45.15811 | 1.968875
0.05820395 | 45.32399 | 1.976107
0.05820395 | 45.48356 | 1.983064
0.05820395 | 45.64233 | 1.989987
0.05820395 | 45.80513 | 1.997084
0.0618417 | 45.96935 | 2.004245
0.0618417 | 46.1325 | 2.011358
0.0618417 | 46.30265 | 2.018776
0.0618417 | 46.46845 | 2.026005
0.0618417 | 46.63302 | 2.03318
0.0618417 | 46.79922 | 2.040427
0.0618417 | 46.96944 | 2.047848
0.0618417 | 47.13872 | 2.055229
0.0618417 | 47.30975 | 2.062685
0.0618417 | 47.48924 | 2.070511
0.0618417 | 47.66134 | 2.078015
0.0618417 | 47.8459 | 2.086061
0.0618417 | 48.01411 | 2.093395
0.0618417 | 48.1879 | 2.100972
0.0618417 | 48.36668 | 2.108767
0.0618417 | 48.54118 | 2.116375
0.0618417 | 48.71797 | 2.124083
0.0618417 | 48.89381 | 2.131749
0.06547944 | 49.06884 | 2.139381
0.06547944 | 49.23856 | 2.14678
0.06547944 | 49.41012 | 2.15426
0.06547944 | 49.56762 | 2.161128
0.06547944 | 49.73518 | 2.168433
0.06547944 | 49.89958 | 2.175601
0.06547944 | 50.06477 | 2.182803
0.06547944 | 50.23563 | 2.190252
0.06547944 | 50.40419 | 2.197602
0.06547944 | 50.57195 | 2.204916
0.06547944 | 50.73993 | 2.21224
0.06547944 | 50.90426 | 2.219405
0.06547944 | 51.0765 | 2.226914
0.06547944 | 51.25098 | 2.234521
0.06547944 | 51.42465 | 2.242093
0.06911719 | 51.59899 | 2.249694
0.06911719 | 51.76968 | 2.257137
0.06911719 | 51.94069 | 2.264592
0.06911719 | 52.10922 | 2.27194
0.06911719 | 52.28073 | 2.279418
0.06547944 | 52.45339 | 2.286946
0.06547944 | 52.6192 | 2.294175
0.06547944 | 52.78767 | 2.30152
0.06547944 | 52.95462 | 2.308799
0.06547944 | 53.12879 | 2.316393
0.06547944 | 53.30209 | 2.323949
0.06547944 | 53.47133 | 2.331328
0.06911719 | 53.63931 | 2.338651
0.06911719 | 53.80995 | 2.346091
0.06911719 | 53.98413 | 2.353685
0.07275494 | 54.15486 | 2.361129
0.07275494 | 54.33271 | 2.368883
0.07275494 | 54.5049 | 2.376391
0.07275494 | 54.67835 | 2.383953
0.07275494 | 54.84671 | 2.391294
0.07275494 | 55.01807 | 2.398765
0.07275494 | 55.19103 | 2.406306
0.07275494 | 55.36546 | 2.413911
0.07275494 | 55.5378 | 2.421425
0.07275494 | 55.70905 | 2.428891
0.07275494 | 55.88558 | 2.436588
0.06911719 | 56.05749 | 2.444083
0.06911719 | 56.22356 | 2.451324
0.07275494 | 56.38945 | 2.458556
0.07275494 | 56.56316 | 2.46613
0.07275494 | 56.73109 | 2.473452
0.07639268 | 56.894 | 2.480554
0.07639268 | 57.05889 | 2.487744
0.07639268 | 57.24318 | 2.495779
0.07639268 | 57.40869 | 2.502995
0.07639268 | 57.57071 | 2.510059
0.07639268 | 57.74604 | 2.517703
0.07639268 | 57.9233 | 2.525432
0.07639268 | 58.09026 | 2.532711
0.07639268 | 58.2529 | 2.539802
0.07639268 | 58.43426 | 2.547709
0.07639268 | 58.6205 | 2.555829
0.07639268 | 58.7958 | 2.563472
0.07639268 | 58.95844 | 2.570563
0.07639268 | 59.13296 | 2.578172
0.07639268 | 59.31411 | 2.58607
0.07639268 | 59.48521 | 2.59353
0.08003043 | 59.65634 | 2.600992
0.08003043 | 59.84192 | 2.609083
0.08003043 | 60.02134 | 2.616905
0.07639268 | 60.18551 | 2.624063
0.08003043 | 60.35044 | 2.631254
0.08003043 | 60.52671 | 2.638939
0.08003043 | 60.69553 | 2.6463
0.08003043 | 60.86338 | 2.653618
0.08366818 | 61.02592 | 2.660705
0.08003043 | 61.19429 | 2.668045
0.08003043 | 61.36565 | 2.675517
0.08003043 | 61.52398 | 2.68242
0.08003043 | 61.69313 | 2.689795
0.08003043 | 61.86397 | 2.697243
0.08003043 | 62.03344 | 2.704632
0.08366818 | 62.19854 | 2.71183
0.08366818 | 62.3718 | 2.719384
0.08366818 | 62.54469 | 2.726922
0.08366818 | 62.71314 | 2.734267
0.08366818 | 62.88112 | 2.74159
0.08366818 | 63.04245 | 2.748625
0.08366818 | 63.21069 | 2.75596
0.08366818 | 63.3723 | 2.763006
0.08366818 | 63.53859 | 2.770256
0.08730593 | 63.70852 | 2.777665
0.08366818 | 63.87482 | 2.784916
0.08366818 | 64.03371 | 2.791843
0.08366818 | 64.19398 | 2.798831
0.08366818 | 64.3651 | 2.806292
0.08366818 | 64.52699 | 2.81335
0.08730593 | 64.70293 | 2.821021
0.08730593 | 64.87932 | 2.828711
0.08730593 | 65.05247 | 2.83626
0.08730593 | 65.22488 | 2.843777
0.08730593 | 65.38626 | 2.850814
0.08730593 | 65.55525 | 2.858182
0.08730593 | 65.7296 | 2.865783
0.08730593 | 65.90599 | 2.873474
0.08730593 | 66.0716 | 2.880694
0.08730593 | 66.2497 | 2.888459
0.08730593 | 66.4161 | 2.895714
0.08730593 | 66.58002 | 2.902861
0.08730593 | 66.74297 | 2.909965
0.08730593 | 66.90558 | 2.917055
0.08730593 | 67.08273 | 2.924779
0.08730593 | 67.24803 | 2.931986
0.08730593 | 67.40942 | 2.939022
0.08730593 | 67.57853 | 2.946396
0.09094367 | 67.7494 | 2.953845
0.09094367 | 67.90496 | 2.960628
0.09094367 | 68.06869 | 2.967766
0.09094367 | 68.23434 | 2.974989
0.09094367 | 68.40681 | 2.982508
0.09094367 | 68.56905 | 2.989582
0.09458141 | 68.72495 | 2.996379
0.09458141 | 68.89544 | 3.003812
0.09458141 | 69.06113 | 3.011036
0.09458141 | 69.21617 | 3.017796
0.09458141 | 69.37597 | 3.024763
0.09458141 | 69.55597 | 3.032611
0.09458141 | 69.72378 | 3.039928
0.09458141 | 69.89059 | 3.047201
0.09458141 | 70.05275 | 3.054271
0.09458141 | 70.23067 | 3.062028
0.09458141 | 70.40073 | 3.069443
0.09458141 | 70.56156 | 3.076455
0.09458141 | 70.73195 | 3.083883
0.09458141 | 70.90314 | 3.091347
0.09458141 | 71.07377 | 3.098787
0.09458141 | 71.22554 | 3.105404
0.09458141 | 71.38982 | 3.112566
0.09821916 | 71.55827 | 3.119911
0.09821916 | 71.72988 | 3.127393
0.09821916 | 71.88583 | 3.134192
0.09821916 | 72.04962 | 3.141333
0.09821916 | 72.21941 | 3.148736
0.09821916 | 72.37854 | 3.155674
0.09821916 | 72.5466 | 3.163001
0.09821916 | 72.70923 | 3.170092
0.09821916 | 72.88443 | 3.177731
0.09821916 | 73.04872 | 3.184894
0.09821916 | 73.21381 | 3.192092
0.09821916 | 73.37589 | 3.199158
0.1018569 | 73.53867 | 3.206255
0.1018569 | 73.70891 | 3.213678
0.1018569 | 73.86879 | 3.220648
0.1018569 | 74.03593 | 3.227935
0.1018569 | 74.1928 | 3.234775
0.1018569 | 74.35659 | 3.241916
0.1018569 | 74.52029 | 3.249054
0.1018569 | 74.68948 | 3.25643
0.1018569 | 74.84896 | 3.263383
0.1018569 | 75.01237 | 3.270508
0.1018569 | 75.18541 | 3.278052
0.1018569 | 75.34178 | 3.28487
0.1018569 | 75.50787 | 3.292111
0.1018569 | 75.67707 | 3.299489
0.1018569 | 75.8492 | 3.306993
0.1054947 | 76.01587 | 3.31426
0.1054947 | 76.17992 | 3.321412
0.1054947 | 76.34338 | 3.32854
0.1054947 | 76.51027 | 3.335816
0.1054947 | 76.6771 | 3.34309
0.1054947 | 76.83529 | 3.349986
0.1054947 | 77.0012 | 3.35722
0.1054947 | 77.1637 | 3.364305
0.1054947 | 77.3203 | 3.371133
0.1054947 | 77.47711 | 3.37797
0.1054947 | 77.63885 | 3.385022
0.1054947 | 77.79733 | 3.391931
0.1091324 | 77.95776 | 3.398926
0.1091324 | 78.11697 | 3.405867
0.1091324 | 78.27682 | 3.412836
0.1091324 | 78.44557 | 3.420194
0.1091324 | 78.61442 | 3.427556
0.1091324 | 78.77908 | 3.434735
0.1091324 | 78.94713 | 3.442062
0.1091324 | 79.12405 | 3.449775
0.1091324 | 79.29622 | 3.457282
0.1091324 | 79.46546 | 3.464661
0.1091324 | 79.63754 | 3.472164
0.1091324 | 79.81483 | 3.479893
0.1091324 | 79.99203 | 3.487619
0.1091324 | 80.15518 | 3.494732
0.1091324 | 80.32225 | 3.502016
0.1091324 | 80.4915 | 3.509396
0.1091324 | 80.65733 | 3.516626
0.1091324 | 80.81232 | 3.523383
0.1091324 | 80.97612 | 3.530525
0.1127701 | 81.14259 | 3.537783
0.1127701 | 81.3043 | 3.544833
0.1127701 | 81.46275 | 3.551742
0.1127701 | 81.62061 | 3.558624
0.1091324 | 81.79211 | 3.566102
0.1091324 | 81.96201 | 3.573509
0.1091324 | 82.13007 | 3.580836
0.1091324 | 82.30017 | 3.588253
0.1127701 | 82.47849 | 3.596027
0.1127701 | 82.6487 | 3.603449
0.1127701 | 82.8161 | 3.610747
0.1127701 | 82.98898 | 3.618285
0.1127701 | 83.15699 | 3.62561
0.1127701 | 83.32832 | 3.63308
0.1127701 | 83.48663 | 3.639982
0.1127701 | 83.65008 | 3.647108
0.1164079 | 83.81123 | 3.654135
0.1164079 | 83.97927 | 3.661461
0.1164079 | 84.13741 | 3.668356
0.1127701 | 84.30155 | 3.675512
0.1127701 | 84.4596 | 3.682403
0.1127701 | 84.61612 | 3.689227
0.1127701 | 84.77666 | 3.696227
0.1127701 | 84.93682 | 3.70321
0.1164079 | 85.10546 | 3.710562
0.1164079 | 85.26403 | 3.717476
0.1164079 | 85.43094 | 3.724753
0.1164079 | 85.59139 | 3.731749
0.1164079 | 85.75736 | 3.738985
0.1164079 | 85.91956 | 3.746057
0.1164079 | 86.08474 | 3.753259
0.1164079 | 86.2449 | 3.760242
0.1164079 | 86.40607 | 3.767269
0.1164079 | 86.56705 | 3.774287
0.1164079 | 86.7215 | 3.781021
0.1164079 | 86.88427 | 3.788118
0.1164079 | 87.04546 | 3.795145
0.1164079 | 87.20213 | 3.801976
0.1164079 | 87.35794 | 3.80877
0.1164079 | 87.50787 | 3.815307
0.1164079 | 87.66676 | 3.822234
0.1164079 | 87.83015 | 3.829358
0.1164079 | 87.9912 | 3.83638
0.1200456 | 88.14624 | 3.843139
0.1200456 | 88.32159 | 3.850784
0.1200456 | 88.48486 | 3.857903
0.1200456 | 88.64906 | 3.865062
0.1200456 | 88.81385 | 3.872247
0.1236834 | 88.98139 | 3.879551
0.1236834 | 89.15548 | 3.887142
0.1236834 | 89.31896 | 3.894269
0.1236834 | 89.48405 | 3.901467
0.1236834 | 89.64932 | 3.908673
0.1236834 | 89.8205 | 3.916136
0.1200456 | 89.97632 | 3.92293
0.1200456 | 90.13727 | 3.929947
0.1200456 | 90.29781 | 3.936947
0.1200456 | 90.46127 | 3.944074
0.1236834 | 90.6239 | 3.951164
0.1236834 | 90.78381 | 3.958136
0.1236834 | 90.95284 | 3.965506
0.1236834 | 91.11197 | 3.972444
0.1236834 | 91.27951 | 3.979748
0.1236834 | 91.44054 | 3.986769
0.1273211 | 91.60705 | 3.994029
0.1273211 | 91.77418 | 4.001316
0.1273211 | 91.93742 | 4.008433
0.1273211 | 92.11134 | 4.016016
0.1273211 | 92.27638 | 4.023212
0.1273211 | 92.4398 | 4.030337
0.1273211 | 92.59954 | 4.037301
0.1273211 | 92.7682 | 4.044655
0.1273211 | 92.93327 | 4.051851
0.1273211 | 93.10221 | 4.059217
0.1273211 | 93.26623 | 4.066368
0.1273211 | 93.43281 | 4.073631
0.1273211 | 93.60403 | 4.081097
0.1273211 | 93.76186 | 4.087978
0.1273211 | 93.92702 | 4.095179
0.1273211 | 94.08982 | 4.102277
0.1309589 | 94.2577 | 4.109596
0.1309589 | 94.42754 | 4.117001
0.1309589 | 94.59027 | 4.124096
0.1309589 | 94.7481 | 4.130978
0.1309589 | 94.91171 | 4.138111
0.1309589 | 95.07655 | 4.145298
0.1309589 | 95.2428 | 4.152546
0.1309589 | 95.40691 | 4.159702
0.1309589 | 95.56994 | 4.166809
0.1309589 | 95.74432 | 4.174412
0.1309589 | 95.91402 | 4.181811
0.1309589 | 96.07217 | 4.188706
0.1309589 | 96.24295 | 4.196152
0.1309589 | 96.41128 | 4.203491
0.1309589 | 96.58484 | 4.211059
0.1345966 | 96.75361 | 4.218417
0.1345966 | 96.9162 | 4.225506
0.1345966 | 97.0804 | 4.232665
0.1345966 | 97.25096 | 4.240101
0.1345966 | 97.40926 | 4.247003
0.1345966 | 97.57085 | 4.254048
0.1345966 | 97.74309 | 4.261558
0.1345966 | 97.9074 | 4.268722
0.1345966 | 98.07903 | 4.276204
0.1345966 | 98.23902 | 4.28318
0.1345966 | 98.40714 | 4.29051
0.1345966 | 98.57783 | 4.297952
0.1345966 | 98.75768 | 4.305793
0.1345966 | 98.92508 | 4.313092
0.1345966 | 99.10002 | 4.320719
0.1345966 | 99.27391 | 4.328301
0.1345966 | 99.44337 | 4.335689
0.1382344 | 99.6105 | 4.342976
0.1382344 | 99.77542 | 4.350167
0.1382344 | 99.94731 | 4.357661
0.1382344 | 100.1126 | 4.364866
0.1382344 | 100.2766 | 4.372017
0.1382344 | 100.4378 | 4.379048
0.1418721 | 100.6033 | 4.386261
0.1418721 | 100.7714 | 4.393591
0.1382344 | 100.9384 | 4.400871
0.1382344 | 101.1093 | 4.408324
0.1382344 | 101.2844 | 4.415958
0.1382344 | 101.459 | 4.423572
0.1382344 | 101.6355 | 4.431264
0.1382344 | 101.811 | 4.438918
0.1382344 | 101.9868 | 4.44658
0.1418721 | 102.156 | 4.453961
0.1418721 | 102.3311 | 4.461593
0.1418721 | 102.5015 | 4.469022
0.1418721 | 102.6741 | 4.476547
0.1418721 | 102.8376 | 4.483675
0.1418721 | 103.0073 | 4.491076
0.1418721 | 103.1678 | 4.498072
0.1418721 | 103.3261 | 4.504977
0.1418721 | 103.4893 | 4.512092
0.1418721 | 103.65 | 4.519095
0.1418721 | 103.8094 | 4.526045
0.1418721 | 103.9753 | 4.533282
0.1418721 | 104.1396 | 4.540441
0.1418721 | 104.2985 | 4.547369
0.1418721 | 104.4659 | 4.55467
0.1418721 | 104.6224 | 4.561494
0.1455099 | 104.794 | 4.568976
0.1455099 | 104.9613 | 4.576267
0.1455099 | 105.129 | 4.583579
0.1455099 | 105.2957 | 4.590849
0.1455099 | 105.4712 | 4.5985
0.1455099 | 105.6337 | 4.605587
0.1455099 | 105.7976 | 4.612731
0.1455099 | 105.9645 | 4.620009
0.1455099 | 106.1258 | 4.627039
0.1455099 | 106.2884 | 4.634128
0.1455099 | 106.4489 | 4.641126
0.1455099 | 106.6077 | 4.648051
0.1455099 | 106.7619 | 4.654775
0.1491476 | 106.9208 | 4.6617
0.1491476 | 107.0687 | 4.668151
0.1491476 | 107.2286 | 4.675122
0.1491476 | 107.39 | 4.68216
0.1491476 | 107.5442 | 4.688884
0.1491476 | 107.7045 | 4.695872
0.1491476 | 107.8688 | 4.703032
0.1491476 | 108.0289 | 4.710017
0.1491476 | 108.1949 | 4.717252
0.1527854 | 108.3604 | 4.724467
0.1527854 | 108.5248 | 4.731637
0.1527854 | 108.6944 | 4.73903
0.1527854 | 108.8563 | 4.746088
0.1527854 | 109.0132 | 4.752929
0.1527854 | 109.1815 | 4.760267
0.1527854 | 109.347 | 4.767481
0.1527854 | 109.5085 | 4.774523
0.1527854 | 109.6656 | 4.781373
0.1491476 | 109.8187 | 4.788048
0.1491476 | 109.9731 | 4.794779
0.1491476 | 110.1271 | 4.801497
0.1491476 | 110.2803 | 4.808174
0.1527854 | 110.4267 | 4.81456
0.1527854 | 110.5839 | 4.821413
0.1527854 | 110.7459 | 4.828473
0.1564231 | 110.8993 | 4.835164
0.1564231 | 111.0526 | 4.841846
0.1564231 | 111.2069 | 4.848574
0.1564231 | 111.3679 | 4.855593
0.1564231 | 111.5256 | 4.862468
0.1564231 | 111.6883 | 4.869565
0.1564231 | 111.8494 | 4.876589
0.1564231 | 112.0182 | 4.883947
0.1564231 | 112.1798 | 4.890992
0.1564231 | 112.3359 | 4.897798
0.1564231 | 112.4949 | 4.904729
0.1564231 | 112.6596 | 4.911912
0.1564231 | 112.8304 | 4.919359
0.1564231 | 112.9832 | 4.926022
0.1564231 | 113.1441 | 4.933037
0.1564231 | 113.305 | 4.940053
0.1564231 | 113.4646 | 4.947008
0.1564231 | 113.6158 | 4.953599
0.1564231 | 113.7754 | 4.960559
0.1600609 | 113.9292 | 4.967267
0.1600609 | 114.0786 | 4.973781
0.1600609 | 114.2293 | 4.98035
0.1600609 | 114.3788 | 4.986867
0.1636986 | 114.5401 | 4.9939
0.1600609 | 114.6984 | 5.000804
0.1600609 | 114.8568 | 5.007707
0.1600609 | 115.0065 | 5.014234
0.1600609 | 115.1742 | 5.021547
0.1600609 | 115.3363 | 5.028613
0.1600609 | 115.4936 | 5.035472
0.1600609 | 115.661 | 5.04277
0.1600609 | 115.8278 | 5.050044
0.1600609 | 115.9984 | 5.05748
0.1636986 | 116.1618 | 5.064605
0.1600609 | 116.3256 | 5.071749
0.1636986 | 116.4843 | 5.078668
0.1636986 | 116.6575 | 5.08622
0.1636986 | 116.8179 | 5.093213
0.1636986 | 116.9724 | 5.099947
0.1636986 | 117.1313 | 5.106877
0.1636986 | 117.286 | 5.113623
0.1636986 | 117.4416 | 5.120405
0.1636986 | 117.5881 | 5.12679
0.1636986 | 117.7438 | 5.133581
0.1636986 | 117.8982 | 5.140313
0.1636986 | 118.0533 | 5.147073
0.1673364 | 118.2053 | 5.153701
0.1673364 | 118.3616 | 5.160517
0.1673364 | 118.5211 | 5.167472
0.1673364 | 118.6813 | 5.174453
0.1673364 | 118.848 | 5.181721
0.1673364 | 119.0104 | 5.188802
0.1673364 | 119.1797 | 5.196185
0.1673364 | 119.3438 | 5.203341
0.1673364 | 119.5117 | 5.21066
0.1673364 | 119.6765 | 5.217847
0.1673364 | 119.8446 | 5.225175
0.1673364 | 120.0104 | 5.232403
0.1673364 | 120.1739 | 5.23953
0.1673364 | 120.3468 | 5.247071
0.1673364 | 120.509 | 5.254144
0.1673364 | 120.6744 | 5.261351
0.1673364 | 120.8375 | 5.268463
0.1673364 | 120.9999 | 5.275544
0.1673364 | 121.1627 | 5.282642
0.1673364 | 121.3214 | 5.289561
0.1709741 | 121.4826 | 5.296589
0.1709741 | 121.6415 | 5.303521
0.1709741 | 121.805 | 5.310648
0.1709741 | 121.9648 | 5.317615
0.1709741 | 122.1354 | 5.325054
0.1709741 | 122.3015 | 5.332294
0.1709741 | 122.4647 | 5.33941
0.1709741 | 122.634 | 5.346791
0.1709741 | 122.7962 | 5.353862
0.1746119 | 122.9619 | 5.361086
0.1746119 | 123.1309 | 5.368454
0.1746119 | 123.3061 | 5.376096
0.1746119 | 123.4745 | 5.383435
0.1746119 | 123.6424 | 5.390758
0.1746119 | 123.8019 | 5.397713
0.1746119 | 123.9648 | 5.404811
0.1746119 | 124.1271 | 5.411888
0.1746119 | 124.2883 | 5.41892
0.1746119 | 124.4554 | 5.426202
0.1746119 | 124.6249 | 5.433592
0.1746119 | 124.7832 | 5.440496
0.1746119 | 124.9355 | 5.447135
0.1746119 | 125.1016 | 5.454377
0.1746119 | 125.258 | 5.461198
0.1746119 | 125.4196 | 5.468243
0.1746119 | 125.577 | 5.475102
0.1782496 | 125.7361 | 5.482043
0.1782496 | 125.8951 | 5.488975
0.1782496 | 126.0467 | 5.495584
0.1782496 | 126.2049 | 5.502482
0.1782496 | 126.3629 | 5.509368
0.1782496 | 126.5297 | 5.51664
0.1782496 | 126.6857 | 5.523442
0.1782496 | 126.8452 | 5.530398
0.1782496 | 127.0026 | 5.53726
0.1782496 | 127.1646 | 5.544322
0.1782496 | 127.3266 | 5.551387
0.1782496 | 127.4911 | 5.558558
0.1782496 | 127.6636 | 5.566079
0.1782496 | 127.8235 | 5.573049
0.1782496 | 127.9901 | 5.580316
0.1818873 | 128.1459 | 5.587108
0.1818873 | 128.3054 | 5.594062
0.1818873 | 128.465 | 5.601019
0.1818873 | 128.6319 | 5.608298
0.1818873 | 128.7904 | 5.615206
0.1818873 | 128.9504 | 5.622183
0.1818873 | 129.1016 | 5.628777
0.1818873 | 129.2522 | 5.63534
0.1818873 | 129.4131 | 5.642358
0.1818873 | 129.5661 | 5.64903
0.1818873 | 129.7293 | 5.656142
0.1818873 | 129.8888 | 5.663099
0.1818873 | 130.0598 | 5.670555
0.1818873 | 130.2187 | 5.677482
0.1818873 | 130.3891 | 5.684909
0.1818873 | 130.5594 | 5.692335
0.1855251 | 130.7302 | 5.699782
0.1855251 | 130.892 | 5.706834
0.1855251 | 131.0577 | 5.71406
0.1855251 | 131.229 | 5.72153
0.1855251 | 131.3909 | 5.72859
0.1855251 | 131.5529 | 5.735652
0.1855251 | 131.7113 | 5.742556
0.1855251 | 131.8756 | 5.74972
0.1855251 | 132.0325 | 5.756561
0.1855251 | 132.1898 | 5.763419
0.1855251 | 132.3537 | 5.770565
0.1855251 | 132.5193 | 5.777787
0.1855251 | 132.6796 | 5.784776
0.1855251 | 132.8392 | 5.791732
0.1855251 | 133.0052 | 5.798971
0.1855251 | 133.1713 | 5.806213
0.1855251 | 133.331 | 5.813176
0.1891628 | 133.4923 | 5.82021
0.1891628 | 133.6545 | 5.827279
0.1891628 | 133.8193 | 5.834467
0.1891628 | 133.975 | 5.841252
0.1891628 | 134.1369 | 5.848312
0.1891628 | 134.3045 | 5.855618
0.1891628 | 134.4659 | 5.862658
0.1891628 | 134.6195 | 5.869353
0.1891628 | 134.7724 | 5.876018
0.1891628 | 134.9362 | 5.883163
0.1891628 | 135.0923 | 5.889966
0.1928006 | 135.2491 | 5.896803
0.1891628 | 135.4069 | 5.903684
0.1891628 | 135.5698 | 5.910787
0.1891628 | 135.7313 | 5.917827
0.1891628 | 135.8853 | 5.924542
0.1928006 | 136.0444 | 5.931477
0.1928006 | 136.2084 | 5.938629
0.1928006 | 136.3772 | 5.945987
0.1928006 | 136.5305 | 5.952675
0.1928006 | 136.6912 | 5.959678
0.1928006 | 136.8521 | 5.966694
0.1928006 | 137.0113 | 5.973637
0.1928006 | 137.1637 | 5.980278
0.1928006 | 137.3255 | 5.987336
0.1928006 | 137.4856 | 5.994314
0.1928006 | 137.6469 | 6.001349
0.1928006 | 137.8047 | 6.008227
0.1928006 | 137.9613 | 6.015057
0.1928006 | 138.1259 | 6.022229
0.1928006 | 138.288 | 6.029301
0.1964383 | 138.4585 | 6.036731
0.1964383 | 138.6171 | 6.043647
0.1964383 | 138.7887 | 6.051129
0.2000761 | 138.953 | 6.058291
0.2000761 | 139.1205 | 6.065594
0.2000761 | 139.2861 | 6.072814
0.1964383 | 139.4573 | 6.08028
0.1964383 | 139.626 | 6.087634
0.1964383 | 139.791 | 6.094829
0.1964383 | 139.9598 | 6.102188
0.1964383 | 140.1172 | 6.109053
0.2000761 | 140.2908 | 6.11662
0.2000761 | 140.4582 | 6.12392
0.2000761 | 140.6198 | 6.130966
0.2000761 | 140.7795 | 6.137927
0.2000761 | 140.9418 | 6.145005
0.2000761 | 141.1013 | 6.151956
0.2000761 | 141.2612 | 6.15893
0.2000761 | 141.423 | 6.165982
0.2037138 | 141.5864 | 6.173109
0.2037138 | 141.7523 | 6.180343
0.2037138 | 141.9082 | 6.187137
0.2037138 | 142.0651 | 6.193978
0.2037138 | 142.2294 | 6.201142
0.2037138 | 142.4005 | 6.208601
0.2037138 | 142.5566 | 6.215409
0.2037138 | 142.7209 | 6.222572
0.2037138 | 142.8928 | 6.230065
0.2037138 | 143.0601 | 6.237359
0.2037138 | 143.2184 | 6.244262
0.2037138 | 143.3821 | 6.251398
0.2037138 | 143.552 | 6.258809
0.2037138 | 143.7168 | 6.265992
0.2037138 | 143.8839 | 6.27328
0.2037138 | 144.0431 | 6.280217
0.2073516 | 144.2176 | 6.287827
0.2073516 | 144.3884 | 6.295274
0.2073516 | 144.5487 | 6.302264
0.2073516 | 144.709 | 6.309254
0.2073516 | 144.8798 | 6.316699
0.2073516 | 145.0435 | 6.323834
0.2073516 | 145.1993 | 6.330629
0.2073516 | 145.3657 | 6.337883
0.2073516 | 145.5263 | 6.344887
0.2073516 | 145.6826 | 6.351701
0.2073516 | 145.8409 | 6.358602
0.2073516 | 145.9914 | 6.365165
0.2073516 | 146.1478 | 6.371985
0.2073516 | 146.3075 | 6.378947
0.2109893 | 146.4664 | 6.385875
0.2109893 | 146.623 | 6.392701
0.2109893 | 146.7917 | 6.400058
0.2109893 | 146.9528 | 6.407081
0.2109893 | 147.1093 | 6.413905
0.2109893 | 147.2727 | 6.42103
0.2109893 | 147.4357 | 6.428135
0.2109893 | 147.5974 | 6.435184
0.2109893 | 147.7595 | 6.442251
0.2109893 | 147.9189 | 6.449204
0.2109893 | 148.0782 | 6.456147
0.2109893 | 148.251 | 6.463683
0.2109893 | 148.4088 | 6.470559
0.2109893 | 148.5731 | 6.477723
0.2109893 | 148.7403 | 6.485015
0.2146271 | 148.904 | 6.492151
0.2146271 | 149.0635 | 6.499107
0.2146271 | 149.2287 | 6.506307
0.2146271 | 149.3909 | 6.513381
0.2146271 | 149.56 | 6.520755
0.2146271 | 149.724 | 6.527902
0.2146271 | 149.875 | 6.534487
0.2146271 | 150.0357 | 6.541494
0.2146271 | 150.1888 | 6.548167
0.2146271 | 150.3466 | 6.55505
0.2146271 | 150.5087 | 6.562118
0.2146271 | 150.6706 | 6.569173
0.2182648 | 150.8302 | 6.576136
0.2182648 | 150.9908 | 6.583134
0.2182648 | 151.1449 | 6.589856
0.2182648 | 151.3026 | 6.596728
0.2182648 | 151.4689 | 6.603982
0.2182648 | 151.6218 | 6.610646
0.2182648 | 151.7853 | 6.617777
0.2182648 | 151.9344 | 6.624274
0.2182648 | 152.097 | 6.631368
0.2182648 | 152.2537 | 6.638199
0.2182648 | 152.4131 | 6.645147
0.2182648 | 152.5734 | 6.652135
0.2182648 | 152.7374 | 6.659286
0.2182648 | 152.8914 | 6.666003
0.2182648 | 153.0449 | 6.672693
0.2182648 | 153.21 | 6.67989
0.2182648 | 153.3692 | 6.686831
0.2219026 | 153.5325 | 6.693951
0.2219026 | 153.6862 | 6.700656
0.2219026 | 153.8501 | 6.707801
0.2219026 | 154.0096 | 6.714753
0.2219026 | 154.161 | 6.721354
0.2219026 | 154.318 | 6.728199
0.2219026 | 154.4786 | 6.735201
0.2219026 | 154.6367 | 6.742096
0.2219026 | 154.7927 | 6.748898
0.2219026 | 154.9498 | 6.755748
0.2255403 | 155.1102 | 6.762742
0.2255403 | 155.2605 | 6.769292
0.2255403 | 155.4119 | 6.775895
0.2255403 | 155.567 | 6.782654
0.2255403 | 155.7287 | 6.789708
0.2255403 | 155.8883 | 6.796665
0.2255403 | 156.0493 | 6.803686
0.2255403 | 156.2017 | 6.810328
0.2255403 | 156.3625 | 6.817338
0.2255403 | 156.5175 | 6.824098
0.2255403 | 156.6696 | 6.83073
0.2255403 | 156.8326 | 6.837837
0.2255403 | 156.993 | 6.84483
0.2291781 | 157.1585 | 6.852045
0.2291781 | 157.3133 | 6.858793
0.2291781 | 157.4689 | 6.865578
0.2291781 | 157.6264 | 6.872447
0.2291781 | 157.792 | 6.879666
0.2291781 | 157.9476 | 6.886447
0.2291781 | 158.1057 | 6.89334
0.2291781 | 158.2713 | 6.90056
0.2291781 | 158.4298 | 6.907474
0.2291781 | 158.5824 | 6.914126
0.2291781 | 158.7299 | 6.920558
0.2291781 | 158.8915 | 6.927604
0.2291781 | 159.045 | 6.934297
0.2291781 | 159.2016 | 6.941124
0.2328158 | 159.3524 | 6.947699
0.2328158 | 159.5104 | 6.954587
0.2328158 | 159.6657 | 6.961359
0.2328158 | 159.8214 | 6.968144
0.2328158 | 159.9776 | 6.974956
0.2328158 | 160.1437 | 6.982198
0.2328158 | 160.3036 | 6.989168
0.2328158 | 160.4544 | 6.995743
0.2328158 | 160.6181 | 7.00288
0.2328158 | 160.7761 | 7.00977
0.2328158 | 160.9419 | 7.017
0.2328158 | 161.0935 | 7.023608
0.2328158 | 161.2543 | 7.030618
0.2328158 | 161.4118 | 7.037488
0.2328158 | 161.5705 | 7.044407
0.2328158 | 161.7209 | 7.050962
0.2328158 | 161.8804 | 7.057917
0.2364535 | 162.0489 | 7.065264
0.2364535 | 162.2046 | 7.072052
0.2364535 | 162.3621 | 7.07892
0.2364535 | 162.513 | 7.085498
0.2364535 | 162.682 | 7.092867
0.2364535 | 162.8402 | 7.099764
0.2364535 | 163.0012 | 7.106782
0.2364535 | 163.1586 | 7.113645
0.2364535 | 163.3248 | 7.120895
0.2364535 | 163.485 | 7.127876
0.2364535 | 163.634 | 7.134374
0.2364535 | 163.7932 | 7.141317
0.2364535 | 163.959 | 7.148546
0.2364535 | 164.1231 | 7.155697
0.2400913 | 164.2755 | 7.162344
0.2400913 | 164.4353 | 7.169309
0.2400913 | 164.5935 | 7.176208
0.2400913 | 164.7551 | 7.183255
0.2400913 | 164.9084 | 7.189939
0.2400913 | 165.0613 | 7.196605
0.2400913 | 165.2216 | 7.203593
0.2400913 | 165.3778 | 7.210401
0.2400913 | 165.5301 | 7.217041
0.2400913 | 165.6873 | 7.223898
0.2400913 | 165.8479 | 7.2309
0.2400913 | 166.002 | 7.237617
0.2400913 | 166.1539 | 7.244239
0.2400913 | 166.3023 | 7.250709
0.2400913 | 166.4548 | 7.257358
0.243729 | 166.614 | 7.264301
0.243729 | 166.7724 | 7.271205
0.243729 | 166.9268 | 7.277939
0.243729 | 167.0762 | 7.284454
0.243729 | 167.2309 | 7.291196
0.243729 | 167.3812 | 7.297751
0.243729 | 167.5354 | 7.304471
0.243729 | 167.6958 | 7.311468
0.243729 | 167.8555 | 7.318432
0.243729 | 168.0149 | 7.32538
0.243729 | 168.1687 | 7.332086
0.243729 | 168.3237 | 7.338841
0.243729 | 168.4781 | 7.345577
0.243729 | 168.6399 | 7.352627
0.243729 | 168.7937 | 7.359334
0.243729 | 168.9535 | 7.366302
0.2473668 | 169.1165 | 7.373407
0.2473668 | 169.277 | 7.380405
0.2473668 | 169.4349 | 7.387289
0.2473668 | 169.5961 | 7.39432
0.2473668 | 169.7571 | 7.401338
0.2473668 | 169.9168 | 7.4083
0.2473668 | 170.08 | 7.415419
0.2473668 | 170.2367 | 7.422248
0.2473668 | 170.3994 | 7.429344
0.2473668 | 170.564 | 7.43652
0.2473668 | 170.7212 | 7.443372
0.2473668 | 170.8783 | 7.450222
0.2473668 | 171.0411 | 7.457319
0.2473668 | 171.1998 | 7.46424
0.2473668 | 171.3574 | 7.471113
0.2473668 | 171.5189 | 7.478151
0.2473668 | 171.6757 | 7.484987
0.2510045 | 171.8373 | 7.492033
0.2510045 | 171.9914 | 7.498753
0.2510045 | 172.1422 | 7.505328
0.2510045 | 172.3008 | 7.512244
0.2510045 | 172.4598 | 7.519175
0.2510045 | 172.6125 | 7.525831
0.2510045 | 172.7638 | 7.532431
0.2510045 | 172.9224 | 7.539346
0.2510045 | 173.0803 | 7.546228
0.2510045 | 173.2469 | 7.55349
0.2510045 | 173.4121 | 7.560696
0.2510045 | 173.5845 | 7.568212
0.2510045 | 173.7478 | 7.575329
0.2510045 | 173.9215 | 7.582903
0.2510045 | 174.0833 | 7.589957
0.2510045 | 174.2574 | 7.59755
0.2546423 | 174.4271 | 7.604947
0.2546423 | 174.5872 | 7.611928
0.2546423 | 174.7446 | 7.618793
0.2546423 | 174.905 | 7.625783
0.2546423 | 175.0591 | 7.632503
0.2546423 | 175.2046 | 7.638846
0.2546423 | 175.3603 | 7.645634
0.2546423 | 175.5049 | 7.651938
0.2546423 | 175.6677 | 7.659039
0.2546423 | 175.8123 | 7.665345
0.2546423 | 175.9647 | 7.671986
0.2546423 | 176.1221 | 7.678849
0.2546423 | 176.2832 | 7.685876
0.2546423 | 176.4305 | 7.692295
0.25828 | 176.5845 | 7.699011
0.25828 | 176.7472 | 7.706103
0.25828 | 176.9097 | 7.713189
0.25828 | 177.073 | 7.720311
0.25828 | 177.2291 | 7.727114
0.25828 | 177.4014 | 7.734626
0.25828 | 177.5683 | 7.741904
0.25828 | 177.7319 | 7.749037
0.25828 | 177.892 | 7.756015
0.25828 | 178.0597 | 7.763329
0.25828 | 178.2266 | 7.770607
0.25828 | 178.3859 | 7.777552
0.25828 | 178.5487 | 7.784648
0.25828 | 178.7053 | 7.791475
0.25828 | 178.8671 | 7.798533
0.2619178 | 179.023 | 7.805329
0.2619178 | 179.1845 | 7.812368
0.2619178 | 179.3475 | 7.819474
0.2619178 | 179.5129 | 7.826686
0.2619178 | 179.6671 | 7.833412
0.2619178 | 179.822 | 7.840166
0.2619178 | 179.9863 | 7.847327
0.2655555 | 180.1486 | 7.854402
0.2655555 | 180.3074 | 7.861326
0.2655555 | 180.4644 | 7.868171
0.2619178 | 180.6309 | 7.875433
0.2619178 | 180.7913 | 7.882425
0.2619178 | 180.9527 | 7.889462
0.2619178 | 181.1104 | 7.896336
0.2655555 | 181.2834 | 7.903881
0.2655555 | 181.4521 | 7.911234
0.2655555 | 181.614 | 7.918293
0.2655555 | 181.779 | 7.925489
0.2655555 | 181.9473 | 7.932825
0.2655555 | 182.1107 | 7.939949
0.2655555 | 182.2625 | 7.946569
0.2655555 | 182.4171 | 7.95331
0.2655555 | 182.5744 | 7.960167
0.2655555 | 182.7363 | 7.967226
0.2655555 | 182.8861 | 7.973757
0.2655555 | 183.0448 | 7.980676
0.2655555 | 183.2037 | 7.987603
0.2655555 | 183.3511 | 7.994031
0.2655555 | 183.5091 | 8.000922
0.2655555 | 183.6622 | 8.007596
0.2691933 | 183.8286 | 8.014851
0.2691933 | 183.9892 | 8.021853
0.2691933 | 184.1506 | 8.028889
0.2691933 | 184.3087 | 8.03578
0.2691933 | 184.4786 | 8.043189
0.2691933 | 184.6347 | 8.049996
0.2691933 | 184.7909 | 8.056804
0.2691933 | 184.9589 | 8.06413
0.2691933 | 185.1198 | 8.071146
0.2691933 | 185.2879 | 8.078476
0.272831 | 185.4434 | 8.085253
0.2691933 | 185.6086 | 8.092459
0.2691933 | 185.7661 | 8.099325
0.2691933 | 185.9278 | 8.106373
0.2691933 | 186.0801 | 8.113015
0.2691933 | 186.2401 | 8.11999
0.272831 | 186.4031 | 8.127095
0.272831 | 186.5627 | 8.134054
0.272831 | 186.7197 | 8.140899
0.272831 | 186.8689 | 8.147404
0.272831 | 187.0256 | 8.154239
0.272831 | 187.1769 | 8.160836
0.272831 | 187.3334 | 8.167659
0.2764688 | 187.4859 | 8.174307
0.2764688 | 187.6406 | 8.181053
0.2764688 | 187.797 | 8.18787
0.2764688 | 187.9475 | 8.194431
0.2764688 | 188.0998 | 8.201074
0.2764688 | 188.2569 | 8.207921
0.2764688 | 188.4177 | 8.214932
0.2764688 | 188.575 | 8.22179
0.2764688 | 188.7305 | 8.228571
0.2764688 | 188.8871 | 8.235401
0.2764688 | 189.0448 | 8.242275
0.2764688 | 189.2028 | 8.249163
0.2764688 | 189.3556 | 8.255825
0.2764688 | 189.5219 | 8.263077
0.2764688 | 189.6732 | 8.269671
0.2764688 | 189.8245 | 8.276267
0.2764688 | 189.9795 | 8.283028
0.2801065 | 190.1382 | 8.289946
0.2801065 | 190.2985 | 8.296937
0.2801065 | 190.4545 | 8.303738
0.2801065 | 190.6055 | 8.310318
0.2801065 | 190.7642 | 8.317238
0.2801065 | 190.9268 | 8.324328
0.2801065 | 191.074 | 8.330745
0.2801065 | 191.234375 | 8.337739
0.2801065 | 191.3901 | 8.344529
0.2801065 | 191.5398 | 8.351056
0.2801065 | 191.6898 | 8.357597
0.2801065 | 191.8366 | 8.363997
0.2801065 | 191.9911 | 8.370731
0.2801065 | 192.1508 | 8.377696
0.2837443 | 192.3023 | 8.384299
0.2837443 | 192.4491 | 8.3907
0.2837443 | 192.605 | 8.397499
0.2837443 | 192.7554 | 8.404057
0.2837443 | 192.9103 | 8.410807
0.2837443 | 193.0643 | 8.417523
0.2837443 | 193.2183 | 8.424236
0.2837443 | 193.3732 | 8.43099
0.2837443 | 193.5294 | 8.437802
0.2837443 | 193.677 | 8.444237
0.2837443 | 193.8284 | 8.450835
0.2837443 | 193.983 | 8.457578
0.2837443 | 194.1328 | 8.464111
0.2837443 | 194.286 | 8.470788
0.2837443 | 194.4302 | 8.477076
0.287382 | 194.588 | 8.483953
0.287382 | 194.7365 | 8.49043
0.287382 | 194.8902 | 8.49713
0.287382 | 195.0347 | 8.50343
0.287382 | 195.1923 | 8.510304
0.287382 | 195.3428 | 8.516866
0.287382 | 195.4945 | 8.523479
0.287382 | 195.6506 | 8.530286
0.287382 | 195.8059 | 8.537054
0.287382 | 195.964 | 8.54395
0.287382 | 196.1125 | 8.550422
0.287382 | 196.2685 | 8.557224
0.287382 | 196.431 | 8.564311
0.287382 | 196.5899 | 8.571237
0.287382 | 196.7401 | 8.577787
0.287382 | 196.8973 | 8.584639
0.287382 | 197.0494 | 8.59127
0.287382 | 197.206 | 8.598099
0.2910197 | 197.3603 | 8.604827
0.2910197 | 197.5159 | 8.611609
0.2910197 | 197.6723 | 8.61843
0.2910197 | 197.8251 | 8.625092
0.2910197 | 197.9703 | 8.631424
0.2910197 | 198.1144 | 8.637705
0.2910197 | 198.2645 | 8.644249
0.2910197 | 198.4171 | 8.650901
0.2910197 | 198.5671 | 8.657442
0.2910197 | 198.7134 | 8.663821
0.2910197 | 198.8622 | 8.670307
0.2910197 | 199.0122 | 8.67685
0.2910197 | 199.1635 | 8.683446
0.2910197 | 199.3152 | 8.690057
0.2910197 | 199.4668 | 8.69667
0.2910197 | 199.6362 | 8.704053
0.2946575 | 199.795 | 8.71098
0.2946575 | 199.9488 | 8.717684
0.2946575 | 200.1075 | 8.724604
0.2946575 | 200.2665 | 8.731535
0.2946575 | 200.4277 | 8.738563
0.2946575 | 200.5835 | 8.745355
0.2946575 | 200.7446 | 8.752381
0.2946575 | 200.9029 | 8.759283
0.2946575 | 201.0602 | 8.766142
0.2946575 | 201.206 | 8.772496
0.2946575 | 201.36 | 8.77921
0.2946575 | 201.5075 | 8.785642
0.2946575 | 201.6639 | 8.792463
0.2946575 | 201.8211 | 8.799317
0.2946575 | 201.9752 | 8.806033
0.2946575 | 202.1309 | 8.812821
0.2946575 | 202.282 | 8.819412
0.2982952 | 202.4355 | 8.826102
0.2982952 | 202.5955 | 8.833077
0.2982952 | 202.76 | 8.840253
0.2982952 | 202.92 | 8.847227
0.2982952 | 203.0932 | 8.854777
0.2982952 | 203.2529 | 8.861743
0.2982952 | 203.4085 | 8.868525
0.2982952 | 203.562 | 8.875217
0.2982952 | 203.7263 | 8.882382
0.2982952 | 203.8881 | 8.889434
0.2982952 | 204.0451 | 8.896281
0.2982952 | 204.1955 | 8.902838
0.2982952 | 204.3423 | 8.909239
0.2982952 | 204.4955 | 8.915917
0.301933 | 204.6359 | 8.922038
0.301933 | 204.7869 | 8.928622
0.301933 | 204.944 | 8.935475
0.301933 | 205.1019 | 8.942359
0.301933 | 205.2507 | 8.948846
0.301933 | 205.4021 | 8.955448
0.301933 | 205.5623 | 8.962428
0.301933 | 205.7222 | 8.969404
0.301933 | 205.8843 | 8.97647
0.301933 | 206.0451 | 8.983478
0.301933 | 206.2085 | 8.990605
0.301933 | 206.3676 | 8.997542
0.301933 | 206.5201 | 9.004188
0.301933 | 206.6665 | 9.010572
0.301933 | 206.8202 | 9.017274
0.3055707 | 206.9751 | 9.024029
0.3055707 | 207.1223 | 9.030448
0.3055707 | 207.2754 | 9.03712
0.3055707 | 207.4275 | 9.043752
0.3055707 | 207.5732 | 9.050102
0.3055707 | 207.7281 | 9.056859
0.3055707 | 207.8774 | 9.063369
0.3055707 | 208.0253 | 9.069816
0.3055707 | 208.182 | 9.076648
0.3092085 | 208.3398 | 9.083528
0.3055707 | 208.4886 | 9.090016
0.3092085 | 208.6388 | 9.096563
0.3055707 | 208.7918 | 9.103233
0.3055707 | 208.9432 | 9.109836
0.3092085 | 209.0903 | 9.11625
0.3092085 | 209.2372 | 9.122655
0.3092085 | 209.396 | 9.129576
0.3092085 | 209.5571 | 9.1366
0.3092085 | 209.7194 | 9.143678
0.3092085 | 209.8736 | 9.150402
0.3092085 | 210.0317 | 9.157295
0.3092085 | 210.194 | 9.164372
0.3092085 | 210.3501 | 9.171174
0.3092085 | 210.5073 | 9.178031
0.3092085 | 210.6718 | 9.185202
0.3092085 | 210.8297 | 9.192089
0.3128462 | 210.9838 | 9.198806
0.3128462 | 211.1336 | 9.205335
0.3092085 | 211.2898 | 9.212149
0.3092085 | 211.447 | 9.218999
0.3128462 | 211.6002 | 9.225679
0.3128462 | 211.7525 | 9.232322
0.3128462 | 211.9076 | 9.239082
0.3128462 | 212.0635 | 9.245879
0.3128462 | 212.2231 | 9.252838
0.3128462 | 212.3796 | 9.259663
0.3128462 | 212.537 | 9.266524
0.3128462 | 212.7002 | 9.273641
0.3128462 | 212.8511 | 9.280218
0.3128462 | 213.0097 | 9.287133
0.3128462 | 213.1771 | 9.294431
0.3128462 | 213.3382 | 9.301456
0.3128462 | 213.4963 | 9.30835
0.3128462 | 213.6496 | 9.315033
0.3128462 | 213.8031 | 9.321724
0.316484 | 213.9632 | 9.328705
0.3128462 | 214.1172 | 9.335422
0.3128462 | 214.2629 | 9.341771
0.316484 | 214.4171 | 9.348495
0.316484 | 214.5616 | 9.354795
0.316484 | 214.7027 | 9.360948
0.316484 | 214.855 | 9.367589
0.316484 | 215.0033 | 9.374052
0.316484 | 215.1518 | 9.380527
0.316484 | 215.3014 | 9.387053
0.316484 | 215.4554 | 9.393767
0.316484 | 215.607 | 9.400376
0.316484 | 215.7644 | 9.407238
0.316484 | 215.9159 | 9.413844
0.316484 | 216.0717 | 9.420636
0.316484 | 216.2342 | 9.42772
0.316484 | 216.3863 | 9.434352
0.3201217 | 216.5444 | 9.441244
0.3201217 | 216.7068 | 9.448328
0.3201217 | 216.8647 | 9.455208
0.3201217 | 217.0125 | 9.461653
0.3201217 | 217.1686 | 9.468458
0.3201217 | 217.3248 | 9.475271
0.3201217 | 217.4869 | 9.482338
0.3201217 | 217.6398 | 9.489005
0.3201217 | 217.7876 | 9.495447
0.3201217 | 217.9373 | 9.501977
0.3201217 | 218.0838 | 9.508361
0.3201217 | 218.233 | 9.514868
0.3201217 | 218.3863 | 9.52155
0.3201217 | 218.5417 | 9.528325
0.3201217 | 218.6925 | 9.534902
0.3201217 | 218.8489 | 9.541719
0.3201217 | 219.0028 | 9.548431
0.3201217 | 219.1634 | 9.555432
0.3237595 | 219.3204 | 9.562278
0.3237595 | 219.4864 | 9.569514
0.3237595 | 219.6564 | 9.576925
0.3237595 | 219.813 | 9.583754
0.3237595 | 219.9697 | 9.590587
0.3237595 | 220.1269 | 9.59744
0.3237595 | 220.2909 | 9.604591
0.3237595 | 220.451 | 9.611572
0.3237595 | 220.6135 | 9.618655
0.3237595 | 220.7722 | 9.625577
0.3237595 | 220.9328 | 9.632578
0.3237595 | 221.0926 | 9.639546
0.3237595 | 221.2469 | 9.646273
0.3237595 | 221.4103 | 9.653396
0.3237595 | 221.566 | 9.660185
0.3237595 | 221.7262 | 9.667169
0.3273972 | 221.8805 | 9.673897
0.3273972 | 222.0312 | 9.680468
0.3273972 | 222.1788 | 9.686905
0.3273972 | 222.3355 | 9.693735
0.3273972 | 222.4901 | 9.700477
0.3273972 | 222.6391 | 9.706973
0.3273972 | 222.8004 | 9.714006
0.3273972 | 222.9539 | 9.720697
0.3273972 | 223.1186 | 9.727879
0.3273972 | 223.2754 | 9.734712
0.3273972 | 223.4337 | 9.741617
0.3273972 | 223.5932 | 9.748569
0.3273972 | 223.7513 | 9.755461
0.3273972 | 223.9048 | 9.762154
0.3273972 | 224.0663 | 9.769196
0.331035 | 224.223 | 9.776029
0.331035 | 224.3691 | 9.782399
0.331035 | 224.5276 | 9.789308
0.331035 | 224.677 | 9.795824
0.331035 | 224.8279 | 9.802403
0.331035 | 224.9751 | 9.808822
0.331035 | 225.1265 | 9.815422
0.331035 | 225.278 | 9.822028
0.331035 | 225.4254 | 9.828453
0.331035 | 225.5852 | 9.83542
0.331035 | 225.7431 | 9.842303
0.331035 | 225.8981 | 9.849063
0.331035 | 226.0558 | 9.855939
0.331035 | 226.2175 | 9.86299
0.331035 | 226.3698 | 9.86963
0.3346727 | 226.5308 | 9.87665
0.3346727 | 226.6878 | 9.883493
0.3346727 | 226.8449 | 9.890341
0.3346727 | 227.0122 | 9.897637
0.3346727 | 227.1576 | 9.903975
0.3346727 | 227.3098 | 9.910614
0.3346727 | 227.4647 | 9.917365
0.3346727 | 227.607 | 9.92357
0.3346727 | 227.7489 | 9.929759
0.3346727 | 227.9032 | 9.936483
0.3346727 | 228.052 | 9.942971
0.3346727 | 228.2036 | 9.949579
0.3346727 | 228.3536 | 9.956121
0.3346727 | 228.4989 | 9.962454
0.3346727 | 228.6537 | 9.969204
0.3346727 | 228.8023 | 9.975685
0.3383104 | 228.9583 | 9.982487
0.3383104 | 229.1153 | 9.989332
0.3383104 | 229.271 | 9.996121
0.3383104 | 229.4274 | 10.00294
0.3383104 | 229.5842 | 10.00978
0.3383104 | 229.741 | 10.01661
0.3383104 | 229.8957 | 10.02336
0.3383104 | 230.0498 | 10.03007
0.3383104 | 230.2027 | 10.03674
0.3383104 | 230.3622 | 10.0437
0.3383104 | 230.5119 | 10.05022
0.3383104 | 230.6644 | 10.05687
0.3383104 | 230.8125 | 10.06333
0.3383104 | 230.9656 | 10.07
0.3383104 | 231.1192 | 10.0767
0.3383104 | 231.2699 | 10.08327
0.3383104 | 231.4176 | 10.08971
0.3383104 | 231.5675 | 10.09625
0.3419482 | 231.7079 | 10.10237
0.3419482 | 231.8467 | 10.10842
0.3419482 | 231.9939 | 10.11484
0.3419482 | 232.1529 | 10.12177
0.3419482 | 232.3043 | 10.12837
0.3419482 | 232.4513 | 10.13478
0.3419482 | 232.6 | 10.14126
0.3419482 | 232.7483 | 10.14773
0.3419482 | 232.9022 | 10.15444
0.3419482 | 233.0553 | 10.16111
0.3419482 | 233.213 | 10.16799
0.3419482 | 233.3745 | 10.17503
0.3419482 | 233.5172 | 10.18125
0.3419482 | 233.6565 | 10.18732
0.3419482 | 233.8109 | 10.19406
0.3419482 | 233.963 | 10.20069
0.3419482 | 234.107 | 10.20697
0.345586 | 234.2525 | 10.21331
0.345586 | 234.3946 | 10.2195
0.345586 | 234.5417 | 10.22592
0.345586 | 234.6855 | 10.23219
0.345586 | 234.8268 | 10.23835
0.345586 | 234.9811 | 10.24508
0.345586 | 235.1329 | 10.25169
0.345586 | 235.2767 | 10.25797
0.345586 | 235.42 | 10.26421
0.345586 | 235.5686 | 10.27069
0.345586 | 235.7149 | 10.27707
0.345586 | 235.8655 | 10.28364
0.345586 | 236.016 | 10.2902
0.345586 | 236.1705 | 10.29693
0.3492237 | 236.3209 | 10.30349
0.3492237 | 236.4682 | 10.30992
0.3492237 | 236.6216 | 10.3166
0.3492237 | 236.7766 | 10.32336
0.3492237 | 236.9291 | 10.33001
0.3492237 | 237.0789 | 10.33654
0.3492237 | 237.2345 | 10.34333
0.3492237 | 237.3861 | 10.34993
0.3492237 | 237.5311 | 10.35626
0.3492237 | 237.6785 | 10.36268
0.3492237 | 237.8234 | 10.369
0.3492237 | 237.978 | 10.37574
0.3492237 | 238.1208 | 10.38197
0.3492237 | 238.2633 | 10.38818
0.3492237 | 238.4104 | 10.39459
0.3492237 | 238.5668 | 10.40141
0.3528614 | 238.7228 | 10.40822
0.3528614 | 238.8761 | 10.4149
0.3528614 | 239.0311 | 10.42165
0.3528614 | 239.1884 | 10.42851
0.3528614 | 239.3539 | 10.43573
0.3528614 | 239.5106 | 10.44256
0.3528614 | 239.6683 | 10.44944
0.3528614 | 239.8256 | 10.4563
0.3528614 | 239.9874 | 10.46335
0.3528614 | 240.1336 | 10.46972
0.3528614 | 240.278 | 10.47602
0.3528614 | 240.4353 | 10.48288
0.3528614 | 240.5894 | 10.4896
0.3528614 | 240.7376 | 10.49606
0.3528614 | 240.885 | 10.50249
0.3528614 | 241.0344 | 10.509
0.3528614 | 241.1849 | 10.51556
0.3528614 | 241.3342 | 10.52207
0.3564992 | 241.4826 | 10.52854
0.3564992 | 241.6389 | 10.53535
0.3564992 | 241.8004 | 10.54239
0.3564992 | 241.9498 | 10.54891
0.3564992 | 242.0957 | 10.55527
0.3564992 | 242.2479 | 10.56191
0.3564992 | 242.4035 | 10.56869
0.3564992 | 242.5511 | 10.57513
0.3564992 | 242.7029 | 10.58174
0.3564992 | 242.8602 | 10.58861
0.3564992 | 243.015 | 10.59535
0.3564992 | 243.1698 | 10.6021
0.3564992 | 243.3146 | 10.60841
0.3564992 | 243.468 | 10.6151
0.3564992 | 243.6212 | 10.62178
0.3601369 | 243.7751 | 10.62849
0.3601369 | 243.9187 | 10.63475
0.3601369 | 244.0708 | 10.64139
0.3601369 | 244.2198 | 10.64788
0.3601369 | 244.3706 | 10.65446
0.3601369 | 244.5182 | 10.66089
0.3601369 | 244.6664 | 10.66735
0.3601369 | 244.8226 | 10.67416
0.3601369 | 244.9648 | 10.68036
0.3601369 | 245.116 | 10.68695
0.3601369 | 245.2647 | 10.69344
0.3601369 | 245.4195 | 10.70019
0.3601369 | 245.5683 | 10.70667
0.3601369 | 245.7199 | 10.71328
0.3637747 | 245.8653 | 10.71963
0.3637747 | 246.012 | 10.72602
0.3637747 | 246.1653 | 10.7327
0.3637747 | 246.3122 | 10.73911
0.3637747 | 246.4734 | 10.74614
0.3637747 | 246.6267 | 10.75282
0.3637747 | 246.7703 | 10.75908
0.3637747 | 246.9108 | 10.76521
0.3637747 | 247.064 | 10.77189
0.3637747 | 247.2139 | 10.77842
0.3637747 | 247.3624 | 10.7849
0.3637747 | 247.5148 | 10.79154
0.3637747 | 247.6563 | 10.79771
0.3637747 | 247.8121 | 10.8045
0.3637747 | 247.9578 | 10.81086
0.3637747 | 248.1098 | 10.81748
0.3637747 | 248.2697 | 10.82445
0.3674124 | 248.4343 | 10.83163
0.3674124 | 248.5926 | 10.83853
0.3674124 | 248.7509 | 10.84544
0.3674124 | 248.9172 | 10.85269
0.3674124 | 249.0761 | 10.85961
0.3674124 | 249.2419 | 10.86684
0.3674124 | 249.3893 | 10.87327
0.3674124 | 249.5503 | 10.88029
0.3674124 | 249.7078 | 10.88716
0.3674124 | 249.8583 | 10.89372
0.3674124 | 250.0099 | 10.90033
0.3674124 | 250.1616 | 10.90694
0.3674124 | 250.3184 | 10.91378
0.3674124 | 250.459 | 10.91991
0.3674124 | 250.6064 | 10.92633
0.3710502 | 250.7526 | 10.93271
0.3710502 | 250.9085 | 10.93951
0.3710502 | 251.0536 | 10.94583
0.3710502 | 251.2016 | 10.95228
0.3710502 | 251.3562 | 10.95902
0.3710502 | 251.5071 | 10.9656
0.3710502 | 251.6565 | 10.97212
0.3710502 | 251.7977 | 10.97827
0.3710502 | 251.9573 | 10.98523
0.3746879 | 252.1111 | 10.99194
0.3746879 | 252.264 | 10.9986
0.3746879 | 252.4155 | 11.00521
0.3746879 | 252.5718 | 11.01202
0.3746879 | 252.7243 | 11.01868
0.3746879 | 252.8801 | 11.02547
0.3710502 | 253.0353 | 11.03223
0.3710502 | 253.1917 | 11.03905
0.3710502 | 253.3483 | 11.04588
0.3746879 | 253.5036 | 11.05265
0.3746879 | 253.6612 | 11.05952
0.3746879 | 253.81 | 11.06601
0.3746879 | 253.9593 | 11.07252
0.3746879 | 254.115 | 11.07931
0.3746879 | 254.2739 | 11.08623
0.3746879 | 254.4217 | 11.09268
0.3783257 | 254.5706 | 11.09917
0.3783257 | 254.7229 | 11.10581
0.3783257 | 254.8725 | 11.11233
0.3783257 | 255.0279 | 11.11911
0.3783257 | 255.1724 | 11.12541
0.3783257 | 255.3283 | 11.13221
0.3783257 | 255.4865 | 11.1391
0.3783257 | 255.6326 | 11.14548
0.3783257 | 255.7793 | 11.15187
0.3783257 | 255.9289 | 11.15839
0.3783257 | 256.0842 | 11.16517
0.3783257 | 256.2296 | 11.1715
0.3783257 | 256.3932 | 11.17864
0.3783257 | 256.5413 | 11.18509
0.3783257 | 256.7042 | 11.1922
0.3819634 | 256.8633 | 11.19913
0.3819634 | 257.019 | 11.20592
0.3819634 | 257.1811 | 11.21299
0.3819634 | 257.3409 | 11.21996
0.3819634 | 257.5002 | 11.2269
0.3819634 | 257.6546 | 11.23363
0.3819634 | 257.8276 | 11.24118
0.3819634 | 257.9767 | 11.24767
0.3819634 | 258.132 | 11.25445
0.3819634 | 258.2823 | 11.261
0.3819634 | 258.4272 | 11.26732
0.3819634 | 258.5822 | 11.27408
0.3819634 | 258.7299 | 11.28052
0.3819634 | 258.8793 | 11.28703
0.3819634 | 259.0388 | 11.29398
0.3819634 | 259.1982 | 11.30093
0.3856012 | 259.3377 | 11.30702
0.3856012 | 259.4922 | 11.31375
0.3856012 | 259.6517 | 11.32071
0.3856012 | 259.8106 | 11.32763
0.3856012 | 259.9791 | 11.33498
0.3856012 | 260.1337 | 11.34172
0.3856012 | 260.2924 | 11.34864
0.3856012 | 260.4506 | 11.35554
0.3856012 | 260.6014 | 11.36211
0.3856012 | 260.7501 | 11.36859
0.3856012 | 260.9136 | 11.37572
0.3856012 | 261.066 | 11.38237
0.3856012 | 261.2127 | 11.38876
0.3856012 | 261.3625 | 11.3953
0.3892389 | 261.5077 | 11.40163
0.3892389 | 261.6604 | 11.40829
0.3892389 | 261.8048 | 11.41458
0.3892389 | 261.954 | 11.42108
0.3892389 | 262.1083 | 11.42781
0.3892389 | 262.2657 | 11.43468
0.3892389 | 262.4115 | 11.44103
0.3892389 | 262.5653 | 11.44774
0.3892389 | 262.7212 | 11.45453
0.3892389 | 262.876 | 11.46129
0.3892389 | 263.0293 | 11.46797
0.3892389 | 263.1749 | 11.47432
0.3892389 | 263.328 | 11.48099
0.3892389 | 263.4833 | 11.48776
0.3892389 | 263.6253 | 11.49395
0.3892389 | 263.7677 | 11.50016
0.3892389 | 263.9199 | 11.5068
0.3928767 | 264.0687 | 11.51328
0.3928767 | 264.2121 | 11.51954
0.3928767 | 264.3591 | 11.52595
0.3928767 | 264.5024 | 11.5322
0.3928767 | 264.658 | 11.53898
0.3928767 | 264.8104 | 11.54562
0.3928767 | 264.9574 | 11.55203
0.3928767 | 265.108 | 11.5586
0.3928767 | 265.2597 | 11.56521
0.3928767 | 265.3987 | 11.57127
0.3928767 | 265.5461 | 11.5777
0.3928767 | 265.6996 | 11.58439
0.3928767 | 265.8484 | 11.59088
0.3928767 | 266.0005 | 11.59751
0.3928767 | 266.1464 | 11.60387
0.3928767 | 266.2992 | 11.61053
0.3965144 | 266.4481 | 11.61702
0.3965144 | 266.6013 | 11.6237
0.3965144 | 266.7553 | 11.63042
0.3965144 | 266.91 | 11.63717
0.3965144 | 267.059 | 11.64366
0.3965144 | 267.2048 | 11.65002
0.3965144 | 267.357 | 11.65665
0.3965144 | 267.5071 | 11.6632
0.3965144 | 267.6546 | 11.66963
0.3965144 | 267.8015 | 11.67603
0.3965144 | 267.9508 | 11.68254
0.3965144 | 268.0952 | 11.68884
0.3965144 | 268.2434 | 11.6953
0.3965144 | 268.3935 | 11.70184
0.3965144 | 268.5425 | 11.70834
0.3965144 | 268.6906 | 11.7148
0.4001522 | 268.8356 | 11.72112
0.4001522 | 268.9865 | 11.7277
0.4001522 | 269.1263 | 11.73379
0.4001522 | 269.2701 | 11.74006
0.4001522 | 269.4128 | 11.74629
0.4001522 | 269.5573 | 11.75258
0.4001522 | 269.6996 | 11.75879
0.4001522 | 269.8459 | 11.76517
0.4001522 | 269.9956 | 11.77169
0.4001522 | 270.1437 | 11.77815
0.4001522 | 270.2885 | 11.78446
0.4001522 | 270.4351 | 11.79086
0.4001522 | 270.5891 | 11.79757
0.4001522 | 270.7401 | 11.80416
0.4001522 | 270.8894 | 11.81067
0.4001522 | 271.0459 | 11.81749
0.4001522 | 271.1998 | 11.8242
0.4001522 | 271.3468 | 11.83061
0.4001522 | 271.4926 | 11.83697
0.4037899 | 271.6391 | 11.84335
0.4037899 | 271.7935 | 11.85008
0.4037899 | 271.9413 | 11.85653
0.4037899 | 272.0897 | 11.863
0.4037899 | 272.24 | 11.86955
0.4037899 | 272.3901 | 11.8761
0.4037899 | 272.5338 | 11.88236
0.4037899 | 272.6791 | 11.88869
0.4037899 | 272.835 | 11.89549
0.4037899 | 272.9803 | 11.90183
0.4037899 | 273.1275 | 11.90825
0.4037899 | 273.2681 | 11.91437
0.4037899 | 273.4154 | 11.9208
0.4037899 | 273.5624 | 11.92721
0.4037899 | 273.7068 | 11.9335
0.4037899 | 273.853 | 11.93988
0.4037899 | 274.0026 | 11.9464
0.4074276 | 274.1513 | 11.95288
0.4074276 | 274.2974 | 11.95925
0.4074276 | 274.4468 | 11.96576
0.4074276 | 274.5962 | 11.97228
0.4074276 | 274.744 | 11.97872
0.4074276 | 274.8913 | 11.98514
0.4074276 | 275.0459 | 11.99188
0.4074276 | 275.1989 | 11.99856
0.4074276 | 275.3484 | 12.00507
0.4074276 | 275.5014 | 12.01175
0.4074276 | 275.649 | 12.01818
0.4074276 | 275.7947 | 12.02454
0.4074276 | 275.9455 | 12.03111
0.4074276 | 276.0954 | 12.03764
0.4074276 | 276.2584 | 12.04475
0.4074276 | 276.4089 | 12.05131
0.4074276 | 276.557 | 12.05777
0.4110654 | 276.7039 | 12.06418
0.4110654 | 276.8563 | 12.07082
0.4110654 | 277.0068 | 12.07738
0.4110654 | 277.157 | 12.08393
0.4110654 | 277.3125 | 12.09071
0.4110654 | 277.4734 | 12.09772
0.4110654 | 277.6255 | 12.10435
0.4110654 | 277.7685 | 12.11059
0.4110654 | 277.9252 | 12.11742
0.4110654 | 278.0697 | 12.12372
0.4110654 | 278.2191 | 12.13023
0.4110654 | 278.3714 | 12.13688
0.4110654 | 278.5209 | 12.14339
0.4110654 | 278.6714 | 12.14996
0.4110654 | 278.8178 | 12.15634
0.4147031 | 278.9617 | 12.16261
0.4147031 | 279.1153 | 12.16931
0.4147031 | 279.2611 | 12.17567
0.4147031 | 279.4081 | 12.18208
0.4147031 | 279.5634 | 12.18885
0.4147031 | 279.7177 | 12.19557
0.4147031 | 279.8683 | 12.20214
0.4147031 | 280.0148 | 12.20853
0.4147031 | 280.1678 | 12.2152
0.4147031 | 280.3219 | 12.22192
0.4147031 | 280.4697 | 12.22836
0.4147031 | 280.6181 | 12.23483
0.4147031 | 280.7712 | 12.24151
0.4147031 | 280.9154 | 12.24779
0.4183409 | 281.059 | 12.25405
0.4183409 | 281.2022 | 12.2603
0.4183409 | 281.3488 | 12.26669
0.4183409 | 281.4953 | 12.27308
0.4183409 | 281.6301 | 12.27895
0.4183409 | 281.767 | 12.28492
0.4183409 | 281.9055 | 12.29096
0.4183409 | 282.051 | 12.29731
0.4183409 | 282.1878 | 12.30327
0.4183409 | 282.3278 | 12.30937
0.4183409 | 282.4763 | 12.31585
0.4183409 | 282.6234 | 12.32226
0.4183409 | 282.7648 | 12.32843
0.4183409 | 282.9105 | 12.33478
0.4183409 | 283.0624 | 12.3414
0.4183409 | 283.2117 | 12.34791
0.4183409 | 283.3595 | 12.35435
0.4219786 | 283.5022 | 12.36058
0.4219786 | 283.6588 | 12.36741
0.4219786 | 283.8068 | 12.37386
0.4219786 | 283.9503 | 12.38012
0.4219786 | 284.0897 | 12.38619
0.4219786 | 284.2372 | 12.39262
0.4219786 | 284.3892 | 12.39925
0.4219786 | 284.5337 | 12.40555
0.4219786 | 284.6785 | 12.41186
0.4219786 | 284.827 | 12.41834
0.4219786 | 284.9724 | 12.42468
0.4219786 | 285.1119 | 12.43076
0.4219786 | 285.2589 | 12.43717
0.4219786 | 285.4098 | 12.44375
0.4219786 | 285.5613 | 12.45035
0.4219786 | 285.7077 | 12.45674
0.4219786 | 285.848 | 12.46285
0.4256164 | 286.0021 | 12.46957
0.4256164 | 286.1543 | 12.47621
0.4256164 | 286.3044 | 12.48275
0.4256164 | 286.4548 | 12.48931
0.4256164 | 286.6033 | 12.49579
0.4256164 | 286.757 | 12.50248
0.4256164 | 286.8982 | 12.50864
0.4219786 | 287.0428 | 12.51495
0.4219786 | 287.186 | 12.52119
0.4256164 | 287.3362 | 12.52774
0.4256164 | 287.4781 | 12.53393
0.4256164 | 287.6194 | 12.54009
0.4256164 | 287.7611 | 12.54626
0.4256164 | 287.9067 | 12.55261
0.4292541 | 288.0557 | 12.55911
0.4292541 | 288.2009 | 12.56544
0.4292541 | 288.3485 | 12.57188
0.4292541 | 288.4979 | 12.57839
0.4292541 | 288.6475 | 12.58491
0.4292541 | 288.7952 | 12.59135
0.4292541 | 288.9438 | 12.59783
0.4292541 | 289.0957 | 12.60445
0.4292541 | 289.2515 | 12.61124
0.4292541 | 289.4083 | 12.61808
0.4292541 | 289.5616 | 12.62476
0.4292541 | 289.7163 | 12.63151
0.4292541 | 289.8644 | 12.63797
0.4292541 | 290.0154 | 12.64455
0.4292541 | 290.1646 | 12.65105
0.4292541 | 290.3091 | 12.65736
0.4292541 | 290.4577 | 12.66384
0.4292541 | 290.6036 | 12.67019
0.4292541 | 290.7428 | 12.67626
0.4328919 | 290.8838 | 12.68241
0.4328919 | 291.0252 | 12.68858
0.4328919 | 291.1671 | 12.69476
0.4328919 | 291.3141 | 12.70117
0.4328919 | 291.4604 | 12.70755
0.4328919 | 291.6089 | 12.71403
0.4328919 | 291.7543 | 12.72037
0.4328919 | 291.9057 | 12.72697
0.4328919 | 292.0581 | 12.73361
0.4328919 | 292.2173 | 12.74055
0.4328919 | 292.3737 | 12.74737
0.4328919 | 292.523 | 12.75388
0.4328919 | 292.6748 | 12.7605
0.4328919 | 292.8298 | 12.76726
0.4328919 | 292.9861 | 12.77407
0.4328919 | 293.1352 | 12.78057
0.4365296 | 293.3031 | 12.78789
0.4328919 | 293.4539 | 12.79447
0.4328919 | 293.5965 | 12.80068
0.4328919 | 293.7425 | 12.80705
0.4328919 | 293.8861 | 12.81331
0.4328919 | 294.0408 | 12.82005
0.4328919 | 294.1915 | 12.82663
0.4328919 | 294.3372 | 12.83298
0.4328919 | 294.4848 | 12.83941
0.4328919 | 294.6404 | 12.8462
0.4365296 | 294.7783 | 12.85221
0.4365296 | 294.928 | 12.85874
0.4365296 | 295.0881 | 12.86572
0.4365296 | 295.2463 | 12.87261
0.4365296 | 295.3975 | 12.87921
0.4365296 | 295.5461 | 12.88569
0.4365296 | 295.696 | 12.89222
0.4365296 | 295.8555 | 12.89918
0.4401674 | 296.007 | 12.90578
0.4401674 | 296.1584 | 12.91238
0.4401674 | 296.3188 | 12.91938
0.4365296 | 296.4678 | 12.92587
0.4365296 | 296.6238 | 12.93267
0.4365296 | 296.7698 | 12.93904
0.4365296 | 296.9251 | 12.94581
0.4365296 | 297.0852 | 12.95279
0.4365296 | 297.2363 | 12.95938
0.4401674 | 297.3888 | 12.96603
0.4401674 | 297.5411 | 12.97267
0.4401674 | 297.6973 | 12.97948
0.4401674 | 297.843 | 12.98583
0.4401674 | 297.9931 | 12.99238
0.4401674 | 298.1379 | 12.99869
0.4401674 | 298.2926 | 13.00543
0.4438051 | 298.438 | 13.01177
0.4438051 | 298.5803 | 13.01797
0.4438051 | 298.7361 | 13.02477
0.4401674 | 298.8848 | 13.03125
0.4401674 | 299.0365 | 13.03786
0.4401674 | 299.1779 | 13.04403
0.4401674 | 299.3257 | 13.05048
0.4401674 | 299.4804 | 13.05722
0.4438051 | 299.6316 | 13.06381
0.4438051 | 299.7704 | 13.06987
0.4438051 | 299.9294 | 13.0768
0.4438051 | 300.082 | 13.08345
0.4438051 | 300.2287 | 13.08984
0.4438051 | 300.3727 | 13.09613
0.4438051 | 300.5147 | 13.10231
0.4438051 | 300.6621 | 13.10874
0.4438051 | 300.8066 | 13.11504
0.4438051 | 300.9497 | 13.12128
0.4438051 | 301.0869 | 13.12726
0.4438051 | 301.2383 | 13.13387
0.4438051 | 301.3759 | 13.13987
0.4438051 | 301.5144 | 13.1459
0.4438051 | 301.6563 | 13.15209
0.4438051 | 301.8023 | 13.15845
0.4438051 | 301.9541 | 13.16507
0.4438051 | 302.1023 | 13.17153
0.4474429 | 302.2567 | 13.17826
0.4474429 | 302.4106 | 13.18498
0.4474429 | 302.5665 | 13.19177
0.4474429 | 302.7146 | 13.19823
0.4474429 | 302.8669 | 13.20487
0.4474429 | 303.0192 | 13.21151
0.4474429 | 303.1698 | 13.21808
0.4474429 | 303.3214 | 13.22469
0.4474429 | 303.4665 | 13.23101
0.4474429 | 303.6126 | 13.23738
0.4474429 | 303.7521 | 13.24346
0.4474429 | 303.8923 | 13.24958
0.4474429 | 304.0356 | 13.25583
0.4474429 | 304.1801 | 13.26213
0.4474429 | 304.3188 | 13.26817
0.4474429 | 304.4666 | 13.27462
0.4474429 | 304.6118 | 13.28095
0.4510806 | 304.7567 | 13.28727
0.4510806 | 304.8967 | 13.29337
0.4510806 | 305.0429 | 13.29974
0.4510806 | 305.195 | 13.30637
0.4510806 | 305.3417 | 13.31277
0.4510806 | 305.4903 | 13.31925
0.4510806 | 305.6309 | 13.32538
0.4510806 | 305.7784 | 13.33181
0.4510806 | 305.9162 | 13.33782
0.4510806 | 306.0585 | 13.34402
0.4510806 | 306.1985 | 13.35013
0.4510806 | 306.3455 | 13.35653
0.4510806 | 306.4857 | 13.36265
0.4510806 | 306.6152 | 13.36829
0.4510806 | 306.7552 | 13.3744
0.4510806 | 306.8906 | 13.3803
0.4547183 | 307.0347 | 13.38659
0.4547183 | 307.1759 | 13.39274
0.4547183 | 307.3229 | 13.39915
0.4547183 | 307.4588 | 13.40508
0.4547183 | 307.6025 | 13.41134
0.4547183 | 307.7442 | 13.41752
0.4547183 | 307.8827 | 13.42356
0.4547183 | 308.0328 | 13.4301
0.4547183 | 308.1711 | 13.43613
0.4547183 | 308.3193 | 13.44259
0.4547183 | 308.4604 | 13.44874
0.4547183 | 308.6036 | 13.45499
0.4547183 | 308.7469 | 13.46124
0.4547183 | 308.8938 | 13.46764
0.4547183 | 309.0337 | 13.47374
0.4547183 | 309.1749 | 13.47989
0.4547183 | 309.3219 | 13.4863
0.4547183 | 309.467 | 13.49263
0.4583561 | 309.6158 | 13.49912
0.4583561 | 309.7502 | 13.50498
0.4583561 | 309.9041 | 13.51169
0.4583561 | 310.0461 | 13.51788
0.4583561 | 310.1869 | 13.52402
0.4583561 | 310.3297 | 13.53025
0.4583561 | 310.4729 | 13.53649
0.4583561 | 310.6196 | 13.54288
0.4583561 | 310.7649 | 13.54922
0.4583561 | 310.9047 | 13.55531
0.4583561 | 311.0432 | 13.56135
0.4583561 | 311.1899 | 13.56775
0.4583561 | 311.3289 | 13.57381
0.4583561 | 311.4735 | 13.58011
0.4583561 | 311.6175 | 13.58639
0.4619939 | 311.7616 | 13.59267
0.4619939 | 311.9014 | 13.59877
0.4619939 | 312.0411 | 13.60486
0.4619939 | 312.1896 | 13.61133
0.4619939 | 312.3363 | 13.61773
0.4619939 | 312.4857 | 13.62425
0.4619939 | 312.6311 | 13.63059
0.4619939 | 312.7696 | 13.63662
0.4619939 | 312.911 | 13.64279
0.4619939 | 313.0572 | 13.64916
0.4619939 | 313.2047 | 13.65559
0.4619939 | 313.3561 | 13.66219
0.4619939 | 313.507 | 13.66877
0.4619939 | 313.6491 | 13.67497
0.4619939 | 313.7946 | 13.68132
0.4619939 | 313.9384 | 13.68758
0.4619939 | 314.0904 | 13.69421
0.4619939 | 314.2367 | 13.70059
0.4656316 | 314.3853 | 13.70707
0.4656316 | 314.5321 | 13.71347
0.4656316 | 314.6801 | 13.71992
0.4656316 | 314.8207 | 13.72605
0.4656316 | 314.9626 | 13.73224
0.4656316 | 315.1092 | 13.73863
0.4656316 | 315.2451 | 13.74456
0.4656316 | 315.3812 | 13.75049
0.4656316 | 315.5228 | 13.75666
0.4656316 | 315.6729 | 13.76321
0.4656316 | 315.8208 | 13.76965
0.4656316 | 315.9622 | 13.77582
0.4656316 | 316.1075 | 13.78216
0.4656316 | 316.2614 | 13.78886
0.4656316 | 316.4088 | 13.79529
0.4692693 | 316.5471 | 13.80132
0.4692693 | 316.7051 | 13.80821
0.4692693 | 316.8593 | 13.81493
0.4656316 | 317.0069 | 13.82137
0.4656316 | 317.1561 | 13.82787
0.4656316 | 317.3002 | 13.83416
0.4656316 | 317.4558 | 13.84094
0.4692693 | 317.5974 | 13.84711
0.4692693 | 317.7386 | 13.85327
0.4692693 | 317.8853 | 13.85967
0.4692693 | 318.0422 | 13.86651
0.4692693 | 318.1834 | 13.87266
0.4692693 | 318.3312 | 13.87911
0.4692693 | 318.4744 | 13.88535
0.4692693 | 318.6058 | 13.89108
0.4692693 | 318.7468 | 13.89723
0.4692693 | 318.8793 | 13.90301
0.4692693 | 319.0238 | 13.9093
0.4692693 | 319.1624 | 13.91535
0.4692693 | 319.2985 | 13.92128
0.4692693 | 319.4285 | 13.92695
0.4692693 | 319.572 | 13.93321
0.4692693 | 319.7168 | 13.93952
0.4729071 | 319.8579 | 13.94567
0.4729071 | 320.0115 | 13.95237
0.4729071 | 320.1584 | 13.95877
0.4729071 | 320.3063 | 13.96522
0.4729071 | 320.4467 | 13.97134
0.4729071 | 320.5971 | 13.9779
0.4729071 | 320.7492 | 13.98453
0.4729071 | 320.8982 | 13.99103
0.4729071 | 321.0435 | 13.99736
0.4729071 | 321.1862 | 14.00358
0.4729071 | 321.3329 | 14.00998
0.4729071 | 321.4827 | 14.01651
0.4729071 | 321.6315 | 14.023
0.4729071 | 321.7758 | 14.02929
0.4729071 | 321.9276 | 14.03591
0.4729071 | 322.075 | 14.04234
0.4729071 | 322.2245 | 14.04885
0.4765448 | 322.3784 | 14.05556
0.4765448 | 322.5256 | 14.06198
0.4765448 | 322.6707 | 14.06831
0.4765448 | 322.8177 | 14.07472
0.4765448 | 322.9615 | 14.08099
0.4765448 | 323.1001 | 14.08703
0.4765448 | 323.2503 | 14.09358
0.4765448 | 323.3955 | 14.09991
0.4765448 | 323.5429 | 14.10634
0.4765448 | 323.683 | 14.11244
0.4765448 | 323.8254 | 14.11865
0.4765448 | 323.9713 | 14.12501
0.4765448 | 324.1186 | 14.13144
0.4765448 | 324.2625 | 14.13771
0.4765448 | 324.4061 | 14.14397
0.4801826 | 324.5568 | 14.15054
0.4801826 | 324.6999 | 14.15678
0.4801826 | 324.8446 | 14.16309
0.4801826 | 324.9912 | 14.16948
0.4801826 | 325.1376 | 14.17586
0.4801826 | 325.2842 | 14.18226
0.4801826 | 325.4295 | 14.18859
0.4801826 | 325.57 | 14.19471
0.4801826 | 325.7162 | 14.20109
0.4801826 | 325.8599 | 14.20735
0.4801826 | 326.004 | 14.21364
0.4801826 | 326.1495 | 14.21998
0.4801826 | 326.2961 | 14.22637
0.4801826 | 326.4369 | 14.23251
0.4801826 | 326.5795 | 14.23873
0.4801826 | 326.7164 | 14.2447
0.4801826 | 326.8616 | 14.25103
0.4801826 | 327.0117 | 14.25758
0.4838203 | 327.1573 | 14.26392
0.4801826 | 327.297 | 14.27001
0.4838203 | 327.4444 | 14.27644
0.4838203 | 327.5861 | 14.28262
0.4838203 | 327.7285 | 14.28883
0.4838203 | 327.8733 | 14.29514
0.4838203 | 328.0139 | 14.30127
0.4838203 | 328.1625 | 14.30775
0.4838203 | 328.308 | 14.31409
0.4838203 | 328.4535 | 14.32043
0.4838203 | 328.598 | 14.32673
0.4838203 | 328.7489 | 14.33331
0.4838203 | 328.8911 | 14.33951
0.4838203 | 329.0431 | 14.34614
0.4838203 | 329.1919 | 14.35263
0.4838203 | 329.3386 | 14.35903
0.4838203 | 329.4894 | 14.3656
0.4874581 | 329.6372 | 14.37205
0.4874581 | 329.7787 | 14.37822
0.4874581 | 329.9236 | 14.38453
0.4874581 | 330.0676 | 14.39081
0.4874581 | 330.2099 | 14.39701
0.4874581 | 330.3615 | 14.40362
0.4874581 | 330.5062 | 14.40993
0.4874581 | 330.6521 | 14.41629
0.4874581 | 330.7926 | 14.42242
0.4874581 | 330.9398 | 14.42884
0.4874581 | 331.0835 | 14.4351
0.4874581 | 331.2267 | 14.44135
0.4910958 | 331.3664 | 14.44744
0.4910958 | 331.5146 | 14.4539
0.4910958 | 331.6658 | 14.46049
0.4910958 | 331.8044 | 14.46653
0.4910958 | 331.9508 | 14.47292
0.4910958 | 332.0934 | 14.47913
0.4910958 | 332.2441 | 14.4857
0.4910958 | 332.3891 | 14.49203
0.4910958 | 332.5402 | 14.49861
0.4910958 | 332.6925 | 14.50526
0.4910958 | 332.8492 | 14.51208
0.4910958 | 332.9996 | 14.51864
0.4910958 | 333.1473 | 14.52508
0.4910958 | 333.3069 | 14.53204
0.4910958 | 333.4532 | 14.53842
0.4910958 | 333.6059 | 14.54508
0.4910958 | 333.7505 | 14.55138
0.4910958 | 333.8947 | 14.55767
0.4910958 | 334.0387 | 14.56395
0.4910958 | 334.1825 | 14.57022
0.4910958 | 334.3203 | 14.57623
0.4947336 | 334.4582 | 14.58224
0.4947336 | 334.5968 | 14.58828
0.4947336 | 334.7265 | 14.59394
0.4947336 | 334.864 | 14.59993
0.4947336 | 334.9965 | 14.60571
0.4947336 | 335.1367 | 14.61182
0.4947336 | 335.282 | 14.61816
0.4947336 | 335.4206 | 14.6242
0.4947336 | 335.5638 | 14.63044
0.4947336 | 335.7097 | 14.6368
0.4947336 | 335.8605 | 14.64338
0.4947336 | 336.0126 | 14.65001
0.4947336 | 336.1606 | 14.65646
0.4947336 | 336.3059 | 14.6628
0.4947336 | 336.4618 | 14.66959
0.4947336 | 336.6123 | 14.67616
0.4947336 | 336.7599 | 14.68259
0.4947336 | 336.9041 | 14.68888
0.4947336 | 337.046 | 14.69506
0.4947336 | 337.1899 | 14.70134
0.4947336 | 337.3228 | 14.70713
0.4947336 | 337.4555 | 14.71292
0.4947336 | 337.5901 | 14.71879
0.4947336 | 337.7259 | 14.72471
0.4947336 | 337.8571 | 14.73043
0.4983713 | 337.9927 | 14.73634
0.4983713 | 338.1273 | 14.74221
0.4983713 | 338.2657 | 14.74824
0.4983713 | 338.4148 | 14.75474
0.4983713 | 338.556 | 14.7609
0.5020091 | 338.7075 | 14.7675
0.5020091 | 338.8572 | 14.77403
0.5020091 | 339.0082 | 14.78062
0.4983713 | 339.1631 | 14.78737
0.4983713 | 339.3127 | 14.79389
0.4983713 | 339.4615 | 14.80038
0.4983713 | 339.6083 | 14.80678
0.4983713 | 339.7583 | 14.81332
0.4983713 | 339.8886 | 14.819
0.4983713 | 340.0325 | 14.82527
0.5020091 | 340.1683 | 14.8312
0.5020091 | 340.3038 | 14.8371
0.5020091 | 340.439 | 14.843
0.4983713 | 340.5713 | 14.84877
0.4983713 | 340.7057 | 14.85463
0.5020091 | 340.8411 | 14.86053
0.5020091 | 340.9779 | 14.8665
0.5020091 | 341.1165 | 14.87254
0.5020091 | 341.2625 | 14.8789
0.5020091 | 341.3976 | 14.88479
0.5020091 | 341.5408 | 14.89104
0.5020091 | 341.6829 | 14.89723
0.5056468 | 341.8231 | 14.90334
0.5056468 | 341.9654 | 14.90955
0.5056468 | 342.1091 | 14.91581
0.5056468 | 342.2518 | 14.92203
0.5056468 | 342.3907 | 14.92809
0.5056468 | 342.5302 | 14.93417
0.5056468 | 342.6683 | 14.94019
0.5056468 | 342.8186 | 14.94675
0.5056468 | 342.9539 | 14.95264
0.5056468 | 343.092 | 14.95867
0.5056468 | 343.2393 | 14.96509
0.5056468 | 343.3773 | 14.97111
0.5056468 | 343.517 | 14.9772
0.5056468 | 343.6545 | 14.98319
0.5056468 | 343.7946 | 14.9893
0.5056468 | 343.9291 | 14.99516
0.5056468 | 344.0634 | 15.00102
0.5092845 | 344.1935 | 15.00669
0.5092845 | 344.3368 | 15.01294
0.5092845 | 344.4749 | 15.01896
0.5092845 | 344.6083 | 15.02478
0.5092845 | 344.7514 | 15.03102
0.5092845 | 344.8829 | 15.03675
0.5092845 | 345.0265 | 15.04301
0.5129223 | 345.1677 | 15.04917
0.5129223 | 345.3166 | 15.05566
0.5092845 | 345.461 | 15.06195
0.5092845 | 345.6032 | 15.06815
0.5092845 | 345.7455 | 15.07436
0.5092845 | 345.8889 | 15.08061
0.5092845 | 346.0313 | 15.08682
0.5092845 | 346.166 | 15.09269
0.5092845 | 346.3108 | 15.09901
0.5092845 | 346.4496 | 15.10506
0.5092845 | 346.5913 | 15.11124
0.5092845 | 346.7257 | 15.1171
0.5129223 | 346.8623 | 15.12305
0.5129223 | 346.9929 | 15.12874
0.5129223 | 347.1286 | 15.13466
0.5165601 | 347.2636 | 15.14055
0.5165601 | 347.3994 | 15.14647
0.5165601 | 347.5354 | 15.1524
0.5165601 | 347.6767 | 15.15856
0.5165601 | 347.8146 | 15.16457
0.5165601 | 347.9562 | 15.17074
0.5165601 | 348.1009 | 15.17705
0.5165601 | 348.2444 | 15.18331
0.5165601 | 348.4041 | 15.19027
0.5165601 | 348.5465 | 15.19648
0.5165601 | 348.6958 | 15.20299
0.5165601 | 348.8498 | 15.20971
0.5165601 | 349.0052 | 15.21648
0.5165601 | 349.1467 | 15.22265
0.5165601 | 349.29 | 15.2289
0.5165601 | 349.4361 | 15.23527
0.5165601 | 349.5726 | 15.24122
0.5165601 | 349.7195 | 15.24762
0.5165601 | 349.8431 | 15.25301
0.5165601 | 349.9817 | 15.25906
0.5165601 | 350.1219 | 15.26517
0.5165601 | 350.2453 | 15.27055
0.5165601 | 350.3767 | 15.27628
0.5165601 | 350.5272 | 15.28284
0.5201978 | 350.6687 | 15.28901
0.5201978 | 350.8051 | 15.29496
0.5201978 | 350.9489 | 15.30122
0.5201978 | 351.0944 | 15.30757
0.5201978 | 351.2418 | 15.314
0.5201978 | 351.3849 | 15.32024
0.5201978 | 351.5276 | 15.32646
0.5201978 | 351.688 | 15.33345
0.5201978 | 351.8409 | 15.34012
0.5201978 | 351.9748 | 15.34595
0.5201978 | 352.1156 | 15.35209
0.5201978 | 352.269 | 15.35878
0.5201978 | 352.4054 | 15.36473
0.5201978 | 352.535 | 15.37038
0.5201978 | 352.6802 | 15.37671
0.5201978 | 352.8226 | 15.38292
0.5201978 | 352.9534 | 15.38862
0.5201978 | 353.0813 | 15.3942
0.5201978 | 353.2137 | 15.39997
0.5238355 | 353.3491 | 15.40587
0.5238355 | 353.4836 | 15.41174
0.5238355 | 353.6035 | 15.41697
0.5238355 | 353.7468 | 15.42321
0.5274733 | 353.8917 | 15.42953
0.5274733 | 354.0377 | 15.43589
0.5274733 | 354.1744 | 15.44185
0.5274733 | 354.3311 | 15.44869
0.5274733 | 354.4759 | 15.455
0.5274733 | 354.6234 | 15.46143
0.5238355 | 354.7715 | 15.46789
0.5238355 | 354.9202 | 15.47437
0.5274733 | 355.0693 | 15.48087
0.5238355 | 355.2162 | 15.48728
0.5238355 | 355.3609 | 15.49359
0.5238355 | 355.4908 | 15.49925
0.5238355 | 355.628 | 15.50523
0.5238355 | 355.7564 | 15.51083
0.5238355 | 355.8885 | 15.51659
0.5274733 | 356.0142 | 15.52207
0.5274733 | 356.1461 | 15.52782
0.5311111 | 356.28 | 15.53366
0.5311111 | 356.4123 | 15.53943
0.5311111 | 356.5495 | 15.54541
0.5274733 | 356.6827 | 15.55122
0.5311111 | 356.8245 | 15.5574
0.5311111 | 356.9717 | 15.56382
0.5311111 | 357.1203 | 15.5703
0.5311111 | 357.272 | 15.57691
0.5311111 | 357.4272 | 15.58368
0.5311111 | 357.5789 | 15.59029
0.5311111 | 357.734375 | 15.59707
0.5274733 | 357.8916 | 15.60392
0.5274733 | 358.0415 | 15.61046
0.5311111 | 358.1939 | 15.6171
0.5311111 | 358.3379 | 15.62338
0.5311111 | 358.4818 | 15.62966
0.5311111 | 358.6162 | 15.63552
0.5311111 | 358.7519 | 15.64143
0.5311111 | 358.8882 | 15.64737
0.5311111 | 359.0288 | 15.65351
0.5311111 | 359.1578 | 15.65913
0.5347488 | 359.287 | 15.66476
0.5347488 | 359.4196 | 15.67055
0.5347488 | 359.5599 | 15.67666
0.5347488 | 359.7029 | 15.6829
0.5347488 | 359.8443 | 15.68906
0.5347488 | 359.9889 | 15.69536
0.5383865 | 360.1329 | 15.70164
0.5383865 | 360.2762 | 15.70789
0.5383865 | 360.4225 | 15.71427
0.5383865 | 360.5714 | 15.72076
0.5383865 | 360.7251 | 15.72746
0.5383865 | 360.8665 | 15.73363
0.5347488 | 361.0098 | 15.73988
0.5347488 | 361.1552 | 15.74622
0.5347488 | 361.2998 | 15.75252
0.5347488 | 361.4456 | 15.75888
0.5347488 | 361.5912 | 15.76522
0.5347488 | 361.7343 | 15.77147
0.5383865 | 361.8656 | 15.77719
0.5383865 | 362.0038 | 15.78321
0.5347488 | 362.1379 | 15.78906
0.5347488 | 362.2769 | 15.79512
0.5347488 | 362.4062 | 15.80076
0.5383865 | 362.538 | 15.8065
0.5383865 | 362.675 | 15.81248
0.5420243 | 362.8075 | 15.81825
0.5420243 | 362.9434 | 15.82418
0.5420243 | 363.0768 | 15.83
0.5420243 | 363.2265 | 15.83652
0.5420243 | 363.3665 | 15.84263
0.5420243 | 363.5074 | 15.84877
0.5420243 | 363.65 | 15.85499
0.5420243 | 363.804 | 15.8617
0.5420243 | 363.9508 | 15.8681
0.5420243 | 364.0957 | 15.87442
0.5420243 | 364.2416 | 15.88078
0.5420243 | 364.3891 | 15.88721
0.5420243 | 364.5358 | 15.89361
0.5420243 | 364.6707 | 15.89949
0.5420243 | 364.8165 | 15.90585
0.5420243 | 364.9617 | 15.91218
0.5420243 | 365.1048 | 15.91842
0.5420243 | 365.235 | 15.92409
0.5420243 | 365.373 | 15.93011
0.5420243 | 365.5158 | 15.93634
0.545662 | 365.6599 | 15.94262
0.545662 | 365.8025 | 15.94883
0.545662 | 365.9488 | 15.95521
0.545662 | 366.0955 | 15.96161
0.545662 | 366.2436 | 15.96807
0.545662 | 366.3897 | 15.97444
0.545662 | 366.5384 | 15.98092
0.545662 | 366.6913 | 15.98759
0.545662 | 366.8416 | 15.99414
0.545662 | 366.986 | 16.00044
0.545662 | 367.1379 | 16.00706
0.545662 | 367.2834 | 16.0134
0.5492998 | 367.4274 | 16.01968
0.5492998 | 367.5737 | 16.02606
0.545662 | 367.7183 | 16.03236
0.545662 | 367.8601 | 16.03855
0.545662 | 368.0048 | 16.04486
0.5492998 | 368.1438 | 16.05091
0.5492998 | 368.2885 | 16.05722
0.5492998 | 368.4284 | 16.06332
0.5492998 | 368.5631 | 16.0692
0.5492998 | 368.703 | 16.0753
0.5492998 | 368.8448 | 16.08148
0.5492998 | 368.9849 | 16.08759
0.5492998 | 369.1248 | 16.09369
0.5492998 | 369.2712 | 16.10007
0.5492998 | 369.4151 | 16.10635
0.5492998 | 369.5658 | 16.11291
0.5529375 | 369.7089 | 16.11915
0.5529375 | 369.8625 | 16.12585
0.5529375 | 370.015 | 16.1325
0.5492998 | 370.157 | 16.13869
0.5492998 | 370.2987 | 16.14487
0.5529375 | 370.4487 | 16.15141
0.5529375 | 370.5971 | 16.15788
0.5529375 | 370.7344 | 16.16387
0.5529375 | 370.8727 | 16.16989
0.5529375 | 371.0087 | 16.17583
0.5529375 | 371.1503 | 16.182
0.5529375 | 371.2807 | 16.18768
0.5529375 | 371.4173 | 16.19364
0.5529375 | 371.5632 | 16.2
0.5529375 | 371.709 | 16.20636
0.5565753 | 371.8461 | 16.21234
0.5565753 | 371.981 | 16.21822
0.5565753 | 372.1259 | 16.22454
0.5565753 | 372.2707 | 16.23085
0.5565753 | 372.4183 | 16.23728
0.5565753 | 372.5608 | 16.24349
0.5565753 | 372.7092 | 16.24997
0.5565753 | 372.851 | 16.25615
0.5565753 | 372.994 | 16.26238
0.5565753 | 373.1357 | 16.26856
0.5565753 | 373.2777 | 16.27475
0.5565753 | 373.4247 | 16.28116
0.5565753 | 373.565 | 16.28728
0.5565753 | 373.7036 | 16.29332
0.5565753 | 373.8376 | 16.29916
0.5565753 | 373.9763 | 16.30521
0.5565753 | 374.1093 | 16.31101
0.5565753 | 374.2456 | 16.31695
0.5565753 | 374.3758 | 16.32263
0.560213 | 374.5134 | 16.32863
0.560213 | 374.6487 | 16.33453
0.560213 | 374.78 | 16.34025
0.5638507 | 374.9181 | 16.34627
0.5638507 | 375.0577 | 16.35236
0.5638507 | 375.2034 | 16.35871
0.5638507 | 375.3459 | 16.36492
0.5638507 | 375.4931 | 16.37134
0.560213 | 375.6404 | 16.37777
0.560213 | 375.7903 | 16.3843
0.560213 | 375.9314 | 16.39045
0.560213 | 376.08 | 16.39693
0.560213 | 376.2267 | 16.40332
0.560213 | 376.3677 | 16.40947
0.560213 | 376.509 | 16.41564
0.560213 | 376.641 | 16.42139
0.560213 | 376.7767 | 16.42731
0.5638507 | 376.9085 | 16.43305
0.5638507 | 377.0406 | 16.43881
0.5638507 | 377.1714 | 16.44451
0.5638507 | 377.3041 | 16.4503
0.5638507 | 377.4374 | 16.45611
0.5638507 | 377.5684 | 16.46182
0.5638507 | 377.7019 | 16.46764
0.5638507 | 377.8345 | 16.47342
0.5638507 | 377.9789 | 16.47972
0.5638507 | 378.1128 | 16.48556
0.5674885 | 378.2485 | 16.49148
0.5674885 | 378.3854 | 16.49745
0.5674885 | 378.5245 | 16.50351
0.5674885 | 378.6615 | 16.50948
0.5674885 | 378.8005 | 16.51554
0.5674885 | 378.943 | 16.52176
0.5674885 | 379.0767 | 16.52759
0.5674885 | 379.2135 | 16.53355
0.5674885 | 379.3402 | 16.53907
0.5674885 | 379.4698 | 16.54472
0.5674885 | 379.5983 | 16.55033
0.5674885 | 379.7229 | 16.55576
0.5674885 | 379.8509 | 16.56134
0.5674885 | 379.9789 | 16.56692
0.5674885 | 380.1035 | 16.57235
0.5674885 | 380.2196 | 16.57741
0.5711263 | 380.3548 | 16.58331
0.5711263 | 380.4838 | 16.58893
0.5711263 | 380.6194 | 16.59484
0.5711263 | 380.7511 | 16.60059
0.574764 | 380.8914 | 16.6067
0.5711263 | 381.0316 | 16.61282
0.5711263 | 381.1755 | 16.61909
0.5711263 | 381.3228 | 16.62551
0.5711263 | 381.4574 | 16.63138
0.5711263 | 381.6009 | 16.63764
0.5711263 | 381.7344 | 16.64346
0.5711263 | 381.8727 | 16.64949
0.5711263 | 382.0073 | 16.65536
0.5711263 | 382.1487 | 16.66152
0.5711263 | 382.2776 | 16.66715
0.5711263 | 382.4131 | 16.67305
0.5711263 | 382.5386 | 16.67852
0.574764 | 382.6653 | 16.68405
0.574764 | 382.795 | 16.6897
0.574764 | 382.9266 | 16.69544
0.574764 | 383.0536 | 16.70098
0.574764 | 383.1862 | 16.70676
0.574764 | 383.3205 | 16.71261
0.574764 | 383.4554 | 16.7185
0.574764 | 383.604 | 16.72497
0.5784017 | 383.7421 | 16.731
0.5784017 | 383.8883 | 16.73737
0.5784017 | 384.0318 | 16.74362
0.5784017 | 384.1837 | 16.75025
0.5784017 | 384.3287 | 16.75657
0.5784017 | 384.4759 | 16.76299
0.574764 | 384.6259 | 16.76953
0.5784017 | 384.7681 | 16.77573
0.5784017 | 384.9139 | 16.78209
0.5784017 | 385.0435 | 16.78774
0.5784017 | 385.1794 | 16.79366
0.5784017 | 385.3148 | 16.79956
0.5784017 | 385.4489 | 16.80541
0.5784017 | 385.5771 | 16.811
0.5784017 | 385.7097 | 16.81678
0.5784017 | 385.8495 | 16.82287
0.5784017 | 385.9713 | 16.82819
0.5784017 | 386.1063 | 16.83407
0.5784017 | 386.2322 | 16.83956
0.5820395 | 386.3758 | 16.84582
0.5820395 | 386.5148 | 16.85188
0.5820395 | 386.6504 | 16.8578
0.5820395 | 386.7967 | 16.86417
0.5820395 | 386.9488 | 16.87081
0.5820395 | 387.0944 | 16.87715
0.5820395 | 387.237 | 16.88337
0.5820395 | 387.3867 | 16.8899
0.5820395 | 387.5325 | 16.89626
0.5820395 | 387.6844 | 16.90288
0.5820395 | 387.8207 | 16.90882
0.5820395 | 387.9606 | 16.91492
0.5820395 | 388.1022 | 16.92109
0.5820395 | 388.2349 | 16.92688
0.5820395 | 388.3553 | 16.93213
0.5820395 | 388.4852 | 16.93779
0.5820395 | 388.6185 | 16.94361
0.5820395 | 388.7475 | 16.94923
0.5856773 | 388.8815 | 16.95507
0.5856773 | 389.011 | 16.96071
0.5856773 | 389.1523 | 16.96688
0.5856773 | 389.2867 | 16.97274
0.589315 | 389.4222 | 16.97865
0.5856773 | 389.5596 | 16.98464
0.589315 | 389.7086 | 16.99113
0.589315 | 389.8506 | 16.99733
0.589315 | 389.9864 | 17.00324
0.589315 | 390.1305 | 17.00953
0.589315 | 390.269 | 17.01557
0.5856773 | 390.4126 | 17.02183
0.589315 | 390.5525 | 17.02792
0.5856773 | 390.6961 | 17.03419
0.5856773 | 390.8356 | 17.04027
0.5856773 | 390.971 | 17.04617
0.5856773 | 391.1072 | 17.05211
0.5856773 | 391.2473 | 17.05822
0.589315 | 391.3816 | 17.06407
0.589315 | 391.5147 | 17.06988
0.589315 | 391.6436 | 17.0755
0.589315 | 391.7757 | 17.08126
0.589315 | 391.901 | 17.08672
0.589315 | 392.0255 | 17.09215
0.5929527 | 392.1591 | 17.09797
0.5929527 | 392.3025 | 17.10422
0.5929527 | 392.4395 | 17.1102
0.5929527 | 392.5722 | 17.11598
0.5929527 | 392.7151 | 17.12222
0.5929527 | 392.8687 | 17.12891
0.5929527 | 393.017 | 17.13538
0.5929527 | 393.1615 | 17.14168
0.5929527 | 393.3077 | 17.14805
0.5929527 | 393.4631 | 17.15483
0.5929527 | 393.6085 | 17.16117
0.5929527 | 393.7458 | 17.16715
0.5929527 | 393.8848 | 17.17321
0.5929527 | 394.0276 | 17.17944
0.5929527 | 394.1715 | 17.18571
0.5929527 | 394.3039 | 17.19149
0.5929527 | 394.4453 | 17.19765
0.5929527 | 394.5721 | 17.20318
0.5965905 | 394.7107 | 17.20922
0.5965905 | 394.8377 | 17.21476
0.5965905 | 394.9723 | 17.22063
0.5965905 | 395.1095 | 17.22661
0.5965905 | 395.2525 | 17.23285
0.5965905 | 395.3885 | 17.23878
0.5965905 | 395.5205 | 17.24453
0.6002282 | 395.6562 | 17.25045
0.6002282 | 395.7938 | 17.25644
0.6002282 | 395.9484 | 17.26318
0.5965905 | 396.0875 | 17.26925
0.5965905 | 396.2359 | 17.27572
0.5965905 | 396.3744 | 17.28176
0.5965905 | 396.5103 | 17.28768
0.5965905 | 396.6455 | 17.29358
0.5965905 | 396.7864 | 17.29972
0.6002282 | 396.9228 | 17.30567
0.6002282 | 397.0547 | 17.31142
0.6002282 | 397.1887 | 17.31726
0.6002282 | 397.3218 | 17.32306
0.6002282 | 397.4585 | 17.32903
0.6002282 | 397.5862 | 17.33459
0.6002282 | 397.7265 | 17.34071
0.6002282 | 397.8626 | 17.34664
0.6002282 | 397.9978 | 17.35254
0.603866 | 398.1375 | 17.35863
0.603866 | 398.2786 | 17.36478
0.603866 | 398.4199 | 17.37094
0.603866 | 398.5597 | 17.37703
0.603866 | 398.6952 | 17.38294
0.603866 | 398.8423 | 17.38936
0.603866 | 398.9925 | 17.39591
0.603866 | 399.1313 | 17.40196
0.603866 | 399.2711 | 17.40805
0.603866 | 399.4106 | 17.41414
0.603866 | 399.5454 | 17.42001
0.603866 | 399.6858 | 17.42613
0.603866 | 399.8238 | 17.43215
0.603866 | 399.9568 | 17.43795
0.603866 | 400.0866 | 17.44361
0.603866 | 400.2166 | 17.44928
0.6075037 | 400.3415 | 17.45472
0.6075037 | 400.4764 | 17.46061
0.603866 | 400.6149 | 17.46664
0.603866 | 400.7446 | 17.4723
0.603866 | 400.8811 | 17.47825
0.6075037 | 401.0181 | 17.48422
0.6075037 | 401.1587 | 17.49035
0.6075037 | 401.2988 | 17.49646
0.6075037 | 401.4464 | 17.50289
0.6075037 | 401.5842 | 17.5089
0.6075037 | 401.7295 | 17.51524
0.6075037 | 401.8768 | 17.52166
0.6075037 | 402.0117 | 17.52754
0.6075037 | 402.154 | 17.53375
0.6075037 | 402.3011 | 17.54016
0.6075037 | 402.4473 | 17.54653
0.6075037 | 402.5876 | 17.55265
0.6075037 | 402.7289 | 17.55881
0.6075037 | 402.8685 | 17.5649
0.6075037 | 403.0089 | 17.57102
0.6075037 | 403.1513 | 17.57723
0.6111414 | 403.281 | 17.58288
0.6111414 | 403.4228 | 17.58906
0.6111414 | 403.5702 | 17.59549
0.6111414 | 403.705 | 17.60137
0.6111414 | 403.8314 | 17.60688
0.6111414 | 403.9713 | 17.61298
0.6111414 | 404.1127 | 17.61914
0.6111414 | 404.2538 | 17.6253
0.6147792 | 404.3889 | 17.63119
0.6111414 | 404.5219 | 17.63699
0.6147792 | 404.6611 | 17.64305
0.6147792 | 404.8048 | 17.64932
0.6147792 | 404.937 | 17.65508
0.6147792 | 405.0742 | 17.66106
0.6147792 | 405.2216 | 17.66749
0.6147792 | 405.3599 | 17.67352
0.6147792 | 405.4967 | 17.67949
0.6147792 | 405.6286 | 17.68524
0.6147792 | 405.7635 | 17.69112
0.6147792 | 405.9045 | 17.69727
0.6147792 | 406.0423 | 17.70327
0.6147792 | 406.1725 | 17.70895
0.6147792 | 406.308 | 17.71486
0.6147792 | 406.4444 | 17.72081
0.6147792 | 406.5735 | 17.72643
0.618417 | 406.7071 | 17.73226
0.618417 | 406.8383 | 17.73798
0.618417 | 406.9761 | 17.74399
0.618417 | 407.1186 | 17.7502
0.618417 | 407.2478 | 17.75584
0.618417 | 407.3884 | 17.76196
0.618417 | 407.5328 | 17.76826
0.618417 | 407.6712 | 17.77429
0.618417 | 407.8055 | 17.78015
0.618417 | 407.9443 | 17.7862
0.618417 | 408.0799 | 17.79211
0.618417 | 408.2195 | 17.7982
0.618417 | 408.3581 | 17.80424
0.618417 | 408.4948 | 17.8102
0.618417 | 408.6386 | 17.81647
0.618417 | 408.765625 | 17.82201
0.618417 | 408.8984 | 17.8278
0.618417 | 409.0327 | 17.83365
0.618417 | 409.1669 | 17.8395
0.618417 | 409.2979 | 17.84522
0.618417 | 409.4305 | 17.851
0.618417 | 409.5574 | 17.85653
0.618417 | 409.6893 | 17.86228
0.6220547 | 409.8197 | 17.86797
0.6220547 | 409.9479 | 17.87356
0.6220547 | 410.0874 | 17.87964
0.6220547 | 410.2237 | 17.88558
0.6220547 | 410.3633 | 17.89167
0.6220547 | 410.4999 | 17.89762
0.6220547 | 410.6396 | 17.90372
0.6220547 | 410.7782 | 17.90976
0.6256925 | 410.9255 | 17.91618
0.6256925 | 411.0616 | 17.92211
0.6256925 | 411.1983 | 17.92808
0.6256925 | 411.3402 | 17.93426
0.6220547 | 411.4724 | 17.94003
0.6256925 | 411.6003 | 17.9456
0.6256925 | 411.7242 | 17.951
0.6256925 | 411.8578 | 17.95683
0.6256925 | 411.9933 | 17.96274
0.6256925 | 412.1275 | 17.96859
0.6256925 | 412.2475 | 17.97382
0.6256925 | 412.3828 | 17.97972
0.6256925 | 412.5186 | 17.98564
0.6256925 | 412.6483 | 17.99129
0.6256925 | 412.7849 | 17.99725
0.6256925 | 412.9162 | 18.00297
0.6293302 | 413.0549 | 18.00902
0.6293302 | 413.1828 | 18.0146
0.6293302 | 413.3077 | 18.02004
0.6293302 | 413.4352 | 18.0256
0.6293302 | 413.5767 | 18.03177
0.6293302 | 413.7025 | 18.03726
0.6293302 | 413.83 | 18.04281
0.6293302 | 413.9568 | 18.04834
0.6293302 | 414.0861 | 18.05398
0.6293302 | 414.2234 | 18.05997
0.6293302 | 414.3549 | 18.0657
0.6293302 | 414.4912 | 18.07164
0.6293302 | 414.6291 | 18.07765
0.6293302 | 414.7601 | 18.08337
0.6293302 | 414.8886 | 18.08897
0.6293302 | 415.0184 | 18.09463
0.6329679 | 415.1531 | 18.1005
0.6329679 | 415.2912 | 18.10652
0.6329679 | 415.4227 | 18.11225
0.6329679 | 415.5506 | 18.11783
0.6329679 | 415.6812 | 18.12352
0.6329679 | 415.8097 | 18.12913
0.6329679 | 415.9414 | 18.13487
0.6329679 | 416.0754 | 18.14071
0.6366057 | 416.2059 | 18.1464
0.6366057 | 416.3446 | 18.15245
0.6329679 | 416.4734 | 18.15806
0.6329679 | 416.6051 | 18.16381
0.6329679 | 416.7396 | 18.16967
0.6329679 | 416.8773 | 18.17568
0.6366057 | 417.0092 | 18.18143
0.6366057 | 417.1454 | 18.18737
0.6366057 | 417.2771 | 18.19311
0.6366057 | 417.4075 | 18.19879
0.6366057 | 417.5415 | 18.20464
0.6366057 | 417.6753 | 18.21047
0.6366057 | 417.8101 | 18.21634
0.6366057 | 417.9422 | 18.2221
0.6366057 | 418.0681 | 18.22759
0.6366057 | 418.1952 | 18.23313
0.6366057 | 418.3272 | 18.23889
0.6366057 | 418.4568 | 18.24454
0.6366057 | 418.5862 | 18.25018
0.6366057 | 418.7231 | 18.25615
0.6366057 | 418.8542 | 18.26187
0.6366057 | 418.9886 | 18.26773
0.6402434 | 419.1248 | 18.27366
0.6402434 | 419.2559 | 18.27938
0.6402434 | 419.3891 | 18.28519
0.6402434 | 419.5263 | 18.29117
0.6402434 | 419.659 | 18.29696
0.6402434 | 419.8013 | 18.30316
0.6402434 | 419.9413 | 18.30926
0.6402434 | 420.0748 | 18.31509
0.6402434 | 420.2149 | 18.32119
0.6402434 | 420.347 | 18.32695
0.6402434 | 420.4791 | 18.33271
0.6402434 | 420.6145 | 18.33862
0.6402434 | 420.751 | 18.34457
0.6402434 | 420.8795 | 18.35017
0.6438812 | 421.0183 | 18.35622
0.6438812 | 421.1482 | 18.36188
0.6438812 | 421.2819 | 18.36772
0.6438812 | 421.4175 | 18.37363
0.6438812 | 421.5488 | 18.37935
0.6438812 | 421.6812 | 18.38512
0.6438812 | 421.8132 | 18.39088
0.6438812 | 421.9456 | 18.39665
0.6438812 | 422.0813 | 18.40257
0.6438812 | 422.2227 | 18.40874
0.6438812 | 422.3586 | 18.41466
0.6438812 | 422.4976 | 18.42072
0.6438812 | 422.6328 | 18.42661
0.6438812 | 422.764 | 18.43233
0.6438812 | 422.8965 | 18.43811
0.6438812 | 423.0235 | 18.44365
0.6438812 | 423.1535 | 18.44931
0.6475189 | 423.2859 | 18.45509
0.6475189 | 423.4186 | 18.46087
0.6475189 | 423.5472 | 18.46648
0.6475189 | 423.6761 | 18.4721
0.6475189 | 423.8016 | 18.47757
0.6475189 | 423.9288 | 18.48312
0.6475189 | 424.0583 | 18.48877
0.6475189 | 424.1873 | 18.49439
0.6475189 | 424.3238 | 18.50034
0.6475189 | 424.453 | 18.50597
0.6475189 | 424.5797 | 18.5115
0.6475189 | 424.7066 | 18.51703
0.6475189 | 424.8364 | 18.52269
0.6475189 | 424.9666 | 18.52836
0.6511567 | 425.0944 | 18.53394
0.6511567 | 425.2217 | 18.53949
0.6511567 | 425.3503 | 18.5451
0.6511567 | 425.4809 | 18.55079
0.6511567 | 425.6058 | 18.55623
0.6511567 | 425.7395 | 18.56207
0.6511567 | 425.8695 | 18.56773
0.6475189 | 425.9959 | 18.57324
0.6475189 | 426.123 | 18.57879
0.6475189 | 426.2525 | 18.58443
0.6511567 | 426.3849 | 18.5902
0.6511567 | 426.5151 | 18.59588
0.6511567 | 426.6496 | 18.60174
0.6511567 | 426.7778 | 18.60733
0.6511567 | 426.9081 | 18.61301
0.6511567 | 427.0367 | 18.61862
0.6547945 | 427.1691 | 18.62439
0.6547945 | 427.3087 | 18.63048
0.6547945 | 427.445 | 18.63642
0.6547945 | 427.5797 | 18.6423
0.6547945 | 427.7136 | 18.64813
0.6547945 | 427.8552 | 18.65431
0.6547945 | 427.988 | 18.6601
0.6547945 | 428.1281 | 18.66621
0.6547945 | 428.2674 | 18.67228
0.6547945 | 428.4104 | 18.67851
0.6547945 | 428.5517 | 18.68467
0.6547945 | 428.6862 | 18.69054
0.6547945 | 428.8252 | 18.6966
0.6547945 | 428.9582 | 18.7024
0.6547945 | 429.097 | 18.70845
0.6547945 | 429.2257 | 18.71406
0.6547945 | 429.3571 | 18.71979
0.6584322 | 429.4925 | 18.72569
0.6584322 | 429.6286 | 18.73163
0.6584322 | 429.7578 | 18.73726
0.6584322 | 429.8926 | 18.74314
0.6584322 | 430.0262 | 18.74896
0.6584322 | 430.1569 | 18.75466
0.6584322 | 430.2935 | 18.76062
0.6584322 | 430.42 | 18.76613
0.6584322 | 430.5549 | 18.77201
0.6584322 | 430.6845 | 18.77766
0.6584322 | 430.8145 | 18.78333
0.6584322 | 430.9431 | 18.78894
0.6584322 | 431.0787 | 18.79485
0.6584322 | 431.2063 | 18.80042
0.6584322 | 431.3374 | 18.80613
0.6620699 | 431.4707 | 18.81194
0.6620699 | 431.5992 | 18.81754
0.6620699 | 431.7368 | 18.82354
0.6620699 | 431.8705 | 18.82937
0.6620699 | 432.0136 | 18.83561
0.6620699 | 432.1443 | 18.84131
0.6620699 | 432.2839 | 18.8474
0.6620699 | 432.417 | 18.8532
0.6620699 | 432.554 | 18.85917
0.6620699 | 432.6902 | 18.86511
0.6620699 | 432.8201 | 18.87078
0.6620699 | 432.9634 | 18.87702
0.6620699 | 433.0919 | 18.88263
0.6620699 | 433.2241 | 18.88839
0.6620699 | 433.3522 | 18.89397
0.6620699 | 433.4887 | 18.89993
0.6657077 | 433.6211 | 18.9057
0.6657077 | 433.7532 | 18.91146
0.6657077 | 433.8874 | 18.91731
0.6657077 | 434.0212 | 18.92314
0.6657077 | 434.1588 | 18.92914
0.6657077 | 434.2881 | 18.93478
0.6657077 | 434.4265 | 18.94081
0.6657077 | 434.5614 | 18.9467
0.6657077 | 434.7032 | 18.95288
0.6657077 | 434.8409 | 18.95888
0.6657077 | 434.9749 | 18.96473
0.6657077 | 435.1158 | 18.97086
0.6657077 | 435.2576 | 18.97705
0.6657077 | 435.4023 | 18.98336
0.6657077 | 435.5392 | 18.98933
0.6657077 | 435.6768 | 18.99533
0.6693454 | 435.8181 | 19.00149
0.6693454 | 435.9592 | 19.00764
0.6693454 | 436.0965 | 19.01363
0.6693454 | 436.2342 | 19.01963
0.6693454 | 436.374 | 19.02572
0.6693454 | 436.5053 | 19.03145
0.6693454 | 436.6341 | 19.03707
0.6693454 | 436.7618 | 19.04263
0.6693454 | 436.8968 | 19.04852
0.6693454 | 437.0338 | 19.05449
0.6693454 | 437.1654 | 19.06023
0.6693454 | 437.294 | 19.06583
0.6693454 | 437.4259 | 19.07159
0.6693454 | 437.5629 | 19.07756
0.6693454 | 437.6944 | 19.08329
0.6693454 | 437.8306 | 19.08923
0.6693454 | 437.9692 | 19.09527
0.6729832 | 438.1092 | 19.10138
0.6729832 | 438.2427 | 19.1072
0.6729832 | 438.3691 | 19.11271
0.6729832 | 438.4998 | 19.11841
0.6729832 | 438.6449 | 19.12474
0.6766209 | 438.7733 | 19.13033
0.6766209 | 438.9026 | 19.13597
0.6766209 | 439.0358 | 19.14178
0.6766209 | 439.167 | 19.1475
0.6729832 | 439.2938 | 19.15303
0.6729832 | 439.4221 | 19.15862
0.6729832 | 439.5551 | 19.16442
0.6729832 | 439.6927 | 19.17042
0.6729832 | 439.8279 | 19.17631
0.6766209 | 439.9523 | 19.18174
0.6766209 | 440.0877 | 19.18764
0.6766209 | 440.2167 | 19.19326
0.6766209 | 440.3522 | 19.19917
0.6766209 | 440.4867 | 19.20504
0.6766209 | 440.6171875 | 19.21072
0.6766209 | 440.7447 | 19.21628
0.6802586 | 440.8716 | 19.22182
0.6802586 | 440.9963 | 19.22725
0.6802586 | 441.1185 | 19.23258
0.6802586 | 441.2434 | 19.23803
0.6802586 | 441.3692 | 19.24351
0.6766209 | 441.5031 | 19.24935
0.6766209 | 441.6291 | 19.25484
0.6766209 | 441.7561 | 19.26038
0.6766209 | 441.8912 | 19.26627
0.6802586 | 442.021 | 19.27193
0.6802586 | 442.1476 | 19.27745
0.6802586 | 442.2798 | 19.28321
0.6802586 | 442.4171 | 19.2892
0.6802586 | 442.5491 | 19.29496
0.6802586 | 442.6817 | 19.30074
0.6802586 | 442.8067 | 19.30619
0.6838964 | 442.9356 | 19.31181
0.6838964 | 443.0637 | 19.31739
0.6838964 | 443.1905 | 19.32292
0.6838964 | 443.3192 | 19.32853
0.6838964 | 443.4513 | 19.33429
0.6802586 | 443.5792 | 19.33987
0.6802586 | 443.7056 | 19.34538
0.6802586 | 443.8353 | 19.35103
0.6802586 | 443.9626 | 19.35659
0.6802586 | 444.0901 | 19.36214
0.6838964 | 444.2158 | 19.36762
0.6838964 | 444.343 | 19.37317
0.6838964 | 444.4705 | 19.37873
0.6838964 | 444.6034 | 19.38452
0.6838964 | 444.7341 | 19.39022
0.6838964 | 444.8604 | 19.39573
0.6838964 | 444.9943 | 19.40156
0.6875342 | 445.1218 | 19.40712
0.6875342 | 445.2508 | 19.41275
0.6875342 | 445.3795 | 19.41836
0.6875342 | 445.515 | 19.42427
0.6875342 | 445.6432 | 19.42986
0.6875342 | 445.7683 | 19.43531
0.6875342 | 445.8872 | 19.4405
0.6838964 | 446.0124 | 19.44595
0.6838964 | 446.1441 | 19.45169
0.6838964 | 446.26 | 19.45675
0.6838964 | 446.385 | 19.4622
0.6875342 | 446.5129 | 19.46777
0.6875342 | 446.643 | 19.47345
0.6875342 | 446.7606 | 19.47857
0.6875342 | 446.8853 | 19.48401
0.6875342 | 447.0154 | 19.48968
0.6875342 | 447.1412 | 19.49517
0.6875342 | 447.2645 | 19.50055
0.6911719 | 447.3848 | 19.50579
0.6911719 | 447.5192 | 19.51165
0.6911719 | 447.6471 | 19.51722
0.6911719 | 447.7709 | 19.52262
0.6911719 | 447.8996 | 19.52823
0.6911719 | 448.0319 | 19.534
0.6911719 | 448.1651 | 19.53981
0.6911719 | 448.2928 | 19.54538
0.6911719 | 448.4323 | 19.55146
0.6911719 | 448.5658 | 19.55728
0.6911719 | 448.6985 | 19.56307
0.6911719 | 448.8229 | 19.56849
0.6911719 | 448.9545 | 19.57423
0.6911719 | 449.0872 | 19.58001
0.6911719 | 449.2173 | 19.58569
0.6911719 | 449.3461 | 19.5913
0.6948097 | 449.4654 | 19.5965
0.6948097 | 449.5948 | 19.60215
0.6948097 | 449.7169 | 19.60747
0.6948097 | 449.8492 | 19.61323
0.6948097 | 449.9781 | 19.61886
0.6948097 | 450.1129 | 19.62473
0.6948097 | 450.2415 | 19.63034
0.6948097 | 450.3716 | 19.63601
0.6948097 | 450.4957 | 19.64142
0.6948097 | 450.6229 | 19.64697
0.6948097 | 450.7617 | 19.65302
0.6948097 | 450.888 | 19.65853
0.6948097 | 451.0164 | 19.66413
0.6948097 | 451.1427 | 19.66963
0.6948097 | 451.2749 | 19.6754
0.6984474 | 451.4044 | 19.68104
0.6984474 | 451.5343 | 19.68671
0.6984474 | 451.6667 | 19.69248
0.6984474 | 451.8015 | 19.69836
0.6984474 | 451.9352 | 19.70419
0.6984474 | 452.0661 | 19.70989
0.6984474 | 452.2038 | 19.71589
0.6984474 | 452.3422 | 19.72193
0.6984474 | 452.4749 | 19.72772
0.6984474 | 452.6042 | 19.73335
0.6984474 | 452.7371 | 19.73915
0.6984474 | 452.8697 | 19.74493
0.6984474 | 452.9977 | 19.75051
0.6984474 | 453.1309 | 19.75632
0.6984474 | 453.2632 | 19.76208
0.7020851 | 453.3971 | 19.76792
0.7020851 | 453.5273 | 19.7736
0.7020851 | 453.6566 | 19.77924
0.7020851 | 453.7892 | 19.78502
0.7020851 | 453.9262 | 19.79099
0.7020851 | 454.0546 | 19.79659
0.7020851 | 454.1896 | 19.80248
0.7020851 | 454.3253 | 19.80839
0.7020851 | 454.4574 | 19.81415
0.7020851 | 454.5865 | 19.81978
0.7020851 | 454.7136 | 19.82532
0.7020851 | 454.8457 | 19.83108
0.7020851 | 454.9825 | 19.83705
0.7020851 | 455.1133 | 19.84275
0.7020851 | 455.2372 | 19.84815
0.7057229 | 455.3646 | 19.85371
0.7057229 | 455.4944 | 19.85936
0.7057229 | 455.6192 | 19.86481
0.7057229 | 455.7421 | 19.87017
0.7057229 | 455.8714 | 19.8758
0.7057229 | 456.0067 | 19.8817
0.7057229 | 456.1338 | 19.88724
0.7057229 | 456.2589 | 19.8927
0.7057229 | 456.3889 | 19.89836
0.7057229 | 456.5233 | 19.90422
0.7057229 | 456.6544 | 19.90994
0.7057229 | 456.7761 | 19.91525
0.7057229 | 456.8981 | 19.92056
0.7057229 | 457.0267 | 19.92617
0.7093606 | 457.1585 | 19.93192
0.7093606 | 457.2825 | 19.93732
0.7093606 | 457.4107 | 19.94291
0.7093606 | 457.5303 | 19.94813
0.7093606 | 457.6526 | 19.95346
0.7093606 | 457.777 | 19.95889
0.7093606 | 457.9027 | 19.96437
0.7093606 | 458.0267 | 19.96977
0.7093606 | 458.168 | 19.97593
0.7093606 | 458.2965 | 19.98153
0.7093606 | 458.4203 | 19.98693
0.7093606 | 458.5415 | 19.99222
0.7093606 | 458.6614 | 19.99745
0.7093606 | 458.794 | 20.00323
0.7129984 | 458.9248 | 20.00893
0.7129984 | 459.0538 | 20.01455
0.7129984 | 459.1861 | 20.02032
0.7129984 | 459.3208 | 20.0262
0.7129984 | 459.4394 | 20.03136
0.7129984 | 459.5655 | 20.03686
0.7129984 | 459.6962 | 20.04256
0.7129984 | 459.8285 | 20.04833
0.7166361 | 459.9664 | 20.05434
0.7166361 | 460.1003 | 20.06018
0.7166361 | 460.2259 | 20.06566
0.7166361 | 460.3564 | 20.07134
0.7166361 | 460.4825 | 20.07684
0.7166361 | 460.6098 | 20.08239
0.7166361 | 460.7455 | 20.08831
0.7166361 | 460.8824 | 20.09428
0.7166361 | 461.0093 | 20.09981
0.7166361 | 461.1465 | 20.1058
0.7166361 | 461.2721 | 20.11127
0.7202738 | 461.4005 | 20.11687
0.7202738 | 461.5279 | 20.12242
0.7202738 | 461.6505 | 20.12777
0.7202738 | 461.7769 | 20.13328
0.7202738 | 461.9106 | 20.13911
0.7166361 | 462.0374 | 20.14464
0.7166361 | 462.162 | 20.15007
0.7166361 | 462.2918 | 20.15573
0.7166361 | 462.4129 | 20.16101
0.7166361 | 462.539 | 20.16651
0.7202738 | 462.6601 | 20.17179
0.7202738 | 462.7937 | 20.17761
0.7202738 | 462.9248 | 20.18333
0.7202738 | 463.0562 | 20.18906
0.7202738 | 463.1824 | 20.19456
0.7202738 | 463.3137 | 20.20028
0.7202738 | 463.4383 | 20.20572
0.7202738 | 463.5623 | 20.21112
0.7239117 | 463.6881 | 20.21661
0.7239117 | 463.8189 | 20.22231
0.7239117 | 463.9501 | 20.22803
0.7202738 | 464.0786 | 20.23363
0.7202738 | 464.2042 | 20.23911
0.7202738 | 464.3323 | 20.2447
0.7202738 | 464.4624 | 20.25037
0.7202738 | 464.59 | 20.25593
0.7239117 | 464.7226 | 20.26171
0.7239117 | 464.8597 | 20.26769
0.7239117 | 464.9906 | 20.27339
0.7239117 | 465.125 | 20.27925
0.7239117 | 465.2573 | 20.28502
0.7239117 | 465.391 | 20.29085
0.7239117 | 465.5303 | 20.29693
0.7239117 | 465.6648 | 20.30279
0.7239117 | 465.7954 | 20.30849
0.7275494 | 465.9241 | 20.31409
0.7239117 | 466.0576 | 20.31991
0.7239117 | 466.1894 | 20.32566
0.7239117 | 466.3276 | 20.33169
0.7239117 | 466.4547 | 20.33723
0.7239117 | 466.5826 | 20.34281
0.7239117 | 466.7134 | 20.34851
0.7275494 | 466.8431 | 20.35417
0.7275494 | 466.9738 | 20.35986
0.7275494 | 467.109 | 20.36576
0.7275494 | 467.2443 | 20.37165
0.7275494 | 467.3788 | 20.37752
0.7275494 | 467.5096 | 20.38322
0.7275494 | 467.6375 | 20.3888
0.7275494 | 467.7748 | 20.39479
0.7275494 | 467.9124 | 20.40078
0.7275494 | 468.043 | 20.40648
0.7275494 | 468.1763 | 20.41229
0.7275494 | 468.3036 | 20.41784
0.7275494 | 468.4314 | 20.42341
0.7275494 | 468.5574 | 20.42891
0.7275494 | 468.6801 | 20.43426
0.7311871 | 468.8097 | 20.43991
0.7311871 | 468.9413 | 20.44564
0.7311871 | 469.0648 | 20.45103
0.7311871 | 469.189 | 20.45645
0.7311871 | 469.3259 | 20.46241
0.7311871 | 469.4575 | 20.46815
0.7311871 | 469.5955 | 20.47417
0.7311871 | 469.7272 | 20.47991
0.7311871 | 469.8688 | 20.48608
0.7348249 | 470.0074 | 20.49213
0.7348249 | 470.1409 | 20.49795
0.7348249 | 470.2694 | 20.50355
0.7348249 | 470.4083 | 20.50961
0.7348249 | 470.5442 | 20.51553
0.7348249 | 470.6664 | 20.52086
0.7348249 | 470.7956 | 20.52649
0.7348249 | 470.9287 | 20.5323
0.7348249 | 471.0625 | 20.53813
0.7348249 | 471.1838 | 20.54342
0.7348249 | 471.3081 | 20.54884
0.7348249 | 471.4337 | 20.55431
0.7348249 | 471.5593 | 20.55979
0.7348249 | 471.6793 | 20.56502
0.7384626 | 471.8086 | 20.57066
0.7384626 | 471.941 | 20.57643
0.7384626 | 472.0636 | 20.58178
0.7384626 | 472.1816 | 20.58692
0.7384626 | 472.3025 | 20.59219
0.7384626 | 472.4297 | 20.59774
0.7384626 | 472.5593 | 20.60339
0.7384626 | 472.6864 | 20.60893
0.7384626 | 472.8165 | 20.6146
0.7384626 | 472.9467 | 20.62028
0.7384626 | 473.0707 | 20.62568
0.7384626 | 473.1964 | 20.63116
0.7384626 | 473.3289 | 20.63694
0.7384626 | 473.4602 | 20.64267
0.7384626 | 473.5883 | 20.64825
0.7384626 | 473.7168 | 20.65385
0.7421004 | 473.8438 | 20.65939
0.7421004 | 473.9701 | 20.6649
0.7421004 | 474.0938 | 20.67029
0.7421004 | 474.2242 | 20.67597
0.7421004 | 474.3469 | 20.68133
0.7421004 | 474.4735 | 20.68685
0.7421004 | 474.5939 | 20.6921
0.7421004 | 474.7197 | 20.69758
0.7421004 | 474.8459 | 20.70308
0.7421004 | 474.9722 | 20.70859
0.7421004 | 475.0952 | 20.71395
0.7421004 | 475.2244 | 20.71959
0.7421004 | 475.3535 | 20.72521
0.7421004 | 475.4756 | 20.73054
0.7421004 | 475.6082 | 20.73632
0.7421004 | 475.7334 | 20.74178
0.7421004 | 475.8634 | 20.74745
0.7457381 | 475.9805 | 20.75255
0.7457381 | 476.1008 | 20.75779
0.7457381 | 476.2256 | 20.76324
0.7457381 | 476.3546 | 20.76886
0.7457381 | 476.4705 | 20.77392
0.7457381 | 476.5916 | 20.77919
0.7457381 | 476.7164 | 20.78464
0.7457381 | 476.8389 | 20.78998
0.7457381 | 476.9601 | 20.79526
0.7457381 | 477.0818 | 20.80056
0.7457381 | 477.2132 | 20.8063
0.7457381 | 477.3439 | 20.81199
0.7457381 | 477.4606 | 20.81708
0.7457381 | 477.5819 | 20.82237
0.7457381 | 477.7138 | 20.82812
0.7457381 | 477.8481 | 20.83398
0.7493758 | 477.9698 | 20.83928
0.7493758 | 478.0921 | 20.84462
0.7493758 | 478.2234 | 20.85034
0.7493758 | 478.3525 | 20.85597
0.7493758 | 478.4767 | 20.86139
0.7493758 | 478.5923 | 20.86642
0.7493758 | 478.7249 | 20.87221
0.7493758 | 478.8453 | 20.87746
0.7493758 | 478.9727 | 20.88301
0.7493758 | 479.095 | 20.88834
0.7493758 | 479.2224 | 20.8939
0.7493758 | 479.3483 | 20.89939
0.7493758 | 479.463 | 20.90438
0.7493758 | 479.587 | 20.90979
0.7493758 | 479.7065 | 20.915
0.7493758 | 479.8369 | 20.92069
0.7493758 | 479.9581 | 20.92597
0.7530136 | 480.0839 | 20.93146
0.7530136 | 480.2028 | 20.93664
0.7530136 | 480.3207 | 20.94178
0.7530136 | 480.4403 | 20.947
0.7530136 | 480.5664 | 20.95249
0.7530136 | 480.6902 | 20.95789
0.7530136 | 480.812 | 20.9632
0.7530136 | 480.9411 | 20.96883
0.7530136 | 481.0597 | 20.974
0.7530136 | 481.1819 | 20.97933
0.7530136 | 481.3116 | 20.98499
0.7530136 | 481.4356 | 20.99039
0.7530136 | 481.5658 | 20.99607
0.7566513 | 481.6947 | 21.00169
0.7566513 | 481.815 | 21.00693
0.7566513 | 481.9403 | 21.0124
0.7566513 | 482.0605 | 21.01763
0.7566513 | 482.1873 | 21.02316
0.7566513 | 482.3217 | 21.02902
0.7566513 | 482.4455 | 21.03442
0.7566513 | 482.5599 | 21.03941
0.7566513 | 482.6809 | 21.04469
0.7566513 | 482.8009 | 21.04992
0.7566513 | 482.9229 | 21.05524
0.7566513 | 483.0449 | 21.06055
0.7566513 | 483.1757 | 21.06626
0.7566513 | 483.3065 | 21.07196
0.7566513 | 483.4325 | 21.07745
0.7566513 | 483.5553 | 21.08281
0.7602891 | 483.6842 | 21.08843
0.7602891 | 483.8206 | 21.09437
0.7602891 | 483.9525 | 21.10013
0.7602891 | 484.0826 | 21.1058
0.7602891 | 484.2119 | 21.11144
0.7602891 | 484.3452 | 21.11725
0.7602891 | 484.4662 | 21.12253
0.7602891 | 484.5879 | 21.12783
0.7602891 | 484.7094 | 21.13312
0.7602891 | 484.8337 | 21.13855
0.7602891 | 484.957 | 21.14392
0.7602891 | 485.0792 | 21.14925
0.7602891 | 485.207 | 21.15482
0.7602891 | 485.3307 | 21.16022
0.7602891 | 485.4556 | 21.16566
0.7602891 | 485.5801 | 21.17109
0.7602891 | 485.7115 | 21.17682
0.7639269 | 485.8334 | 21.18213
0.7639269 | 485.9605 | 21.18767
0.7639269 | 486.0903 | 21.19333
0.7639269 | 486.2166 | 21.19884
0.7639269 | 486.3407 | 21.20425
0.7639269 | 486.4673 | 21.20977
0.7639269 | 486.5965 | 21.2154
0.7639269 | 486.7206 | 21.22082
0.7639269 | 486.8438 | 21.22619
0.7639269 | 486.9656 | 21.2315
0.7639269 | 487.0984 | 21.23729
0.7639269 | 487.224 | 21.24276
0.7639269 | 487.3428 | 21.24794
0.7639269 | 487.4685 | 21.25342
0.7639269 | 487.5906 | 21.25875
0.7675646 | 487.7097 | 21.26394
0.7675646 | 487.8345 | 21.26938
0.7675646 | 487.9582 | 21.27477
0.7675646 | 488.0714 | 21.27971
0.7675646 | 488.1914 | 21.28494
0.7675646 | 488.3075 | 21.29
0.7675646 | 488.4286 | 21.29528
0.7675646 | 488.5489 | 21.30053
0.7675646 | 488.6637 | 21.30553
0.7675646 | 488.7869 | 21.3109
0.7675646 | 488.9042 | 21.31602
0.7675646 | 489.0218 | 21.32114
0.7675646 | 489.1386 | 21.32624
0.7675646 | 489.2698 | 21.33196
0.7675646 | 489.3937 | 21.33736
0.7675646 | 489.5172 | 21.34274
0.7712023 | 489.6393 | 21.34807
0.7712023 | 489.7652 | 21.35356
0.7712023 | 489.8961 | 21.35926
0.7712023 | 490.0232 | 21.36481
0.7712023 | 490.1484375 | 21.37027
0.7712023 | 490.2709 | 21.37561
0.7712023 | 490.3945 | 21.38099
0.7712023 | 490.5153 | 21.38626
0.7712023 | 490.635 | 21.39148
0.7712023 | 490.7594 | 21.3969
0.7712023 | 490.8825 | 21.40227
0.7712023 | 491.0019 | 21.40748
0.7712023 | 491.1169 | 21.41249
0.7712023 | 491.2372 | 21.41774
0.7712023 | 491.3562 | 21.42292
0.7712023 | 491.4755 | 21.42812
0.7712023 | 491.6015 | 21.43362
0.7712023 | 491.7305 | 21.43924
0.7748401 | 491.8571 | 21.44476
0.7748401 | 491.9867 | 21.45041
0.7748401 | 492.1127 | 21.45591
0.7748401 | 492.2413 | 21.46151
0.7748401 | 492.3749 | 21.46734
0.7748401 | 492.5036 | 21.47295
0.7748401 | 492.637 | 21.47877
0.7748401 | 492.7615 | 21.48419
0.7784778 | 492.8879 | 21.48971
0.7784778 | 493.0095 | 21.49501
0.7784778 | 493.1367 | 21.50055
0.7784778 | 493.259 | 21.50589
0.7748401 | 493.3797 | 21.51115
0.7748401 | 493.5004 | 21.51641
0.7748401 | 493.6267 | 21.52192
0.7748401 | 493.7547 | 21.5275
0.7748401 | 493.8814 | 21.53302
0.7784778 | 494.0118 | 21.53871
0.7784778 | 494.1407 | 21.54433
0.7784778 | 494.2682 | 21.54989
0.7784778 | 494.3976 | 21.55553
0.7784778 | 494.526 | 21.56113
0.7784778 | 494.6507 | 21.56656
0.7784778 | 494.7792 | 21.57216
0.7784778 | 494.9016 | 21.5775
0.7784778 | 495.0168 | 21.58253
0.7821156 | 495.1385 | 21.58783
0.7821156 | 495.2588 | 21.59308
0.7784778 | 495.3825 | 21.59847
0.7784778 | 495.5049 | 21.60381
0.7784778 | 495.6269 | 21.60913
0.7784778 | 495.7457 | 21.61431
0.7784778 | 495.8757 | 21.61997
0.7821156 | 495.9974 | 21.62528
0.7821156 | 496.1233 | 21.63077
0.7821156 | 496.2568 | 21.63659
0.7821156 | 496.3789 | 21.64191
0.7821156 | 496.5073 | 21.64751
0.7821156 | 496.6347 | 21.65307
0.7821156 | 496.7619 | 21.65861
0.7821156 | 496.884 | 21.66393
0.7821156 | 497.0124 | 21.66953
0.7857533 | 497.1363 | 21.67494
0.7821156 | 497.2628 | 21.68045
0.7821156 | 497.3884 | 21.68593
0.7821156 | 497.5126 | 21.69134
0.7821156 | 497.6417 | 21.69697
0.7821156 | 497.7661 | 21.70239
0.7821156 | 497.8897 | 21.70778
0.7857533 | 498.0185 | 21.7134
0.7857533 | 498.1461 | 21.71896
0.7857533 | 498.2691 | 21.72433
0.7857533 | 498.3974 | 21.72992
0.7857533 | 498.5328 | 21.73582
0.7857533 | 498.6621 | 21.74146
0.789391 | 498.7882 | 21.74696
0.789391 | 498.9175 | 21.7526
0.789391 | 499.0514 | 21.75843
0.789391 | 499.1824 | 21.76414
0.789391 | 499.3073 | 21.76959
0.789391 | 499.4365 | 21.77522
0.789391 | 499.5664 | 21.78089
0.789391 | 499.7011 | 21.78676
0.789391 | 499.8227 | 21.79206
0.789391 | 499.9559 | 21.79787
0.789391 | 500.0819 | 21.80336
0.789391 | 500.2098 | 21.80894
0.789391 | 500.3353 | 21.81441
0.789391 | 500.4598 | 21.81984
0.7930288 | 500.592 | 21.8256
0.7930288 | 500.7193 | 21.83115
0.7930288 | 500.8444 | 21.83661
0.7930288 | 500.9695 | 21.84206
0.7930288 | 501.1004 | 21.84777
0.7930288 | 501.2203 | 21.853
0.7930288 | 501.349 | 21.85861
0.7930288 | 501.473 | 21.86401
0.7930288 | 501.5999 | 21.86955
0.7930288 | 501.7263 | 21.87506
0.7930288 | 501.8465 | 21.8803
0.7930288 | 501.9676 | 21.88558
0.7930288 | 502.0946 | 21.89112
0.7930288 | 502.2127 | 21.89627
0.7930288 | 502.3368 | 21.90167
0.7966665 | 502.4609375 | 21.90709
0.7966665 | 502.5789 | 21.91223
0.7966665 | 502.7 | 21.91751
0.7966665 | 502.8204 | 21.92276
0.7966665 | 502.9422 | 21.92807
0.7966665 | 503.0682 | 21.93356
0.7966665 | 503.1953 | 21.9391
0.7966665 | 503.3214 | 21.9446
0.7966665 | 503.4448 | 21.94998
0.7966665 | 503.5677 | 21.95534
0.7966665 | 503.6887 | 21.96062
0.7966665 | 503.8175 | 21.96623
0.7966665 | 503.9443 | 21.97176
0.7966665 | 504.0667 | 21.9771
0.7966665 | 504.1869 | 21.98234
0.7966665 | 504.3076 | 21.9876
0.8003043 | 504.4294 | 21.99291
0.8003043 | 504.5447 | 21.99794
0.8003043 | 504.6639 | 22.00313
0.8003043 | 504.7829 | 22.00832
0.8003043 | 504.9017 | 22.0135
0.8003043 | 505.0136 | 22.01838
0.8003043 | 505.1301 | 22.02346
0.8003043 | 505.2531 | 22.02882
0.8003043 | 505.3781 | 22.03427
0.8003043 | 505.5047 | 22.03979
0.8003043 | 505.6227 | 22.04494
0.8003043 | 505.7482 | 22.05041
0.8003043 | 505.8688 | 22.05567
0.8003043 | 505.9901 | 22.06096
0.8003043 | 506.1111 | 22.06623
0.8039421 | 506.2411 | 22.0719
0.8039421 | 506.3641 | 22.07726
0.8039421 | 506.482 | 22.0824
0.8039421 | 506.5964 | 22.08739
0.8039421 | 506.7095 | 22.09232
0.8039421 | 506.8276 | 22.09747
0.8039421 | 506.9419 | 22.10245
0.8039421 | 507.0644 | 22.10779
0.8039421 | 507.1805 | 22.11286
0.8039421 | 507.3032 | 22.11821
0.8039421 | 507.423 | 22.12343
0.8039421 | 507.539 | 22.12849
0.8039421 | 507.6555 | 22.13357
0.8039421 | 507.7787 | 22.13894
0.8039421 | 507.8931 | 22.14393
0.8039421 | 508.0125 | 22.14913
0.8039421 | 508.1326 | 22.15437
0.8039421 | 508.2455 | 22.15929
0.8075798 | 508.3718 | 22.1648
0.8075798 | 508.4831 | 22.16965
0.8075798 | 508.6002 | 22.17475
0.8075798 | 508.7199 | 22.17998
0.8075798 | 508.8375 | 22.1851
0.8075798 | 508.9489 | 22.18996
0.8075798 | 509.0637 | 22.19496
0.8075798 | 509.1773 | 22.19992
0.8075798 | 509.2917 | 22.20491
0.8075798 | 509.4088 | 22.21001
0.8075798 | 509.5161 | 22.21469
0.8075798 | 509.6326 | 22.21977
0.8075798 | 509.7484 | 22.22482
0.8112176 | 509.8641 | 22.22986
0.8112176 | 509.9798 | 22.23491
0.8112176 | 510.0983 | 22.24007
0.8112176 | 510.2231 | 22.24552
0.8112176 | 510.3491 | 22.25101
0.8112176 | 510.4715 | 22.25634
0.8112176 | 510.5983 | 22.26187
0.8112176 | 510.7252 | 22.26741
0.8112176 | 510.8519 | 22.27293
0.8112176 | 510.9703 | 22.27809
0.8112176 | 511.0917 | 22.28338
0.8112176 | 511.2173 | 22.28886
0.8112176 | 511.3425 | 22.29432
0.8112176 | 511.4627 | 22.29956
0.8112176 | 511.5757 | 22.30448
0.8148553 | 511.6839 | 22.3092
0.8148553 | 511.7912 | 22.31388
0.8148553 | 511.9021 | 22.31872
0.8148553 | 512.0187 | 22.3238
0.8112176 | 512.1315 | 22.32872
0.8112176 | 512.244 | 22.33362
0.8112176 | 512.3604 | 22.3387
0.8148553 | 512.4752 | 22.34371
0.8148553 | 512.592 | 22.3488
0.8148553 | 512.7161 | 22.35421
0.8148553 | 512.8506 | 22.36007
0.8148553 | 512.9798 | 22.3657
0.8148553 | 513.1022 | 22.37104
0.8148553 | 513.2186 | 22.37612
0.8148553 | 513.3478 | 22.38175
0.818493 | 513.4755 | 22.38732
0.818493 | 513.597 | 22.39262
0.818493 | 513.7196 | 22.39796
0.818493 | 513.845 | 22.40343
0.818493 | 513.9648 | 22.40865
0.818493 | 514.0735 | 22.41339
0.818493 | 514.1922 | 22.41856
0.818493 | 514.3088 | 22.42365
0.818493 | 514.4274 | 22.42882
0.818493 | 514.5369 | 22.43359
0.818493 | 514.6524 | 22.43863
0.818493 | 514.7736 | 22.44391
0.818493 | 514.8907 | 22.44902
0.818493 | 515.0085 | 22.45416
0.818493 | 515.1288 | 22.4594
0.8221308 | 515.2618 | 22.4652
0.8221308 | 515.381 | 22.4704
0.8221308 | 515.5054 | 22.47582
0.8221308 | 515.6268 | 22.48111
0.8221308 | 515.7583 | 22.48685
0.8221308 | 515.89 | 22.49259
0.8221308 | 516.0165 | 22.4981
0.8221308 | 516.1434 | 22.50364
0.8221308 | 516.2639 | 22.50889
0.8221308 | 516.3872 | 22.51427
0.8221308 | 516.5068 | 22.51948
0.8221308 | 516.633 | 22.52498
0.8221308 | 516.756 | 22.53035
0.8221308 | 516.8837 | 22.53591
0.8221308 | 517.0028 | 22.54111
0.8221308 | 517.1154 | 22.54602
0.8221308 | 517.2296 | 22.55099
0.8221308 | 517.343 | 22.55594
0.8257685 | 517.462 | 22.56113
0.8257685 | 517.5779 | 22.56618
0.8257685 | 517.6917 | 22.57114
0.8257685 | 517.8049 | 22.57608
0.8257685 | 517.9257 | 22.58134
0.8257685 | 518.039 | 22.58628
0.8257685 | 518.163 | 22.59169
0.8257685 | 518.2852 | 22.59702
0.8257685 | 518.415 | 22.60268
0.8257685 | 518.5421 | 22.60822
0.8257685 | 518.6657 | 22.61361
0.8257685 | 518.7913 | 22.61908
0.8257685 | 518.9167 | 22.62455
0.8257685 | 519.0399 | 22.62992
0.8257685 | 519.1609 | 22.6352
0.8257685 | 519.2828 | 22.64051
0.8294063 | 519.3964 | 22.64546
0.8294063 | 519.5173 | 22.65074
0.8294063 | 519.6292 | 22.65561
0.8294063 | 519.7433 | 22.66059
0.8294063 | 519.8575 | 22.66557
0.8294063 | 519.9754 | 22.67071
0.8294063 | 520.0906 | 22.67573
0.8294063 | 520.207 | 22.68081
0.8294063 | 520.3243 | 22.68592
0.8294063 | 520.4438 | 22.69113
0.8294063 | 520.569 | 22.69659
0.8294063 | 520.6833 | 22.70158
0.833044 | 520.803 | 22.70679
0.833044 | 520.9232 | 22.71203
0.833044 | 521.0482 | 22.71748
0.833044 | 521.1697 | 22.72278
0.833044 | 521.2969 | 22.72833
0.833044 | 521.4214 | 22.73375
0.833044 | 521.541 | 22.73897
0.833044 | 521.6689 | 22.74455
0.833044 | 521.7805 | 22.74941
0.833044 | 521.9061 | 22.75489
0.833044 | 522.0216 | 22.75992
0.833044 | 522.1371 | 22.76496
0.833044 | 522.2531 | 22.77002
0.833044 | 522.3687 | 22.77505
0.833044 | 522.4816 | 22.77998
0.833044 | 522.5953 | 22.78494
0.833044 | 522.7187 | 22.79032
0.8366818 | 522.8353 | 22.7954
0.8366818 | 522.9556 | 22.80064
0.8366818 | 523.071 | 22.80568
0.8366818 | 523.2 | 22.8113
0.8366818 | 523.3275 | 22.81686
0.8366818 | 523.4468 | 22.82206
0.8366818 | 523.5718 | 22.82751
0.8366818 | 523.7032 | 22.83324
0.8366818 | 523.8287 | 22.83871
0.8366818 | 523.9442 | 22.84375
0.8366818 | 524.0625 | 22.84891
0.8366818 | 524.1895 | 22.85444
0.8366818 | 524.3124 | 22.8598
0.8403195 | 524.4232 | 22.86463
0.8403195 | 524.538 | 22.86964
0.8403195 | 524.6575 | 22.87485
0.8403195 | 524.776 | 22.88001
0.8403195 | 524.8843 | 22.88474
0.8403195 | 524.9933 | 22.88949
0.8403195 | 525.1095 | 22.89455
0.8403195 | 525.2278 | 22.89971
0.8403195 | 525.3401 | 22.90461
0.8403195 | 525.4513 | 22.90946
0.8403195 | 525.5711 | 22.91468
0.8403195 | 525.6904 | 22.91988
0.8403195 | 525.8148 | 22.9253
0.8403195 | 525.9266 | 22.93018
0.8439573 | 526.0457 | 22.93537
0.8439573 | 526.171 | 22.94083
0.8439573 | 526.2913 | 22.94608
0.8439573 | 526.4099 | 22.95125
0.8439573 | 526.5276 | 22.95638
0.8439573 | 526.6478 | 22.96162
0.8439573 | 526.7688 | 22.9669
0.8439573 | 526.8859 | 22.972
0.8439573 | 526.9957 | 22.97679
0.8439573 | 527.1181 | 22.98213
0.8439573 | 527.2357 | 22.98725
0.8439573 | 527.35 | 22.99224
0.8439573 | 527.4661 | 22.9973
0.8439573 | 527.5813 | 23.00232
0.8439573 | 527.701 | 23.00754
0.8439573 | 527.8206 | 23.01276
0.847595 | 527.9348 | 23.01774
0.847595 | 528.0549 | 23.02297
0.847595 | 528.184 | 23.0286
0.847595 | 528.3055 | 23.0339
0.847595 | 528.4254 | 23.03912
0.847595 | 528.549 | 23.04451
0.847595 | 528.6705 | 23.04981
0.847595 | 528.8003 | 23.05547
0.847595 | 528.9304 | 23.06114
0.847595 | 529.0589 | 23.06675
0.847595 | 529.1899 | 23.07246
0.847595 | 529.3131 | 23.07783
0.847595 | 529.4282 | 23.08285
0.847595 | 529.5459 | 23.08798
0.8512328 | 529.666 | 23.09322
0.8512328 | 529.7888 | 23.09857
0.8512328 | 529.9093 | 23.10382
0.8512328 | 530.0241 | 23.10883
0.8512328 | 530.1376 | 23.11378
0.8512328 | 530.2515 | 23.11874
0.8512328 | 530.3676 | 23.1238
0.8512328 | 530.4893 | 23.12911
0.8512328 | 530.6121 | 23.13446
0.8512328 | 530.7314 | 23.13967
0.8512328 | 530.8575 | 23.14517
0.8512328 | 530.9818 | 23.15058
0.8548705 | 531.1035 | 23.15589
0.8548705 | 531.2255 | 23.16121
0.8548705 | 531.3443 | 23.16639
0.8548705 | 531.4705 | 23.17189
0.8548705 | 531.5915 | 23.17717
0.8548705 | 531.7153 | 23.18257
0.8548705 | 531.8359 | 23.18782
0.8548705 | 531.9614 | 23.19329
0.8548705 | 532.0819 | 23.19855
0.8548705 | 532.1981 | 23.20361
0.8548705 | 532.3184 | 23.20886
0.8548705 | 532.4399 | 23.21416
0.8548705 | 532.5662 | 23.21966
0.8548705 | 532.68 | 23.22462
0.8548705 | 532.7974 | 23.22974
0.8548705 | 532.9122 | 23.23475
0.8585082 | 533.0397 | 23.24031
0.8585082 | 533.1577 | 23.24545
0.8585082 | 533.2736 | 23.25051
0.8585082 | 533.3917 | 23.25565
0.8585082 | 533.5198 | 23.26124
0.8585082 | 533.6375 | 23.26637
0.8585082 | 533.7546 | 23.27148
0.8585082 | 533.8766 | 23.2768
0.8585082 | 534.0013 | 23.28223
0.8585082 | 534.1257 | 23.28766
0.8585082 | 534.2313 | 23.29226
0.8585082 | 534.3508 | 23.29747
0.862146 | 534.4669 | 23.30253
0.862146 | 534.5879 | 23.30781
0.862146 | 534.6979 | 23.3126
0.862146 | 534.8149 | 23.31771
0.862146 | 534.9313 | 23.32278
0.862146 | 535.0497 | 23.32794
0.862146 | 535.168 | 23.3331
0.862146 | 535.2783 | 23.33791
0.862146 | 535.4031 | 23.34335
0.862146 | 535.5159 | 23.34827
0.862146 | 535.6327 | 23.35336
0.862146 | 535.7541 | 23.35865
0.862146 | 535.8755 | 23.36395
0.8657837 | 535.9993 | 23.36934
0.8657837 | 536.119 | 23.37456
0.8657837 | 536.24 | 23.37984
0.8657837 | 536.355 | 23.38485
0.8657837 | 536.4776 | 23.3902
0.8657837 | 536.5844 | 23.39486
0.8657837 | 536.707 | 23.4002
0.8657837 | 536.8307 | 23.4056
0.8657837 | 536.9418 | 23.41044
0.8657837 | 537.057 | 23.41546
0.8657837 | 537.1688 | 23.42033
0.8657837 | 537.2895 | 23.4256
0.8657837 | 537.4017 | 23.43049
0.8657837 | 537.515 | 23.43543
0.8657837 | 537.6282 | 23.44037
0.8694215 | 537.7524 | 23.44578
0.8694215 | 537.8712 | 23.45096
0.8694215 | 537.9846 | 23.4559
0.8694215 | 538.0986 | 23.46087
0.8694215 | 538.2124 | 23.46584
0.8694215 | 538.3278 | 23.47086
0.8694215 | 538.4371 | 23.47563
0.8694215 | 538.5545 | 23.48075
0.8694215 | 538.673 | 23.48592
0.8694215 | 538.7913 | 23.49108
0.8694215 | 538.9051 | 23.49604
0.8694215 | 539.0204 | 23.50107
0.8694215 | 539.1322 | 23.50594
0.8730593 | 539.2523 | 23.51118
0.8730593 | 539.3704 | 23.51632
0.8730593 | 539.4822 | 23.5212
0.8730593 | 539.5996 | 23.52632
0.8730593 | 539.7181 | 23.53148
0.8730593 | 539.8317 | 23.53643
0.8730593 | 539.9404 | 23.54117
0.8730593 | 540.0595 | 23.54637
0.8730593 | 540.1691 | 23.55115
0.8730593 | 540.2863 | 23.55625
0.8730593 | 540.399 | 23.56117
0.8730593 | 540.5079 | 23.56592
0.876697 | 540.6283 | 23.57117
0.876697 | 540.7432 | 23.57618
0.876697 | 540.8492 | 23.5808
0.876697 | 540.9594 | 23.5856
0.876697 | 541.0851 | 23.59109
0.876697 | 541.1976 | 23.59599
0.876697 | 541.3123 | 23.60099
0.876697 | 541.4285 | 23.60605
0.876697 | 541.5417 | 23.61099
0.876697 | 541.6586 | 23.61609
0.8803348 | 541.7686 | 23.62088
0.8803348 | 541.8807 | 23.62577
0.8803348 | 541.9963 | 23.63081
0.8803348 | 542.1148 | 23.63598
0.8803348 | 542.2212 | 23.64062
0.8803348 | 542.3419 | 23.64588
0.8803348 | 542.4593 | 23.651
0.8803348 | 542.5732 | 23.65596
0.8803348 | 542.6908 | 23.66109
0.8803348 | 542.8083 | 23.66621
0.8803348 | 542.9243 | 23.67127
0.8803348 | 543.0425 | 23.67643
0.8803348 | 543.163 | 23.68168
0.8803348 | 543.2751 | 23.68657
0.8803348 | 543.39 | 23.69158
0.8803348 | 543.4973 | 23.69625
0.8803348 | 543.6102 | 23.70118
0.8803348 | 543.7242 | 23.70615
0.8839725 | 543.842 | 23.71129
0.8839725 | 543.9564 | 23.71627
0.8839725 | 544.0728 | 23.72134
0.8839725 | 544.1845 | 23.72622
0.8839725 | 544.2924 | 23.73092
0.8839725 | 544.4079 | 23.73596
0.8839725 | 544.5212 | 23.7409
0.8839725 | 544.6353 | 23.74587
0.8839725 | 544.7463 | 23.75071
0.8839725 | 544.8597 | 23.75565
0.8839725 | 544.9779 | 23.76081
0.8839725 | 545.0929 | 23.76582
0.8839725 | 545.2124 | 23.77103
0.8839725 | 545.3332 | 23.7763
0.8839725 | 545.4554 | 23.78163
0.8876102 | 545.577 | 23.78693
0.8876102 | 545.6971 | 23.79216
0.8876102 | 545.8174 | 23.79741
0.8876102 | 545.9415 | 23.80282
0.8876102 | 546.0586 | 23.80793
0.8876102 | 546.1676 | 23.81268
0.8876102 | 546.2823 | 23.81768
0.8876102 | 546.3878 | 23.82228
0.8876102 | 546.5001 | 23.82718
0.8876102 | 546.6109 | 23.83201
0.8876102 | 546.7229 | 23.83689
0.8876102 | 546.8376 | 23.84189
0.8876102 | 546.95 | 23.84679
0.8876102 | 547.0629 | 23.85171
0.8876102 | 547.1815 | 23.85688
0.8876102 | 547.3046 | 23.86225
0.8876102 | 547.4234 | 23.86743
0.891248 | 547.5452 | 23.87274
0.891248 | 547.6612 | 23.8778
0.891248 | 547.7814 | 23.88304
0.891248 | 547.8968 | 23.88807
0.891248 | 548.0113 | 23.89306
0.891248 | 548.1286 | 23.89818
0.891248 | 548.239 | 23.90299
0.891248 | 548.3463 | 23.90767
0.891248 | 548.4526 | 23.91231
0.891248 | 548.5695 | 23.9174
0.891248 | 548.6832 | 23.92236
0.891248 | 548.796 | 23.92728
0.891248 | 548.9094 | 23.93222
0.891248 | 549.0283 | 23.9374
0.891248 | 549.1465 | 23.94256
0.891248 | 549.2603 | 23.94752
0.891248 | 549.3771 | 23.95261
0.8948857171 | 549.4976 | 23.95786
0.8948857171 | 549.616 | 23.96303
0.8948857171 | 549.7274 | 23.96788
0.8948857171 | 549.8432 | 23.97293
0.8948857171 | 549.9625 | 23.97813
0.8948857171 | 550.0761 | 23.98309
0.8948857171 | 550.1865 | 23.9879
0.8948857171 | 550.3038 | 23.99302
0.8948857171 | 550.4216 | 23.99815
0.8948857171 | 550.5387 | 24.00326
0.8948857171 | 550.6575 | 24.00844
0.8948857171 | 550.7719 | 24.01342
0.8948857171 | 550.8862 | 24.01841
0.8948857171 | 551.001 | 24.02341
0.8948857171 | 551.1168 | 24.02846
0.8948857171 | 551.2313 | 24.03345
0.8985235 | 551.3493 | 24.0386
0.8985235 | 551.4653 | 24.04366
0.8985235 | 551.5783 | 24.04858
0.8985235 | 551.6949 | 24.05367
0.8985235 | 551.8102 | 24.05869
0.8985235 | 551.9304 | 24.06394
0.8985235 | 552.0533 | 24.06929
0.8985235 | 552.1737 | 24.07454
0.8985235 | 552.2931 | 24.07975
0.8985235 | 552.413 | 24.08497
0.8985235 | 552.5365 | 24.09036
0.8985235 | 552.6584 | 24.09567
0.8985235 | 552.7822 | 24.10107
0.8985235 | 552.9025 | 24.10632
0.9021612 | 553.0261 | 24.11171
0.9021612 | 553.1419 | 24.11676
0.9021612 | 553.2586 | 24.12184
0.9021612 | 553.3708 | 24.12674
0.9021612 | 553.486 | 24.13176
0.9021612 | 553.603 | 24.13686
0.9021612 | 553.7137 | 24.14168
0.9021612 | 553.8271 | 24.14663
0.9021612 | 553.9411 | 24.1516
0.9021612 | 554.0546875 | 24.15655
0.9021612 | 554.1668 | 24.16144
0.9021612 | 554.2816 | 24.16644
0.9021612 | 554.3975 | 24.1715
0.9021612 | 554.5189 | 24.17679
0.9021612 | 554.6377 | 24.18197
0.9021612 | 554.7623 | 24.18741
0.9057989 | 554.8829 | 24.19266
0.9057989 | 554.9998 | 24.19776
0.9057989 | 555.113 | 24.20269
0.9057989 | 555.2297 | 24.20778
0.9057989 | 555.3471 | 24.2129
0.9057989 | 555.4651 | 24.21805
0.9057989 | 555.5848 | 24.22326
0.9057989 | 555.6973 | 24.22817
0.9057989 | 555.81 | 24.23308
0.9057989 | 555.9235 | 24.23803
0.9057989 | 556.0392 | 24.24308
0.9057989 | 556.155 | 24.24812
0.9057989 | 556.2723 | 24.25324
0.9057989 | 556.3862 | 24.2582
0.9057989 | 556.5012 | 24.26322
0.9057989 | 556.6219 | 24.26848
0.9057989 | 556.7318 | 24.27327
0.9094367 | 556.8503 | 24.27844
0.9094367 | 556.9722 | 24.28375
0.9094367 | 557.0845 | 24.28865
0.9094367 | 557.2018 | 24.29377
0.9094367 | 557.3181 | 24.29884
0.9094367 | 557.4459 | 24.30441
0.9094367 | 557.5607 | 24.30941
0.9094367 | 557.6805 | 24.31464
0.9094367 | 557.7947 | 24.31961
0.9094367 | 557.9149 | 24.32486
0.9094367 | 558.0342 | 24.33006
0.9094367 | 558.1402 | 24.33468
0.9094367 | 558.2513 | 24.33952
0.9094367 | 558.367 | 24.34457
0.9130745 | 558.4827 | 24.34961
0.9130745 | 558.5912 | 24.35434
0.9130745 | 558.7149 | 24.35974
0.9130745 | 558.8295 | 24.36473
0.9130745 | 558.9508 | 24.37002
0.9130745 | 559.0685 | 24.37515
0.9130745 | 559.1833 | 24.38016
0.9130745 | 559.3112 | 24.38574
0.9167122 | 559.4389 | 24.3913
0.9167122 | 559.5594 | 24.39656
0.9167122 | 559.679 | 24.40177
0.9130745 | 559.8033 | 24.40719
0.9130745 | 559.9231 | 24.41241
0.9130745 | 560.0469 | 24.41781
0.9167122 | 560.161 | 24.42279
0.9167122 | 560.2765 | 24.42782
0.9167122 | 560.4006 | 24.43323
0.9167122 | 560.5125 | 24.43811
0.9167122 | 560.6262 | 24.44307
0.9167122 | 560.739 | 24.44799
0.9167122 | 560.8536 | 24.45298
0.9167122 | 560.9591 | 24.45758
0.9167122 | 561.072 | 24.46251
0.9167122 | 561.1813 | 24.46727
0.9167122 | 561.2868 | 24.47187
0.9167122 | 561.4001 | 24.47681
0.9167122 | 561.5104 | 24.48162
0.9167122 | 561.6196 | 24.48638
0.9167122 | 561.7325 | 24.4913
0.9167122 | 561.8469 | 24.49629
0.9167122 | 561.9563 | 24.50106
0.92035 | 562.0688 | 24.50596
0.92035 | 562.1798 | 24.5108
0.92035 | 562.2958 | 24.51586
0.92035 | 562.4097 | 24.52083
0.92035 | 562.5242 | 24.52582
0.92035 | 562.6346 | 24.53063
0.92035 | 562.749 | 24.53562
0.92035 | 562.8657 | 24.54071
0.92035 | 562.9789 | 24.54565
0.92035 | 563.0955 | 24.55073
0.92035 | 563.2108 | 24.55576
0.92035 | 563.3217 | 24.56059
0.92035 | 563.4306 | 24.56534
0.92035 | 563.5493 | 24.57051
0.92035 | 563.6644 | 24.57553
0.92035 | 563.7751 | 24.58036
0.92035 | 563.8899 | 24.58536
0.9239877 | 564.0012 | 24.59021
0.9239877 | 564.1099 | 24.59496
0.9239877 | 564.2222 | 24.59985
0.9239877 | 564.3388 | 24.60494
0.9239877 | 564.4553 | 24.61001
0.9239877 | 564.5695 | 24.61499
0.9239877 | 564.6868 | 24.62011
0.9239877 | 564.8017 | 24.62512
0.9239877 | 564.9209 | 24.63031
0.9239877 | 565.0361 | 24.63534
0.9239877 | 565.1483 | 24.64023
0.9239877 | 565.264 | 24.64528
0.9239877 | 565.3776 | 24.65023
0.9239877 | 565.4863 | 24.65496
0.9239877 | 565.5934 | 24.65963
0.9239877 | 565.7035 | 24.66444
0.9276254 | 565.8102 | 24.66909
0.9276254 | 565.9168 | 24.67374
0.9276254 | 566.0279 | 24.67858
0.9276254 | 566.1367 | 24.68332
0.9276254 | 566.2427 | 24.68794
0.9276254 | 566.3453 | 24.69242
0.9312632 | 566.5499 | 24.70134
0.9312632 | 566.6611 | 24.70619
0.9312632 | 566.7698 | 24.71093
0.9312632 | 566.8759 | 24.71555
0.9312632 | 566.9855 | 24.72033
0.9312632 | 567.0911 | 24.72494
0.9312632 | 567.1993 | 24.72965
0.9312632 | 567.3062 | 24.73431
0.9312632 | 567.4152 | 24.73906
0.9312632 | 567.5363 | 24.74435
0.9312632 | 567.6485 | 24.74924
0.9312632 | 567.7636 | 24.75426
0.9312632 | 567.8712 | 24.75895
0.9312632 | 567.9895 | 24.7641
0.9312632 | 568.097 | 24.76879
0.9312632 | 568.2063 | 24.77356
0.9312632 | 568.3145 | 24.77827
0.9312632 | 568.4352 | 24.78354
0.9349009 | 568.5473 | 24.78842
0.9349009 | 568.7495 | 24.79724
0.9312632 | 568.8569 | 24.80192
0.9312632 | 568.9665 | 24.8067
0.9312632 | 569.072 | 24.8113
0.9312632 | 569.1765 | 24.81586
0.9312632 | 569.2895 | 24.82078
0.9349009 | 569.4003 | 24.82561
0.9349009 | 569.5052 | 24.83019
0.9349009 | 569.6165 | 24.83504
0.9349009 | 569.7421 | 24.84052
0.9349009 | 569.8573 | 24.84554
0.9349009 | 569.968 | 24.85036
0.9349009 | 570.0784 | 24.85518
0.9385387 | 570.1875 | 24.85994
0.9385387 | 570.3064 | 24.86512
0.9385387 | 570.4067 | 24.86949
0.9385387 | 570.5142 | 24.87418
0.9349009 | 570.621 | 24.87884
0.9349009 | 570.7288 | 24.88354
0.9349009 | 570.83 | 24.88795
0.9349009 | 570.9375 | 24.89264
0.9349009 | 571.0447 | 24.89731
0.9349009 | 571.1556 | 24.90215
0.9349009 | 571.2613 | 24.90675
0.9385387 | 571.3677 | 24.91139
0.9385387 | 571.4825 | 24.9164
0.9385387 | 571.5947 | 24.92129
0.9385387 | 571.7033 | 24.92602
0.9385387 | 571.8138 | 24.93084
0.9421764 | 571.9326 | 24.93602
0.9421764 | 572.0437 | 24.94087
0.9421764 | 572.1551 | 24.94572
0.9421764 | 572.2679 | 24.95064
0.9421764 | 572.3898 | 24.95595
0.9421764 | 572.5038 | 24.96093
0.9385387 | 572.6089 | 24.96551
0.9385387 | 572.7206 | 24.97038
0.9385387 | 572.8362 | 24.97542
0.9385387 | 572.9516 | 24.98045
0.9385387 | 573.0536 | 24.9849
0.9385387 | 573.1624 | 24.98964
0.9385387 | 573.2719 | 24.99441
0.9421764 | 573.3823 | 24.99923
0.9421764 | 573.4849 | 25.0037
0.9421764 | 573.592 | 25.00837
0.9458141 | 573.7091 | 25.01348
0.9458141 | 573.8212 | 25.01837
0.9458141 | 573.933 | 25.02324
0.9458141 | 574.0425 | 25.02801
0.9458141 | 574.1618 | 25.03321
0.9458141 | 574.2792 | 25.03833
0.9421764 | 574.3986 | 25.04354
0.9421764 | 574.5117 | 25.04847
0.9421764 | 574.6228 | 25.05331
0.9421764 | 574.7415 | 25.05849
0.9421764 | 574.8565 | 25.0635
0.9421764 | 574.9737 | 25.06861
0.9458141 | 575.0872 | 25.07356
0.9458141 | 575.2029 | 25.0786
0.9458141 | 575.3116 | 25.08334
0.9458141 | 575.4242 | 25.08825
0.9458141 | 575.5327 | 25.09298
0.949452 | 575.6432 | 25.0978
0.949452 | 575.7588 | 25.10284
0.949452 | 575.8619 | 25.10734
0.949452 | 575.9706 | 25.11208
0.949452 | 576.0719 | 25.11649
0.949452 | 576.1808 | 25.12124
0.9458141 | 576.2905 | 25.12603
0.9458141 | 576.4033 | 25.13094
0.9458141 | 576.5116 | 25.13566
0.9458141 | 576.6238 | 25.14056
0.9458141 | 576.7331 | 25.14532
0.949452 | 576.8427 | 25.1501
0.949452 | 576.9557 | 25.15503
0.949452 | 577.062 | 25.15966
0.949452 | 577.1767 | 25.16466
0.9530897 | 577.2813 | 25.16922
0.9530897 | 577.39 | 25.17396
0.9530897 | 577.5017 | 25.17883
0.9530897 | 577.6063 | 25.18339
0.9530897 | 577.8135 | 25.19243
0.949452 | 577.921875 | 25.19715
0.949452 | 578.0333 | 25.20201
0.949452 | 578.1426 | 25.20677
0.949452 | 578.2509 | 25.2115
0.949452 | 578.3632 | 25.21639
0.949452 | 578.4707 | 25.22108
0.949452 | 578.5798 | 25.22584
0.9530897 | 578.6942 | 25.23083
0.9530897 | 578.8096 | 25.23586
0.9530897 | 578.9203 | 25.24068
0.9530897 | 579.0264 | 25.24531
0.9567274 | 579.1387 | 25.2502
0.9567274 | 579.2516 | 25.25513
0.9567274 | 579.3633 | 25.26
0.9567274 | 579.4755 | 25.26489
0.9567274 | 579.5834 | 25.26959
0.9567274 | 579.6894 | 25.27421
0.9567274 | 579.7943 | 25.27879
0.9567274 | 579.9022 | 25.28349
0.9567274 | 580.0052 | 25.28798
0.9530897 | 580.1213 | 25.29305
0.9530897 | 580.2214 | 25.29741
0.9567274 | 580.3371 | 25.30245
0.9567274 | 580.4421 | 25.30703
0.9567274 | 580.5526 | 25.31185
0.9567274 | 580.6671 | 25.31684
0.9567274 | 580.7767 | 25.32162
0.9603652 | 580.889 | 25.32652
0.9603652 | 580.9947 | 25.33113
0.9603652 | 581.1132 | 25.33629
0.9603652 | 581.2203 | 25.34096
0.9603652 | 581.3343 | 25.34593
0.9603652 | 581.4368 | 25.3504
0.9603652 | 581.5523 | 25.35544
0.9603652 | 581.6589 | 25.36009
0.9567274 | 581.759 | 25.36445
0.9567274 | 581.879 | 25.36968
0.9567274 | 581.985 | 25.3743
0.9567274 | 582.0982 | 25.37924
0.9567274 | 582.2007 | 25.38371
0.9603652 | 582.3083 | 25.3884
0.9603652 | 582.4155 | 25.39307
0.9603652 | 582.5291 | 25.39802
0.9603652 | 582.7362 | 25.40705
0.9640029 | 582.8548 | 25.41223
0.9640029 | 582.9559 | 25.41663
0.9640029 | 583.0629 | 25.4213
0.9640029 | 583.1789 | 25.42636
0.9640029 | 583.29 | 25.4312
0.9640029 | 583.4042 | 25.43618
0.9640029 | 583.5152 | 25.44102
0.9603652 | 583.6279 | 25.44593
0.9603652 | 583.7401 | 25.45082
0.9603652 | 583.8475 | 25.45551
0.9603652 | 583.9505 | 25.46
0.9640029 | 584.0637 | 25.46493
0.9640029 | 584.1817 | 25.47008
0.9640029 | 584.2917 | 25.47487
0.9640029 | 584.405 | 25.47981
0.9640029 | 584.5147 | 25.4846
0.9640029 | 584.6243 | 25.48937
0.9676407 | 584.7277 | 25.49388
0.9676407 | 584.8382 | 25.4987
0.9676407 | 584.9561 | 25.50384
0.9676407 | 585.0693 | 25.50878
0.9676407 | 585.1761 | 25.51343
0.9676407 | 585.2816 | 25.51803
0.9676407 | 585.3868 | 25.52262
0.9640029 | 585.4989 | 25.52751
0.9676407 | 585.6058 | 25.53217
0.9676407 | 585.7234 | 25.53729
0.9676407 | 585.8411 | 25.54243
0.9676407 | 585.9578 | 25.54752
0.9676407 | 586.07 | 25.55241
0.9676407 | 586.186 | 25.55747
0.9676407 | 586.3011 | 25.56248
0.9712784 | 586.4169 | 25.56753
0.9712784 | 586.5281 | 25.57238
0.9712784 | 586.6398 | 25.57725
0.9712784 | 586.7604 | 25.58251
0.9712784 | 586.8667 | 25.58714
0.9712784 | 586.9771 | 25.59196
0.9712784 | 587.0887 | 25.59682
0.9676407 | 587.2047 | 25.60188
0.9676407 | 587.319 | 25.60686
0.9676407 | 587.4283 | 25.61163
0.9676407 | 587.5529 | 25.61706
0.9676407 | 587.6722 | 25.62226
0.9676407 | 587.7874 | 25.62728
0.9712784 | 587.897 | 25.63206
0.9712784 | 588.0143 | 25.63718
0.9712784 | 588.1281 | 25.64214
0.9712784 | 588.248 | 25.64737
0.9749161 | 588.3604 | 25.65227
0.9749161 | 588.4697 | 25.65703
0.9749161 | 588.5812 | 25.66189
0.9749161 | 588.7937 | 25.67116
0.9749161 | 588.9089 | 25.67618
0.9749161 | 589.0192 | 25.68099
0.9712784 | 589.1319 | 25.6859
0.9712784 | 589.2443 | 25.69081
0.9712784 | 589.349 | 25.69537
0.9712784 | 589.4551 | 25.69999
0.9712784 | 589.5699 | 25.705
0.9749161 | 589.6793 | 25.70977
0.9749161 | 589.7868 | 25.71446
0.9749161 | 589.8946 | 25.71916
0.9749161 | 589.9974 | 25.72364
0.9749161 | 590.1052 | 25.72834
0.9785539 | 590.2148 | 25.73312
0.9785539 | 590.3247 | 25.73791
0.9785539 | 590.443 | 25.74307
0.9785539 | 590.5501 | 25.74774
0.9785539 | 590.6512 | 25.75215
0.9785539 | 590.7626 | 25.757
0.9785539 | 590.875 | 25.7619
0.9749161 | 590.9856 | 25.76672
0.9749161 | 591.0997 | 25.7717
0.9749161 | 591.2073 | 25.77639
0.9749161 | 591.3074 | 25.78076
0.9749161 | 591.4103 | 25.78524
0.9749161 | 591.5132 | 25.78973
0.9785539 | 591.6241 | 25.79456
0.9785539 | 591.7317 | 25.79925
0.9785539 | 591.8392 | 25.80394
0.9821916 | 591.9548 | 25.80898
0.9821916 | 592.1537 | 25.81766
0.9821916 | 592.2612 | 25.82234
0.9821916 | 592.369 | 25.82704
0.9821916 | 592.4764 | 25.83172
0.9821916 | 592.5862 | 25.83651
0.9785539 | 592.6885 | 25.84097
0.9785539 | 592.7983 | 25.84576
0.9785539 | 592.90625 | 25.85046
0.9821916 | 593.1091 | 25.85931
0.9821916 | 593.2148 | 25.86392
0.9821916 | 593.3238 | 25.86867
0.9821916 | 593.4314 | 25.87336
0.9821916 | 593.5397 | 25.87808
0.9821916 | 593.749 | 25.88721
0.9858294 | 593.8525 | 25.89172
0.9858294 | 594.0647 | 25.90097
0.9858294 | 594.1713 | 25.90562
0.9858294 | 594.279 | 25.91032
0.9821916 | 594.3864 | 25.915
0.9821916 | 594.488 | 25.91943
0.9821916 | 594.6917 | 25.92831
0.9821916 | 594.7976 | 25.93293
0.9821916 | 594.9014 | 25.93745
0.9858294 | 595.0048 | 25.94196
0.9858294 | 595.2076 | 25.9508
0.9894672 | 595.4 | 25.95919
0.9894672 | 595.5099 | 25.96398
0.9894672 | 595.6236 | 25.96894
0.9894672 | 595.8226 | 25.97762
0.9894672 | 595.9275 | 25.98219
0.9858294 | 596.0328 | 25.98678
0.9858294 | 596.134 | 25.99119
0.9894672 | 596.2383 | 25.99574
0.9894672 | 596.3472 | 26.00049
0.9894672 | 596.4545 | 26.00517
0.9894672 | 596.5587 | 26.00971
0.9894672 | 596.7604 | 26.01851
0.9894672 | 596.9604 | 26.02723
0.9894672 | 597.0646 | 26.03177
0.9931049 | 597.1698 | 26.03635
0.9931049 | 597.3694 | 26.04506
0.9894672 | 597.5685 | 26.05374
0.9894672 | 597.6721 | 26.05825
0.9894672 | 597.8683 | 26.06681
0.9894672 | 597.9758 | 26.0715
0.9931049 | 598.1813 | 26.08046
0.9931049 | 598.2847 | 26.08496
0.9931049 | 598.3903 | 26.08956
0.9931049 | 598.4944 | 26.0941
0.9931049 | 598.6858 | 26.10245
0.9931049 | 598.7971 | 26.1073
0.9931049 | 598.9109 | 26.11227
0.9967426 | 599.013 | 26.11672
0.9967426 | 599.1174 | 26.12127
0.9931049 | 599.3268 | 26.1304
0.9931049 | 599.5315 | 26.13932
0.9931049 | 599.64 | 26.14405
0.9931049 | 599.7568 | 26.14915
0.9931049 | 599.8635 | 26.1538
0.9967426 | 600.071 | 26.16285
0.9967426 | 600.1785 | 26.16753
0.9967426 | 600.2887 | 26.17234
0.9967426 | 600.3912 | 26.1768
0.9967426 | 600.4991 | 26.18151
1.00038 | 600.7032 | 26.19041
1.00038 | 600.8067 | 26.19492
1.00038 | 600.9133 | 26.19957
1.00038 | 601.0186 | 26.20416
0.9967426 | 601.2307 | 26.2134
0.9967426 | 601.3354 | 26.21797
0.9967426 | 601.4474 | 26.22286
0.9967426 | 601.5528 | 26.22745
1.00038 | 601.6656 | 26.23237
1.00038 | 601.7685 | 26.23685
1.00038 | 601.8757 | 26.24153
1.00038 | 601.98 | 26.24608
1.00038 | 602.0885 | 26.25081
1.00038 | 602.1993 | 26.25564
1.00038 | 602.3017 | 26.2601
1.00038 | 602.4074 | 26.26471
1.00038 | 602.5101 | 26.26919
1.00038 | 602.6188 | 26.27393
1.00038 | 602.7281 | 26.27869
1.00038 | 602.8396 | 26.28355
1.00038 | 602.9465 | 26.28821
1.00038 | 603.053 | 26.29286
1.00038 | 603.1587 | 26.29747
1.00038 | 603.2681 | 26.30224
1.00038 | 603.374 | 26.30685
1.004018 | 603.4763 | 26.31131
1.004018 | 603.5874 | 26.31616
1.004018 | 603.6929 | 26.32076
1.004018 | 603.8013 | 26.32549
1.004018 | 604.0052 | 26.33438
1.004018 | 604.1101 | 26.33895
1.004018 | 604.2105 | 26.34333
1.007656 | 604.4125 | 26.35213
1.007656 | 604.5302 | 26.35726
1.004018 | 604.7285 | 26.36591
1.004018 | 604.9331 | 26.37483
1.007656 | 605.1339 | 26.38358
1.007656 | 605.2466 | 26.3885
1.007656 | 605.3563 | 26.39328
1.007656 | 605.4608 | 26.39784
1.007656 | 605.6685 | 26.40689
1.007656 | 605.78 | 26.41175
1.011294 | 605.8912 | 26.4166
1.011294 | 605.9954 | 26.42115
1.011294 | 606.1086 | 26.42608
1.011294 | 606.2185 | 26.43087
1.011294 | 606.4243 | 26.43985
1.011294 | 606.5317 | 26.44453
1.011294 | 606.6325 | 26.44892
1.011294 | 606.7376 | 26.45351
1.011294 | 606.8456 | 26.45821
1.011294 | 606.9612 | 26.46325
1.011294 | 607.0707 | 26.46803
1.011294 | 607.1727 | 26.47248
1.011294 | 607.2813 | 26.47721
1.011294 | 607.3969 | 26.48225
1.011294 | 607.5045 | 26.48694
1.014931 | 607.6072 | 26.49142
1.014931 | 607.7079 | 26.49581
1.014931 | 607.8132 | 26.5004
1.014931 | 607.9168 | 26.50492
1.014931 | 608.1215 | 26.51384
1.014931 | 608.2278 | 26.51848
1.014931 | 608.3339 | 26.5231
1.014931 | 608.5299 | 26.53165
1.014931 | 608.6362 | 26.53628
1.014931 | 608.7481 | 26.54116
1.014931 | 608.8557 | 26.54585
1.014931 | 608.9597 | 26.55039
1.014931 | 609.0636 | 26.55492
1.018569 | 609.1708 | 26.55959
1.018569 | 609.2785 | 26.56429
1.018569 | 609.3796 | 26.56869
1.018569 | 609.4821 | 26.57316
1.018569 | 609.5901 | 26.57787
1.018569 | 609.7042 | 26.58285
1.018569 | 609.8071 | 26.58734
1.018569 | 609.912 | 26.59191
1.018569 | 610.0134 | 26.59633
1.018569 | 610.1187 | 26.60092
1.018569 | 610.3202 | 26.6097
1.018569 | 610.4233 | 26.6142
1.018569 | 610.5328 | 26.61897
1.018569 | 610.6442 | 26.62383
1.018569 | 610.8525 | 26.63291
1.022207 | 610.9545 | 26.63736
1.022207 | 611.0637 | 26.64212
1.022207 | 611.1667 | 26.64661
1.022207 | 611.2721 | 26.65121
1.022207 | 611.3791 | 26.65587
1.022207 | 611.4919 | 26.66079
1.022207 | 611.5988 | 26.66545
1.022207 | 611.7079 | 26.67021
1.022207 | 611.8237 | 26.67526
1.022207 | 611.9324 | 26.68
1.022207 | 612.0469 | 26.68499
1.022207 | 612.1595 | 26.6899
1.022207 | 612.2766 | 26.695
1.022207 | 612.3951 | 26.70017
1.022207 | 612.5103 | 26.70519
1.022207 | 612.6117 | 26.70961
1.022207 | 612.7244 | 26.71453
1.025845 | 612.8279 | 26.71904
1.025845 | 612.9315 | 26.72356
1.025845 | 613.0353 | 26.72808
1.022207 | 613.2292 | 26.73654
1.022207 | 613.3293 | 26.7409
1.022207 | 613.5229 | 26.74934
1.025845 | 613.6347 | 26.75422
1.025845 | 613.7353 | 26.7586
1.025845 | 613.8405 | 26.76319
1.025845 | 613.9411 | 26.76758
1.025845 | 614.0422 | 26.77198
1.025845 | 614.1542 | 26.77686
1.025845 | 614.2594 | 26.78145
1.029482 | 614.3671 | 26.78615
1.029482 | 614.4694 | 26.79061
1.029482 | 614.5762 | 26.79526
1.029482 | 614.6789 | 26.79974
1.029482 | 614.7909 | 26.80463
1.025845 | 614.9001 | 26.80939
1.029482 | 615.0117 | 26.81425
1.025845 | 615.1201 | 26.81898
1.025845 | 615.2244 | 26.82352
1.025845 | 615.3304 | 26.82815
1.025845 | 615.4377 | 26.83283
1.025845 | 615.5473 | 26.8376
1.029482 | 615.6527 | 26.8422
1.029482 | 615.757 | 26.84675
1.029482 | 615.9519 | 26.85525
1.03312 | 616.1534 | 26.86403
1.03312 | 616.26 | 26.86868
1.03312 | 616.3622 | 26.87314
1.03312 | 616.5593 | 26.88173
1.03312 | 616.6656 | 26.88636
1.03312 | 616.7692 | 26.89088
1.03312 | 616.8789 | 26.89566
1.03312 | 617.0781 | 26.90435
1.03312 | 617.1805 | 26.90881
1.03312 | 617.2821 | 26.91324
1.03312 | 617.3891 | 26.91791
1.03312 | 617.4935 | 26.92246
1.03312 | 617.598 | 26.92701
1.03312 | 617.7903 | 26.9354
1.036758 | 617.9934 | 26.94425
1.036758 | 618.1031 | 26.94904
1.036758 | 618.2053 | 26.95349
1.036758 | 618.309 | 26.95801
1.036758 | 618.5165 | 26.96706
1.036758 | 618.7103 | 26.97551
1.036758 | 618.8132 | 26.98
1.036758 | 618.915 | 26.98443
1.036758 | 619.017 | 26.98888
1.036758 | 619.2193 | 26.9977
1.036758 | 619.3232 | 27.00223
1.036758 | 619.4277 | 27.00679
1.036758 | 619.633 | 27.01574
1.040396 | 619.7394 | 27.02038
1.040396 | 619.8436 | 27.02492
1.036758 | 619.9443 | 27.02931
1.036758 | 620.0515 | 27.03399
1.040396 | 620.2464 | 27.04248
1.040396 | 620.4449 | 27.05114
1.040396 | 620.5455 | 27.05553
1.040396 | 620.7487 | 27.06438
1.040396 | 620.9424 | 27.07283
1.044033 | 621.1406 | 27.08147
1.044033 | 621.2429 | 27.08593
1.044033 | 621.444 | 27.0947
1.044033 | 621.5467 | 27.09918
1.044033 | 621.6522 | 27.10378
1.044033 | 621.8532 | 27.11254
1.044033 | 622.0521 | 27.12121
1.044033 | 622.238 | 27.12932
1.044033 | 622.439 | 27.13808
1.047671 | 622.6312 | 27.14646
1.047671 | 622.8325 | 27.15524
1.047671 | 623.0356 | 27.16409
1.047671 | 623.1461 | 27.16891
1.047671 | 623.2536 | 27.1736
1.047671 | 623.3541 | 27.17798
1.047671 | 623.5557 | 27.18677
1.047671 | 623.6577 | 27.19122
1.047671 | 623.7615 | 27.19574
1.047671 | 623.8636 | 27.20019
1.047671 | 623.968 | 27.20474
1.047671 | 624.0744 | 27.20938
1.047671 | 624.2729 | 27.21804
1.047671 | 624.3813 | 27.22276
1.051309 | 624.5838 | 27.23159
1.051309 | 624.684 | 27.23596
1.051309 | 624.879 | 27.24446
1.051309 | 624.981 | 27.24891
1.051309 | 625.1809 | 27.25763
1.051309 | 625.2864 | 27.26222
1.051309 | 625.4905 | 27.27113
1.051309 | 625.6836 | 27.27954
1.051309 | 625.7889 | 27.28414
1.051309 | 625.8894 | 27.28852
1.054947 | 626.0923 | 27.29736
1.054947 | 626.1974 | 27.30195
1.054947 | 626.299 | 27.30637
1.054947 | 626.4025 | 27.31089
1.054947 | 626.6138 | 27.3201
1.054947 | 626.7156 | 27.32454
1.054947 | 626.8224 | 27.3292
1.054947 | 626.9236 | 27.33361
1.054947 | 627.0337 | 27.33841
1.054947 | 627.2333 | 27.34711
1.054947 | 627.3361 | 27.35159
1.054947 | 627.4373 | 27.356
1.054947 | 627.5495 | 27.3609
1.058584 | 627.7551 | 27.36986
1.058584 | 627.859375 | 27.37441
1.058584 | 627.9734 | 27.37938
1.058584 | 628.0807 | 27.38406
1.058584 | 628.1867 | 27.38868
1.058584 | 628.3881 | 27.39746
1.058584 | 628.4925 | 27.40201
1.058584 | 628.5941 | 27.40644
1.058584 | 628.6978 | 27.41096
1.058584 | 628.7977 | 27.41532
1.058584 | 628.8996 | 27.41976
1.058584 | 629.0921 | 27.42815
1.062222 | 629.1928 | 27.43254
1.062222 | 629.2939 | 27.43695
1.062222 | 629.4876 | 27.4454
1.062222 | 629.6784 | 27.45371
1.062222 | 629.8648 | 27.46184
1.062222 | 629.9702 | 27.46644
1.062222 | 630.1573 | 27.47459
1.062222 | 630.3568 | 27.48329
1.062222 | 630.5419 | 27.49136
1.062222 | 630.7199 | 27.49912
1.06586 | 630.8209 | 27.50353
1.06586 | 631.0073 | 27.51166
1.06586 | 631.202 | 27.52014
1.06586 | 631.3898 | 27.52833
1.06586 | 631.4965 | 27.53298
1.06586 | 631.6014 | 27.53756
1.06586 | 631.7026 | 27.54197
1.06586 | 631.8069 | 27.54652
1.06586 | 631.9072 | 27.55089
1.06586 | 632.1036 | 27.55945
1.069498 | 632.3095 | 27.56843
1.069498 | 632.5106 | 27.5772
1.069498 | 632.6107 | 27.58156
1.069498 | 632.7133 | 27.58603
1.069498 | 632.9096 | 27.59459
1.069498 | 633.0107 | 27.599
1.069498 | 633.1161 | 27.6036
1.069498 | 633.2241 | 27.6083
1.069498 | 633.4208 | 27.61688
1.069498 | 633.624 | 27.62574
1.069498 | 633.8224 | 27.63439
1.069498 | 633.9271 | 27.63895
1.073135 | 634.1221 | 27.64746
1.073135 | 634.3224 | 27.65619
1.073135 | 634.4297 | 27.66087
1.073135 | 634.5313 | 27.6653
1.073135 | 634.7311 | 27.67401
1.073135 | 634.9202 | 27.68226
1.073135 | 635.1218 | 27.69104
1.073135 | 635.222 | 27.69542
1.076773 | 635.4081 | 27.70353
1.076773 | 635.6082 | 27.71225
1.076773 | 635.8101 | 27.72106
1.076773 | 635.915 | 27.72563
1.076773 | 636.022 | 27.73029
1.076773 | 636.2221 | 27.73902
1.080411 | 636.3239 | 27.74345
1.080411 | 636.5229 | 27.75213
1.080411 | 636.7259 | 27.76098
1.080411 | 636.8331 | 27.76566
1.080411 | 637.0294 | 27.77422
1.080411 | 637.1337 | 27.77876
1.080411 | 637.2382 | 27.78332
1.080411 | 637.3411 | 27.7878
1.080411 | 637.4545 | 27.79275
1.080411 | 637.5609 | 27.79739
1.080411 | 637.662 | 27.8018
1.080411 | 637.7621 | 27.80616
1.084049 | 637.9646 | 27.81499
1.084049 | 638.1668 | 27.82381
1.084049 | 638.2689 | 27.82826
1.084049 | 638.3738 | 27.83283
1.084049 | 638.4766 | 27.83731
1.084049 | 638.5796 | 27.8418
1.084049 | 638.6861 | 27.84645
1.084049 | 638.7903 | 27.85099
1.084049 | 638.9022 | 27.85587
1.084049 | 639.0113 | 27.86062
1.084049 | 639.1217 | 27.86544
1.084049 | 639.2251 | 27.86995
1.087686 | 639.333 | 27.87465
1.087686 | 639.436 | 27.87914
1.087686 | 639.538 | 27.88359
1.087686 | 639.6409 | 27.88807
1.087686 | 639.7413 | 27.89245
1.087686 | 639.8486 | 27.89713
1.087686 | 640.0351 | 27.90526
1.087686 | 640.2289 | 27.91371
1.087686 | 640.4251 | 27.92227
1.091324 | 640.6183 | 27.93069
1.091324 | 640.8041 | 27.93879
1.091324 | 641.0065 | 27.94762
1.091324 | 641.1093 | 27.9521
1.091324 | 641.306 | 27.96067
1.091324 | 641.4066 | 27.96506
1.091324 | 641.6031 | 27.97363
1.091324 | 641.8091 | 27.98261
1.091324 | 641.997 | 27.9908
1.094962 | 642.1866 | 27.99907
1.094962 | 642.3666 | 28.00691
1.094962 | 642.5695 | 28.01576
1.094962 | 642.7578 | 28.02397
1.094962 | 642.8583 | 28.02835
1.094962 | 643.0558 | 28.03696
1.094962 | 643.1568 | 28.04137
1.094962 | 643.3582 | 28.05015
1.0986 | 643.4586 | 28.05453
1.0986 | 643.6399 | 28.06243
1.0986 | 643.7421 | 28.06689
1.0986 | 643.9338 | 28.07525
1.0986 | 644.1177 | 28.08326
1.0986 | 644.2994 | 28.09118
1.0986 | 644.4911 | 28.09954
1.102237 | 644.678 | 28.10769
1.102237 | 644.8739 | 28.11623
1.102237 | 645.0699 | 28.12478
1.102237 | 645.2628 | 28.13319
1.102237 | 645.4455 | 28.14115
1.102237 | 645.6317 | 28.14927
1.102237 | 645.8096 | 28.15703
1.102237 | 645.9939 | 28.16506
1.105875 | 646.1852 | 28.1734
1.105875 | 646.3818 | 28.18197
1.105875 | 646.5786 | 28.19055
1.105875 | 646.6843 | 28.19516
1.105875 | 646.7861 | 28.1996
1.105875 | 646.8868 | 28.20399
1.105875 | 647.0828 | 28.21254
1.105875 | 647.2688 | 28.22065
1.105875 | 647.4634 | 28.22913
1.105875 | 647.6481 | 28.23718
1.109513 | 647.8438 | 28.24572
1.109513 | 648.0309 | 28.25388
1.109513 | 648.2205 | 28.26214
1.113151 | 648.4009 | 28.27001
1.113151 | 648.5823 | 28.27792
1.113151 | 648.753 | 28.28536
1.113151 | 648.9363 | 28.29335
1.113151 | 649.1225 | 28.30147
1.113151 | 649.3132 | 28.30978
1.113151 | 649.4991 | 28.31789
1.113151 | 649.6881 | 28.32613
1.113151 | 649.8699 | 28.33406
1.116788 | 650.0524 | 28.34201
1.116788 | 650.2375 | 28.35008
1.116788 | 650.4232 | 28.35818
1.116788 | 650.6136 | 28.36648
1.116788 | 650.7155 | 28.37092
1.116788 | 650.8171 | 28.37535
1.116788 | 650.9199 | 28.37984
1.116788 | 651.109 | 28.38808
1.120426 | 651.308 | 28.39676
1.120426 | 651.4106 | 28.40123
1.120426 | 651.6053 | 28.40972
1.120426 | 651.7913 | 28.41783
1.120426 | 651.982 | 28.42614
1.120426 | 652.1725 | 28.43445
1.120426 | 652.3546 | 28.44239
1.120426 | 652.546875 | 28.45077
1.120426 | 652.6486 | 28.45521
1.124064 | 652.8434 | 28.4637
1.124064 | 653.0455 | 28.47251
1.124064 | 653.2408 | 28.48102
1.124064 | 653.4307 | 28.4893
1.124064 | 653.5357 | 28.49388
1.124064 | 653.725 | 28.50214
1.124064 | 653.9166 | 28.51049
1.124064 | 654.0947 | 28.51826
1.127701 | 654.2895 | 28.52675
1.127701 | 654.4608 | 28.53422
1.127701 | 654.6471 | 28.54234
1.127701 | 654.8235 | 28.55003
1.127701 | 655.0142 | 28.55835
1.131339 | 655.1954 | 28.56625
1.131339 | 655.3964 | 28.57501
1.131339 | 655.4966 | 28.57938
1.131339 | 655.6817 | 28.58745
1.131339 | 655.87 | 28.59566
1.131339 | 656.0637 | 28.6041
1.131339 | 656.2501 | 28.61223
1.131339 | 656.4307 | 28.6201
1.131339 | 656.5328 | 28.62455
1.131339 | 656.7166 | 28.63257
1.131339 | 656.9159 | 28.64126
1.134977 | 657.104 | 28.64946
1.134977 | 657.2919 | 28.65765
1.134977 | 657.4727 | 28.66554
1.134977 | 657.6621 | 28.67379
1.134977 | 657.8474 | 28.68187
1.134977 | 658.0267 | 28.68969
1.134977 | 658.218 | 28.69803
1.134977 | 658.4153 | 28.70663
1.138615 | 658.6058 | 28.71494
1.138615 | 658.7902 | 28.72298
1.138615 | 658.8904 | 28.72734
1.138615 | 659.0794 | 28.73559
1.138615 | 659.2635 | 28.74361
1.138615 | 659.449 | 28.7517
1.138615 | 659.6404 | 28.76005
1.138615 | 659.8251 | 28.7681
1.142253 | 660.0088 | 28.77611
1.142253 | 660.1992 | 28.78441
1.142253 | 660.389 | 28.79269
1.142253 | 660.567 | 28.80044
1.142253 | 660.7534 | 28.80857
1.142253 | 660.856 | 28.81305
1.142253 | 661.0316 | 28.8207
1.142253 | 661.2064 | 28.82832
1.14589 | 661.3907 | 28.83636
1.14589 | 661.5782 | 28.84453
1.14589 | 661.7615 | 28.85252
1.149528 | 661.949 | 28.8607
1.149528 | 662.1402 | 28.86904
1.149528 | 662.3249 | 28.87709
1.149528 | 662.5139 | 28.88533
1.149528 | 662.704 | 28.89362
1.149528 | 662.8979 | 28.90207
1.149528 | 663.0935 | 28.9106
1.153166 | 663.2842 | 28.91892
1.153166 | 663.4714 | 28.92708
1.153166 | 663.5717 | 28.93145
1.153166 | 663.7582 | 28.93958
1.153166 | 663.936 | 28.94733
1.153166 | 664.1243 | 28.95554
1.153166 | 664.3081 | 28.96356
1.153166 | 664.4935 | 28.97164
1.156803 | 664.683 | 28.9799
1.156803 | 664.8766 | 28.98834
1.156803 | 665.0684 | 28.9967
1.156803 | 665.2581 | 29.00498
1.156803 | 665.4419 | 29.01299
1.156803 | 665.6237 | 29.02091
1.156803 | 665.7981 | 29.02852
1.160441 | 665.967 | 29.03588
1.160441 | 666.1548 | 29.04407
1.160441 | 666.3412 | 29.0522
1.160441 | 666.5268 | 29.06029
1.160441 | 666.6278 | 29.06469
1.160441 | 666.8276 | 29.0734
1.160441 | 667.019 | 29.08175
1.160441 | 667.2195 | 29.09049
1.160441 | 667.4005 | 29.09838
1.164079 | 667.5852 | 29.10644
1.164079 | 667.7665 | 29.11434
1.164079 | 667.936 | 29.12173
1.167717 | 668.1022 | 29.12898
1.167717 | 668.2861 | 29.137
1.164079 | 668.4572 | 29.14445
1.167717 | 668.6414 | 29.15248
1.167717 | 668.8354 | 29.16094
1.167717 | 669.0299 | 29.16942
1.167717 | 669.2114 | 29.17734
1.167717 | 669.3972 | 29.18544
1.167717 | 669.5722 | 29.19307
1.167717 | 669.7372 | 29.20026
1.167717 | 669.9056 | 29.20761
1.167717 | 670.075 | 29.21499
1.171355 | 670.2472 | 29.2225
1.171355 | 670.4254 | 29.23027
1.171355 | 670.606 | 29.23814
1.171355 | 670.7834 | 29.24587
1.171355 | 670.9564 | 29.25342
1.171355 | 671.1393 | 29.26139
1.171355 | 671.3123 | 29.26894
1.171355 | 671.4982 | 29.27704
1.174992 | 671.668 | 29.28444
1.174992 | 671.8463 | 29.29222
1.174992 | 672.0201 | 29.29979
1.174992 | 672.1965 | 29.30749
1.17863 | 672.3657 | 29.31486
1.17863 | 672.5485 | 29.32283
1.17863 | 672.7289 | 29.3307
1.17863 | 672.9111 | 29.33864
1.17863 | 673.0974 | 29.34676
1.17863 | 673.2764 | 29.35457
1.17863 | 673.4494 | 29.36211
1.17863 | 673.6201 | 29.36955
1.17863 | 673.7856 | 29.37677
1.182268 | 673.9545 | 29.38414
1.182268 | 674.1279 | 29.3917
1.182268 | 674.3062 | 29.39947
1.182268 | 674.4923 | 29.40758
1.182268 | 674.676 | 29.41559
1.182268 | 674.8593 | 29.42358
1.182268 | 675.0433 | 29.4316
1.185905 | 675.2216 | 29.43938
1.185905 | 675.4083 | 29.44752
1.185905 | 675.5876 | 29.45534
1.185905 | 675.767 | 29.46316
1.185905 | 675.9419 | 29.47078
1.185905 | 676.1219 | 29.47863
1.185905 | 676.2952 | 29.48619
1.185905 | 676.4816 | 29.49431
1.189543 | 676.6592 | 29.50206
1.189543 | 676.8407 | 29.50997
1.189543 | 677.0153 | 29.51758
1.189543 | 677.1817 | 29.52484
1.189543 | 677.3405 | 29.53176
1.189543 | 677.5115 | 29.53922
1.189543 | 677.6823 | 29.54666
1.189543 | 677.8621 | 29.5545
1.193181 | 678.0381 | 29.56218
1.193181 | 678.2208 | 29.57014
1.193181 | 678.3984 | 29.57789
1.193181 | 678.5787 | 29.58575
1.193181 | 678.7559 | 29.59347
1.193181 | 678.9432 | 29.60164
1.193181 | 679.1251 | 29.60957
1.193181 | 679.3175 | 29.61796
1.196819 | 679.5009 | 29.62595
1.196819 | 679.6791 | 29.63372
1.196819 | 679.8576 | 29.64151
1.196819 | 680.0369 | 29.64932
1.196819 | 680.2083 | 29.6568
1.196819 | 680.3891 | 29.66468
1.196819 | 680.5718 | 29.67265
1.196819 | 680.7543 | 29.6806
1.196819 | 680.9366 | 29.68855
1.200456 | 681.1185 | 29.69648
1.200456 | 681.2952 | 29.70418
1.200456 | 681.4649 | 29.71158
1.200456 | 681.6472 | 29.71953
1.200456 | 681.8302 | 29.72751
1.200456 | 681.9998 | 29.73491
1.200456 | 682.177 | 29.74263
1.204094 | 682.3624 | 29.75071
1.204094 | 682.536 | 29.75828
1.204094 | 682.71 | 29.76587
1.204094 | 682.8937 | 29.77388
1.204094 | 683.0784 | 29.78193
1.204094 | 683.2617 | 29.78992
1.204094 | 683.4348 | 29.79747
1.204094 | 683.6151 | 29.80533
1.204094 | 683.7916 | 29.81303
1.204094 | 683.9676 | 29.8207
1.207732 | 684.1494 | 29.82863
1.207732 | 684.3406 | 29.83696
1.207732 | 684.528 | 29.84513
1.207732 | 684.7193 | 29.85347
1.207732 | 684.9026 | 29.86147
1.207732 | 685.0814 | 29.86926
1.207732 | 685.2612 | 29.8771
1.207732 | 685.4432 | 29.88504
1.207732 | 685.6227 | 29.89286
1.21137 | 685.8006 | 29.90062
1.21137 | 685.9827 | 29.90856
1.21137 | 686.1667 | 29.91658
1.21137 | 686.3478 | 29.92448
1.21137 | 686.5241 | 29.93216
1.21137 | 686.7037 | 29.94
1.215007 | 686.884 | 29.94785
1.215007 | 687.0649 | 29.95574
1.215007 | 687.244 | 29.96355
1.215007 | 687.4235 | 29.97138
1.215007 | 687.6122 | 29.9796
1.215007 | 687.7938 | 29.98752
1.215007 | 687.9698 | 29.99519
1.218645 | 688.1342 | 30.00236
1.218645 | 688.3084 | 30.00996
1.218645 | 688.4759 | 30.01726
1.218645 | 688.6501 | 30.02486
1.218645 | 688.8157 | 30.03208
1.218645 | 689.0051 | 30.04033
1.218645 | 689.1825 | 30.04807
1.222283 | 689.3592 | 30.05577
1.222283 | 689.5372 | 30.06353
1.222283 | 689.7228 | 30.07162
1.222283 | 689.8848 | 30.07869
1.222283 | 690.0609 | 30.08637
1.222283 | 690.2292 | 30.09371
1.222283 | 690.4034 | 30.1013
1.222283 | 690.5828 | 30.10912
1.225921 | 690.7569 | 30.11671
1.225921 | 690.9208 | 30.12386
1.225921 | 691.0991 | 30.13163
1.225921 | 691.2621 | 30.13874
1.225921 | 691.4152 | 30.14541
1.225921 | 691.5918 | 30.15311
1.225921 | 691.7708 | 30.16092
1.225921 | 691.9381 | 30.16821
1.225921 | 692.1091 | 30.17567
1.229558 | 692.2837 | 30.18328
1.229558 | 692.4554 | 30.19077
1.229558 | 692.6094 | 30.19748
1.233196 | 692.7786 | 30.20486
1.229558 | 692.9332 | 30.2116
1.229558 | 693.0939 | 30.21861
1.229558 | 693.2519 | 30.22549
1.229558 | 693.4253 | 30.23305
1.229558 | 693.591 | 30.24028
1.233196 | 693.7792 | 30.24848
1.233196 | 693.9492 | 30.2559
1.233196 | 694.127 | 30.26365
1.233196 | 694.2897 | 30.27074
1.233196 | 694.4493 | 30.2777
1.233196 | 694.5974 | 30.28415
1.233196 | 694.7716 | 30.29175
1.233196 | 694.9293 | 30.29862
1.233196 | 695.1069 | 30.30637
1.236834 | 695.2859 | 30.31418
1.236834 | 695.4707 | 30.32223
1.236834 | 695.6447 | 30.32982
1.236834 | 695.8252 | 30.33769
1.236834 | 695.9963 | 30.34515
1.236834 | 696.1726 | 30.35283
1.236834 | 696.3457 | 30.36038
1.236834 | 696.5242 | 30.36816
1.240472 | 696.699 | 30.37579
1.240472 | 696.8775 | 30.38357
1.240472 | 697.0428 | 30.39078
1.240472 | 697.2135 | 30.39822
1.240472 | 697.374 | 30.40521
1.240472 | 697.555 | 30.41311
1.240472 | 697.7245 | 30.4205
1.240472 | 697.9068 | 30.42844
1.240472 | 698.0891 | 30.43639
1.244109 | 698.2728 | 30.4444
1.244109 | 698.4313 | 30.45131
1.244109 | 698.6048 | 30.45888
1.247747 | 698.7673 | 30.46596
1.247747 | 698.9352 | 30.47328
1.244109 | 699.0953 | 30.48026
1.244109 | 699.2682 | 30.4878
1.247747 | 699.439 | 30.49525
1.247747 | 699.6224 | 30.50325
1.247747 | 699.7894 | 30.51053
1.247747 | 699.9604 | 30.51798
1.247747 | 700.1335 | 30.52553
1.247747 | 700.2951 | 30.53257
1.247747 | 700.4507 | 30.53936
1.247747 | 700.6201 | 30.54674
1.247747 | 700.7861 | 30.55398
1.251385 | 700.9523 | 30.56123
1.251385 | 701.1328125 | 30.5691
1.251385 | 701.3129 | 30.57695
1.251385 | 701.4868 | 30.58453
1.251385 | 701.6659 | 30.59234
1.251385 | 701.8424 | 30.60004
1.251385 | 702.0128 | 30.60746
1.255023 | 702.1792 | 30.61472
1.255023 | 702.3489 | 30.62212
1.255023 | 702.513 | 30.62927
1.255023 | 702.6775 | 30.63644
1.25866 | 702.8446 | 30.64373
1.25866 | 703.0085 | 30.65088
1.25866 | 703.1729 | 30.65804
1.25866 | 703.3463 | 30.6656
1.25866 | 703.5186 | 30.67311
1.25866 | 703.6891 | 30.68055
1.25866 | 703.8577 | 30.6879
1.25866 | 704.0229 | 30.69511
1.25866 | 704.1818 | 30.70203
1.25866 | 704.3469 | 30.70923
1.25866 | 704.5064 | 30.71618
1.262298 | 704.6738 | 30.72348
1.262298 | 704.8363 | 30.73057
1.262298 | 705.008 | 30.73805
1.262298 | 705.1733 | 30.74526
1.262298 | 705.3494 | 30.75294
1.262298 | 705.5214 | 30.76044
1.262298 | 705.688 | 30.7677
1.262298 | 705.8531 | 30.7749
1.262298 | 706.0184 | 30.78211
1.262298 | 706.188 | 30.7895
1.265936 | 706.3547 | 30.79677
1.265936 | 706.5394 | 30.80482
1.265936 | 706.7167 | 30.81255
1.265936 | 706.8942 | 30.82029
1.269574 | 707.059 | 30.82748
1.269574 | 707.2332 | 30.83507
1.269574 | 707.3975 | 30.84223
1.269574 | 707.5636 | 30.84948
1.265936 | 707.7305 | 30.85675
1.269574 | 707.908 | 30.86449
1.269574 | 708.0742 | 30.87174
1.269574 | 708.2452 | 30.87919
1.273211 | 708.4161 | 30.88664
1.273211 | 708.5775 | 30.89368
1.273211 | 708.7377 | 30.90067
1.273211 | 708.8992 | 30.90771
1.273211 | 709.0629 | 30.91485
1.273211 | 709.228 | 30.92205
1.273211 | 709.4067 | 30.92983
1.273211 | 709.5701 | 30.93696
1.276849 | 709.7409 | 30.94441
1.276849 | 709.9089 | 30.95173
1.276849 | 710.0795 | 30.95917
1.276849 | 710.2281 | 30.96565
1.276849 | 710.3894 | 30.97268
1.276849 | 710.5518 | 30.97976
1.276849 | 710.7198 | 30.98709
1.276849 | 710.8781 | 30.99399
1.280487 | 711.0527 | 31.0016
1.280487 | 711.2252 | 31.00912
1.280487 | 711.3911 | 31.01635
1.280487 | 711.5438 | 31.02301
1.280487 | 711.7084 | 31.03019
1.280487 | 711.8674 | 31.03712
1.280487 | 712.0258 | 31.04403
1.280487 | 712.1826 | 31.05086
1.284125 | 712.337 | 31.05759
1.284125 | 712.4959 | 31.06452
1.284125 | 712.6451 | 31.07103
1.284125 | 712.8116 | 31.07829
1.284125 | 712.969 | 31.08515
1.284125 | 713.13 | 31.09217
1.284125 | 713.2783 | 31.09863
1.284125 | 713.4422 | 31.10578
1.287762 | 713.582 | 31.11188
1.287762 | 713.7305 | 31.11835
1.2914 | 713.8834 | 31.12502
1.2914 | 714.0522 | 31.13238
1.287762 | 714.2053 | 31.13905
1.287762 | 714.3634 | 31.14595
1.287762 | 714.5339 | 31.15338
1.2914 | 714.6979 | 31.16053
1.2914 | 714.8423 | 31.16683
1.2914 | 714.9976 | 31.1736
1.2914 | 715.1521 | 31.18033
1.2914 | 715.3022 | 31.18688
1.2914 | 715.444 | 31.19306
1.2914 | 715.5965 | 31.19971
1.295038 | 715.7505 | 31.20642
1.295038 | 715.9173 | 31.21369
1.295038 | 716.0803 | 31.2208
1.295038 | 716.2553 | 31.22843
1.298676 | 716.4326 | 31.23616
1.295038 | 716.5985 | 31.2434
1.295038 | 716.7429 | 31.24969
1.295038 | 716.8994 | 31.25651
1.295038 | 717.0522 | 31.26318
1.295038 | 717.2045 | 31.26982
1.298676 | 717.3625 | 31.27671
1.298676 | 717.5366 | 31.28429
1.302313 | 717.6894 | 31.29096
1.302313 | 717.8495 | 31.29794
1.302313 | 718.0085 | 31.30487
1.302313 | 718.1746 | 31.31211
1.298676 | 718.3359 | 31.31914
1.298676 | 718.4999 | 31.32629
1.302313 | 718.6608 | 31.33331
1.302313 | 718.8147 | 31.34002
1.305951 | 718.9648 | 31.34656
1.305951 | 719.116 | 31.35316
1.305951 | 719.2707 | 31.3599
1.305951 | 719.4236 | 31.36657
1.305951 | 719.5832 | 31.37353
1.305951 | 719.7439 | 31.38053
1.305951 | 719.8933 | 31.38705
1.305951 | 720.0576 | 31.39421
1.309589 | 720.2064 | 31.4007
1.309589 | 720.3571 | 31.40727
1.309589 | 720.5079 | 31.41384
1.309589 | 720.6688 | 31.42086
1.309589 | 720.8092 | 31.42698
1.309589 | 720.9692 | 31.43396
1.309589 | 721.122 | 31.44062
1.309589 | 721.2776 | 31.4474
1.313227 | 721.4307 | 31.45408
1.313227 | 721.5819 | 31.46067
1.313227 | 721.7374 | 31.46745
1.313227 | 721.8935 | 31.47425
1.313227 | 722.0507 | 31.48111
1.313227 | 722.209 | 31.48801
1.313227 | 722.3758 | 31.49528
1.313227 | 722.532 | 31.50209
1.316864 | 722.6926 | 31.50909
1.320502 | 722.8522 | 31.51605
1.320502 | 723.0076 | 31.52283
1.316864 | 723.165 | 31.52969
1.316864 | 723.321 | 31.53649
1.316864 | 723.4839 | 31.5436
1.316864 | 723.6362 | 31.55023
1.320502 | 723.7975 | 31.55727
1.320502 | 723.9543 | 31.56411
1.320502 | 724.1189 | 31.57128
1.320502 | 724.268 | 31.57778
1.32414 | 724.4272 | 31.58472
1.32414 | 724.5796 | 31.59137
1.320502 | 724.735 | 31.59814
1.320502 | 724.8819 | 31.60455
1.32414 | 725.0344 | 31.6112
1.32414 | 725.1874 | 31.61787
1.32414 | 725.3453 | 31.62475
1.327778 | 725.5096 | 31.63192
1.327778 | 725.6707 | 31.63894
1.327778 | 725.8356 | 31.64613
1.32414 | 725.9921875 | 31.65296
1.327778 | 726.157 | 31.66014
1.327778 | 726.31 | 31.66681
1.331415 | 726.4791 | 31.67419
1.331415 | 726.6417 | 31.68127
1.331415 | 726.8076 | 31.68851
1.331415 | 726.9615 | 31.69522
1.331415 | 727.1265 | 31.70241
1.331415 | 727.2829 | 31.70923
1.331415 | 727.4358 | 31.7159
1.331415 | 727.5929 | 31.72275
1.331415 | 727.756 | 31.72986
1.331415 | 727.9143 | 31.73676
1.335053 | 728.067 | 31.74342
1.335053 | 728.2248 | 31.7503
1.335053 | 728.3893 | 31.75747
1.335053 | 728.5373 | 31.76392
1.335053 | 728.689 | 31.77053
1.335053 | 728.8345 | 31.77688
1.335053 | 728.9853 | 31.78345
1.335053 | 729.123 | 31.78946
1.338691 | 729.271 | 31.79591
1.338691 | 729.4162 | 31.80224
1.342329 | 729.5611 | 31.80856
1.342329 | 729.7114 | 31.81511
1.342329 | 729.8675 | 31.82192
1.342329 | 730.0206 | 31.82859
1.342329 | 730.1746 | 31.83531
1.342329 | 730.3353 | 31.84231
1.342329 | 730.4774 | 31.84851
1.342329 | 730.61 | 31.85429
1.345966 | 730.7506 | 31.86042
1.345966 | 730.8879 | 31.86641
1.345966 | 731.0249 | 31.87238
1.345966 | 731.1727 | 31.87882
1.345966 | 731.335 | 31.8859
1.345966 | 731.4911 | 31.89271
1.345966 | 731.6351 | 31.89898
1.345966 | 731.7814 | 31.90536
1.345966 | 731.9269 | 31.91171
1.349604 | 732.0526 | 31.91719
1.349604 | 732.1827 | 31.92286
1.349604 | 732.3287 | 31.92922
1.349604 | 732.4689 | 31.93534
1.349604 | 732.6049 | 31.94127
1.353242 | 732.7529 | 31.94772
1.353242 | 732.8927 | 31.95381
1.353242 | 733.0319 | 31.95988
1.353242 | 733.1907 | 31.96681
1.353242 | 733.3391 | 31.97328
1.353242 | 733.4826 | 31.97953
1.349604 | 733.6209 | 31.98556
1.353242 | 733.7715 | 31.99213
1.353242 | 733.8977 | 31.99763
1.35688 | 734.0466 | 32.00412
1.35688 | 734.1954 | 32.01061
1.35688 | 734.358 | 32.0177
1.35688 | 734.4955 | 32.0237
1.35688 | 734.6564 | 32.03071
1.35688 | 734.8083 | 32.03733
1.35688 | 734.9594 | 32.04392
1.35688 | 735.1029 | 32.05018
1.35688 | 735.2505 | 32.05662
1.360517 | 735.3892 | 32.06266
1.360517 | 735.5211 | 32.06841
1.364155 | 735.6599 | 32.07446
1.364155 | 735.813 | 32.08114
1.364155 | 735.9655 | 32.08779
1.364155 | 736.1198 | 32.09451
1.364155 | 736.2852 | 32.10173
1.364155 | 736.4521 | 32.109
1.364155 | 736.5992 | 32.11542
1.364155 | 736.7463 | 32.12183
1.364155 | 736.8953 | 32.12833
1.367793 | 737.0382 | 32.13456
1.367793 | 737.1772 | 32.14062
1.367793 | 737.3186 | 32.14678
1.367793 | 737.4756 | 32.15363
1.37143 | 737.6272 | 32.16024
1.367793 | 737.785 | 32.16712
1.367793 | 737.9338 | 32.1736
1.37143 | 738.0927 | 32.18053
1.37143 | 738.2333 | 32.18666
1.37143 | 738.3608 | 32.19222
1.367793 | 738.4841 | 32.1976
1.37143 | 738.6083 | 32.20301
1.375068 | 738.7398 | 32.20875
1.375068 | 738.8729 | 32.21455
1.375068 | 739.0216 | 32.22103
1.375068 | 739.1624 | 32.22717
1.375068 | 739.3154 | 32.23384
1.375068 | 739.4538 | 32.23988
1.375068 | 739.595 | 32.24603
1.375068 | 739.7321 | 32.25201
1.375068 | 739.8583 | 32.25751
1.378706 | 739.998 | 32.26361
1.378706 | 740.126 | 32.26919
1.378706 | 740.2549 | 32.27481
1.378706 | 740.3879 | 32.2806
1.382344 | 740.5319 | 32.28688
1.382344 | 740.6622 | 32.29256
1.382344 | 740.8102 | 32.29901
1.382344 | 740.9703 | 32.306
1.382344 | 741.1219 | 32.3126
1.382344 | 741.2756 | 32.31931
1.378706 | 741.4174 | 32.32549
1.378706 | 741.5565 | 32.33155
1.382344 | 741.6837 | 32.3371
1.382344 | 741.8148 | 32.34282
1.382344 | 741.9527 | 32.34883
1.385982 | 742.0902 | 32.35482
1.385982 | 742.2404 | 32.36137
1.385982 | 742.3846 | 32.36766
1.385982 | 742.5346 | 32.3742
1.385982 | 742.6788 | 32.38049
1.385982 | 742.8273 | 32.38696
1.385982 | 742.9683 | 32.39311
1.385982 | 743.1104 | 32.3993
1.389619 | 743.2493 | 32.40536
1.389619 | 743.3859 | 32.41132
1.389619 | 743.5343 | 32.41778
1.389619 | 743.6776 | 32.42403
1.389619 | 743.8289 | 32.43063
1.389619 | 743.9775 | 32.43711
1.389619 | 744.1264 | 32.4436
1.389619 | 744.2615 | 32.44949
1.393257 | 744.3961 | 32.45536
1.393257 | 744.5427 | 32.46175
1.393257 | 744.6794 | 32.46771
1.393257 | 744.8257 | 32.47409
1.396895 | 744.9792 | 32.48078
1.396895 | 745.1371 | 32.48767
1.396895 | 745.2833 | 32.49404
1.396895 | 745.4397 | 32.50086
1.396895 | 745.5886 | 32.50735
1.396895 | 745.7366 | 32.5138
1.396895 | 745.8831 | 32.52019
1.400533 | 746.0211 | 32.52621
1.400533 | 746.1555 | 32.53207
1.400533 | 746.296875 | 32.53823
1.400533 | 746.4293 | 32.54401
1.400533 | 746.5623 | 32.5498
1.400533 | 746.7057 | 32.55606
1.400533 | 746.8481 | 32.56227
1.400533 | 746.9859 | 32.56827
1.40417 | 747.1312 | 32.57461
1.40417 | 747.2722 | 32.58075
1.40417 | 747.4056 | 32.58657
1.40417 | 747.5438 | 32.5926
1.40417 | 747.6729 | 32.59823
1.40417 | 747.8022 | 32.60386
1.40417 | 747.9379 | 32.60978
1.407808 | 748.0782 | 32.6159
1.407808 | 748.2069 | 32.62151
1.407808 | 748.3424 | 32.62742
1.407808 | 748.4826 | 32.63353
1.407808 | 748.6149 | 32.6393
1.407808 | 748.7437 | 32.64491
1.407808 | 748.8705 | 32.65044
1.407808 | 749.0001 | 32.65609
1.407808 | 749.1197 | 32.6613
1.411446 | 749.2407 | 32.66658
1.411446 | 749.3618 | 32.67186
1.415084 | 749.4948 | 32.67766
1.411446 | 749.6137 | 32.68284
1.411446 | 749.737 | 32.68822
1.411446 | 749.8667 | 32.69387
1.411446 | 749.9876 | 32.69915
1.411446 | 750.1044 | 32.70424
1.415084 | 750.2332 | 32.70985
1.415084 | 750.3484 | 32.71488
1.415084 | 750.4532 | 32.71945
1.415084 | 750.563 | 32.72423
1.418721 | 750.6754 | 32.72913
1.418721 | 750.7864 | 32.73397
1.418721 | 750.904 | 32.7391
1.418721 | 751.0251 | 32.74438
1.418721 | 751.143 | 32.74952
1.418721 | 751.2587 | 32.75457
1.418721 | 751.3754 | 32.75965
1.418721 | 751.4934 | 32.7648
1.422359 | 751.5989 | 32.7694
1.422359 | 751.7082 | 32.77416
1.422359 | 751.8265 | 32.77932
1.418721 | 751.9381 | 32.78419
1.422359 | 752.0457 | 32.78888
1.422359 | 752.1617 | 32.79394
1.422359 | 752.2821 | 32.79918
1.425997 | 752.3884 | 32.80382
1.425997 | 752.5038 | 32.80885
1.425997 | 752.6082 | 32.8134
1.425997 | 752.7084 | 32.81777
1.425997 | 752.8531 | 32.82408
1.425997 | 753.0013 | 32.83054
1.425997 | 753.1042 | 32.83503
1.429634 | 753.2574 | 32.84171
1.429634 | 753.386 | 32.84732
1.429634 | 753.5004 | 32.8523
1.429634 | 753.6171 | 32.85739
1.429634 | 753.7513 | 32.86324
1.433272 | 753.8556 | 32.86779
1.433272 | 753.7346 | 32.86251
1.433272 | 749.8325 | 32.69238

## G200_02
G200_02 | G200_02 |  | L0 | h | b | SM | eM | E
Deformazione | Forza standard | Stress | mm | mm | mm | MPa | % | GPa
% | N | Mpa | 41.26076 | 1.97 | 10.03 | 42.52528 | 1.651477 | 3.6369
0 | 1.157188 | 0.05856482
-0.003637614 | 1.174413 | 0.05943657
0 | 1.169419 | 0.05918384
-0.003637614 | 1.197236 | 0.06059162
0 | 1.20514 | 0.06099162
-0.003637614 | 1.204054 | 0.06093671
0 | 1.200849 | 0.06077446
0 | 1.198099 | 0.0606353
0 | 1.199566 | 0.06070956
0 | 1.210121 | 0.06124372
0 | 1.221267 | 0.06180784
0 | 1.205238 | 0.06099661
0 | 1.208641 | 0.06116884
0 | 1.212439 | 0.06136103
0 | 1.226433 | 0.06206929
0 | 1.224226 | 0.0619576
0 | 1.249774 | 0.06325056
0 | 1.373346 | 0.06950447
0 | 1.496868 | 0.07575587
0 | 1.60478 | 0.08121727
0 | 1.72559 | 0.0873314
0 | 1.834649 | 0.09285083
0 | 1.988219 | 0.100623
0 | 2.105601 | 0.1065636
0 | 2.230245 | 0.1128718
0 | 2.378871 | 0.1203937
0 | 2.53153 | 0.1281197
0 | 2.730968 | 0.1382132
0 | 2.835995 | 0.1435285
0 | 2.947618 | 0.1491778
0 | 3.075764 | 0.1556632
0 | 3.209447 | 0.1624288
0 | 3.352154 | 0.1696512
0 | 3.485861 | 0.176418
0 | 3.638248 | 0.1841302
0.003637614 | 3.791301 | 0.1918762
0.003637614 | 3.941998 | 0.1995029
0.003637614 | 4.09113 | 0.2070504
0.003637614 | 4.249644 | 0.2150728
0.003637614 | 4.412611 | 0.2233204
0.003637614 | 4.563111 | 0.2309372
0.003637614 | 4.723894 | 0.2390744
0.003637614 | 4.877724 | 0.2468596
0.003637614 | 5.040554 | 0.2551004
0.003637614 | 5.20278 | 0.2633106
0.003637614 | 5.358558 | 0.2711944
0.003637614 | 5.529057 | 0.2798233
0.003637614 | 5.705426 | 0.2887493
0.003637614 | 5.87468 | 0.2973152
0.003637614 | 6.043675 | 0.305868
0.003637614 | 6.230327 | 0.3153143
0.003637614 | 6.413662 | 0.3245928
0.007275229 | 6.602595 | 0.3341547
0.007275229 | 6.787941 | 0.3435349
0.007275229 | 6.977194 | 0.3531129
0.007275229 | 7.180923 | 0.3634236
0.007275229 | 7.369634 | 0.3729742
0.007275229 | 7.563179 | 0.3827694
0.007275229 | 7.758535 | 0.3926563
0.007275229 | 7.954755 | 0.4025869
0.007275229 | 8.144441 | 0.4121868
0.007275229 | 8.331425 | 0.42165
0.007275229 | 8.521468 | 0.431268
0.01091284 | 8.709747 | 0.4407968
0.01091284 | 8.895487 | 0.450197
0.01091284 | 9.080289 | 0.4595497
0.01091284 | 9.271737 | 0.4692388
0.01091284 | 9.453864 | 0.4784562
0.01091284 | 9.641379 | 0.4879463
0.01091284 | 9.831324 | 0.4975593
0.01091284 | 10.01942 | 0.5070787
0.01091284 | 10.20802 | 0.5166236
0.01091284 | 10.38727 | 0.5256956
0.01091284 | 10.5821 | 0.5355557
0.01091284 | 10.77446 | 0.545291
0.01091284 | 10.95443 | 0.5543992
0.01091284 | 11.13697 | 0.5636377
0.01091284 | 11.32019 | 0.57291
0.01091284 | 11.49826 | 0.5819221
0.01455046 | 11.67228 | 0.5907294
0.01455046 | 11.84985 | 0.5997159
0.01091284 | 12.02538 | 0.6085994
0.01455046 | 12.20823 | 0.6178536
0.01091284 | 12.37755 | 0.6264226
0.01455046 | 12.55166 | 0.6352344
0.01455046 | 12.74067 | 0.6447999
0.01455046 | 12.91831 | 0.6537902
0.01455046 | 13.10088 | 0.66303
0.01455046 | 13.28209 | 0.6722012
0.01455046 | 13.46451 | 0.6814335
0.01455046 | 13.64352 | 0.690493
0.01455046 | 13.82296 | 0.6995743
0.01455046 | 14.00435 | 0.7087542
0.01455046 | 14.18122 | 0.7177058
0.01455046 | 14.35858 | 0.7266817
0.01455046 | 14.52641 | 0.7351758
0.01455046 | 14.70281 | 0.744103
0.01818807 | 14.86899 | 0.7525135
0.01818807 | 15.03903 | 0.7611193
0.01818807 | 15.21339 | 0.7699435
0.01818807 | 15.38089 | 0.7784208
0.01818807 | 15.55417 | 0.7871901
0.01818807 | 15.72551 | 0.7958615
0.01818807 | 15.90338 | 0.8048636
0.01818807 | 16.07553 | 0.8135761
0.01818807 | 16.2465 | 0.8222287
0.01818807 | 16.42157 | 0.8310892
0.01818807 | 16.60524 | 0.8403845
0.01818807 | 16.78588 | 0.8495264
0.01818807 | 16.96067 | 0.8583724
0.01818807 | 17.14051 | 0.8674744
0.02182569 | 17.32244 | 0.8766818
0.02182569 | 17.49773 | 0.8855528
0.02182569 | 17.67885 | 0.8947196
0.02182569 | 17.85916 | 0.9038446
0.02182569 | 18.03942 | 0.9129678
0.02182569 | 18.2091 | 0.9215549
0.02182569 | 18.38346 | 0.9303797
0.02182569 | 18.56289 | 0.9394604
0.02182569 | 18.73861 | 0.9483533
0.02182569 | 18.91948 | 0.9575069
0.02182569 | 19.08486 | 0.9658769
0.02182569 | 19.26356 | 0.9749208
0.02182569 | 19.43189 | 0.9834399
0.02182569 | 19.59688 | 0.9917899
0.02182569 | 19.77391 | 1.00075
0.02182569 | 19.95041 | 1.009682
0.0254633 | 20.12142 | 1.018337
0.0254633 | 20.29122 | 1.02693
0.0254633 | 20.46869 | 1.035912
0.0254633 | 20.63614 | 1.044386
0.0254633 | 20.81206 | 1.05329
0.0254633 | 20.9833 | 1.061956
0.0254633 | 21.15905 | 1.070851
0.0254633 | 21.33425 | 1.079718
0.0254633 | 21.5048 | 1.088349
0.0254633 | 21.68426 | 1.097432
0.0254633 | 21.85565 | 1.106106
0.0254633 | 22.02453 | 1.114653
0.0254633 | 22.19198 | 1.123127
0.0254633 | 22.36526 | 1.131897
0.0254633 | 22.53423 | 1.140448
0.02910092 | 22.69955 | 1.148815
0.02910092 | 22.87637 | 1.157764
0.02910092 | 23.04863 | 1.166482
0.02910092 | 23.2246 | 1.175388
0.02910092 | 23.38959 | 1.183738
0.02910092 | 23.56966 | 1.192851
0.02910092 | 23.7431 | 1.201629
0.02910092 | 23.90992 | 1.210071
0.02910092 | 24.08637 | 1.219001
0.02910092 | 24.25968 | 1.227773
0.02910092 | 24.44218 | 1.237009
0.02910092 | 24.60531 | 1.245265
0.02910092 | 24.78499 | 1.254358
0.02910092 | 24.96139 | 1.263286
0.02910092 | 25.135 | 1.272072
0.02910092 | 25.30475 | 1.280663
0.03273853 | 25.48417 | 1.289743
0.03273853 | 25.67166 | 1.299232
0.03273853 | 25.8424 | 1.307874
0.03273853 | 26.01639 | 1.316679
0.03273853 | 26.18844 | 1.325386
0.03273853 | 26.3612 | 1.33413
0.03273853 | 26.5262 | 1.34248
0.03273853 | 26.69346 | 1.350945
0.03273853 | 26.87096 | 1.359928
0.03637614 | 27.0414 | 1.368554
0.03273853 | 27.20919 | 1.377046
0.03273853 | 27.37382 | 1.385378
0.03637614 | 27.54947 | 1.394267
0.03637614 | 27.73315 | 1.403563
0.03637614 | 27.9021 | 1.412114
0.03637614 | 28.08216 | 1.421227
0.03637614 | 28.26227 | 1.430342
0.03637614 | 28.43083 | 1.438873
0.03637614 | 28.60281 | 1.447577
0.03637614 | 28.77616 | 1.45635
0.03637614 | 28.95401 | 1.465351
0.03637614 | 29.12483 | 1.473996
0.03637614 | 29.29561 | 1.482639
0.04001376 | 29.46551 | 1.491237
0.03637614 | 29.63885 | 1.50001
0.03637614 | 29.80741 | 1.508541
0.03637614 | 29.97453 | 1.516999
0.03637614 | 30.14996 | 1.525877
0.03637614 | 30.31284 | 1.53412
0.03637614 | 30.48434 | 1.5428
0.04001376 | 30.64219 | 1.550789
0.04001376 | 30.81083 | 1.559324
0.04001376 | 30.98003 | 1.567887
0.04001376 | 31.14585 | 1.576279
0.04001376 | 31.31737 | 1.584959
0.04001376 | 31.48367 | 1.593376
0.04001376 | 31.65722 | 1.602159
0.04001376 | 31.82618 | 1.61071
0.04365138 | 32.00236 | 1.619626
0.04365138 | 32.17445 | 1.628336
0.04365138 | 32.35476 | 1.637461
0.04365138 | 32.53265 | 1.646464
0.04365138 | 32.70155 | 1.655012
0.04365138 | 32.87498 | 1.663789
0.04365138 | 33.04971 | 1.672632
0.04365138 | 33.22422 | 1.681464
0.04365138 | 33.39052 | 1.689881
0.04365138 | 33.561 | 1.698508
0.04365138 | 33.73507 | 1.707318
0.04365138 | 33.90317 | 1.715826
0.04365138 | 34.07182 | 1.724361
0.04365138 | 34.24212 | 1.73298
0.04365138 | 34.41808 | 1.741885
0.04728899 | 34.59208 | 1.750691
0.04728899 | 34.76182 | 1.759281
0.04728899 | 34.94104 | 1.768352
0.04728899 | 35.1207 | 1.777444
0.04728899 | 35.30021 | 1.786529
0.04728899 | 35.4748 | 1.795365
0.04728899 | 35.64727 | 1.804094
0.04728899 | 35.8275 | 1.813215
0.04728899 | 36.0072 | 1.82231
0.04728899 | 36.1822 | 1.831166
0.04728899 | 36.36001 | 1.840165
0.04728899 | 36.53626 | 1.849085
0.04728899 | 36.70091 | 1.857418
0.04728899 | 36.87276 | 1.866115
0.04728899 | 37.04477 | 1.874821
0.04728899 | 37.21361 | 1.883366
0.04728899 | 37.38932 | 1.892258
0.0509266 | 37.55379 | 1.900582
0.0509266 | 37.71495 | 1.908738
0.0509266 | 37.88554 | 1.917372
0.04728899 | 38.05663 | 1.92603
0.04728899 | 38.22866 | 1.934737
0.04728899 | 38.40799 | 1.943813
0.0509266 | 38.58223 | 1.952631
0.0509266 | 38.75367 | 1.961307
0.0509266 | 38.92875 | 1.970168
0.0509266 | 39.10028 | 1.978849
0.0509266 | 39.28118 | 1.988005
0.0509266 | 39.462 | 1.997156
0.0509266 | 39.63509 | 2.005916
0.0509266 | 39.80246 | 2.014386
0.0509266 | 39.9687 | 2.0228
0.0509266 | 40.13269 | 2.031099
0.05456422 | 40.29883 | 2.039507
0.05456422 | 40.46596 | 2.047966
0.05456422 | 40.63506 | 2.056524
0.05456422 | 40.80691 | 2.065221
0.05456422 | 40.97033 | 2.073492
0.05456422 | 41.1342 | 2.081785
0.05456422 | 41.29824 | 2.090087
0.05456422 | 41.46456 | 2.098504
0.05456422 | 41.64194 | 2.107481
0.05456422 | 41.81441 | 2.11621
0.05456422 | 41.98444 | 2.124815
0.05456422 | 42.15743 | 2.13357
0.05456422 | 42.33313 | 2.142463
0.05820183 | 42.50182 | 2.151
0.05820183 | 42.67421 | 2.159724
0.05820183 | 42.84631 | 2.168434
0.05820183 | 43.01857 | 2.177152
0.05820183 | 43.19011 | 2.185834
0.05820183 | 43.3565 | 2.194255
0.05820183 | 43.53027 | 2.203049
0.05820183 | 43.70142 | 2.211711
0.05820183 | 43.87281 | 2.220385
0.05820183 | 44.03759 | 2.228724
0.05820183 | 44.20524 | 2.237209
0.05820183 | 44.37227 | 2.245663
0.05820183 | 44.53878 | 2.254089
0.05820183 | 44.71494 | 2.263005
0.05820183 | 44.8796 | 2.271338
0.06183945 | 45.04322 | 2.279619
0.06183945 | 45.20997 | 2.288058
0.06183945 | 45.37563 | 2.296442
0.06183945 | 45.53726 | 2.304622
0.06183945 | 45.69328 | 2.312518
0.06183945 | 45.86459 | 2.321188
0.06183945 | 46.02822 | 2.329469
0.06183945 | 46.19502 | 2.337911
0.06183945 | 46.35405 | 2.34596
0.06183945 | 46.52472 | 2.354597
0.06183945 | 46.69471 | 2.3632
0.06183945 | 46.85496 | 2.37131
0.06183945 | 47.02402 | 2.379866
0.06183945 | 47.19602 | 2.388571
0.06183945 | 47.36776 | 2.397263
0.06547706 | 47.5302 | 2.405484
0.06547706 | 47.7014 | 2.414149
0.06547706 | 47.87751 | 2.423061
0.06547706 | 48.04293 | 2.431433
0.06547706 | 48.20215 | 2.439491
0.06547706 | 48.36351 | 2.447658
0.06547706 | 48.53571 | 2.456373
0.06547706 | 48.70023 | 2.464699
0.06547706 | 48.8624 | 2.472906
0.06547706 | 49.03341 | 2.481561
0.06547706 | 49.20204 | 2.490095
0.06547706 | 49.36272 | 2.498227
0.06547706 | 49.51847 | 2.50611
0.06547706 | 49.69485 | 2.515036
0.06547706 | 49.86396 | 2.523595
0.06547706 | 50.03668 | 2.532336
0.06911468 | 50.20221 | 2.540713
0.06911468 | 50.36598 | 2.549002
0.06911468 | 50.53285 | 2.557447
0.06911468 | 50.69496 | 2.565651
0.06911468 | 50.86147 | 2.574078
0.06911468 | 51.03355 | 2.582787
0.06911468 | 51.19702 | 2.59106
0.06911468 | 51.35242 | 2.598925
0.06911468 | 51.52493 | 2.607655
0.06911468 | 51.6926 | 2.616141
0.06911468 | 51.85159 | 2.624188
0.06911468 | 52.01837 | 2.632628
0.06911468 | 52.1847 | 2.641046
0.06911468 | 52.3524 | 2.649534
0.06911468 | 52.51194 | 2.657608
0.06911468 | 52.66885 | 2.665549
0.06911468 | 52.83523 | 2.67397
0.07275229 | 52.9976 | 2.682187
0.07275229 | 53.15977 | 2.690394
0.07275229 | 53.31281 | 2.69814
0.07275229 | 53.4811 | 2.706657
0.07275229 | 53.64466 | 2.714935
0.07275229 | 53.80591 | 2.723095
0.07275229 | 53.96776 | 2.731286
0.07275229 | 54.13609 | 2.739805
0.07275229 | 54.30483 | 2.748345
0.07275229 | 54.47052 | 2.756731
0.07275229 | 54.63903 | 2.765259
0.07275229 | 54.79611 | 2.773209
0.07275229 | 54.96444 | 2.781728
0.07275229 | 55.1307 | 2.790142
0.07275229 | 55.29853 | 2.798636
0.07275229 | 55.47266 | 2.807449
0.07275229 | 55.64215 | 2.816027
0.0763899 | 55.80833 | 2.824437
0.0763899 | 55.97918 | 2.833083
0.0763899 | 56.14853 | 2.841654
0.0763899 | 56.3139 | 2.850024
0.0763899 | 56.48376 | 2.85862
0.0763899 | 56.65749 | 2.867413
0.0763899 | 56.82213 | 2.875745
0.0763899 | 56.98495 | 2.883985
0.0763899 | 57.14779 | 2.892227
0.0763899 | 57.31726 | 2.900803
0.0763899 | 57.48347 | 2.909215
0.0763899 | 57.64342 | 2.91731
0.0763899 | 57.81302 | 2.925893
0.0763899 | 57.98783 | 2.934741
0.0763899 | 58.16338 | 2.943625
0.0763899 | 58.32928 | 2.952021
0.08002752 | 58.49672 | 2.960495
0.08002752 | 58.67314 | 2.969424
0.08002752 | 58.84311 | 2.978026
0.08002752 | 59.00988 | 2.986466
0.08002752 | 59.18232 | 2.995193
0.08002752 | 59.36055 | 3.004213
0.08002752 | 59.52085 | 3.012326
0.08002752 | 59.6837 | 3.020568
0.08002752 | 59.85163 | 3.029066
0.08002752 | 60.02573 | 3.037878
0.08002752 | 60.20308 | 3.046853
0.08002752 | 60.36733 | 3.055166
0.08002752 | 60.53846 | 3.063827
0.08002752 | 60.7074 | 3.072377
0.08002752 | 60.87459 | 3.080838
0.08366513 | 61.04577 | 3.089502
0.08366513 | 61.22449 | 3.098546
0.08366513 | 61.39888 | 3.107372
0.08366513 | 61.55997 | 3.115525
0.08366513 | 61.72468 | 3.123861
0.08366513 | 61.88847 | 3.13215
0.08366513 | 62.06018 | 3.14084
0.08366513 | 62.22239 | 3.14905
0.08366513 | 62.39292 | 3.15768
0.08366513 | 62.56073 | 3.166173
0.08366513 | 62.72013 | 3.17424
0.08366513 | 62.87869 | 3.182265
0.08366513 | 63.04103 | 3.190481
0.08366513 | 63.21193 | 3.19913
0.08366513 | 63.36802 | 3.207029
0.08366513 | 63.52893 | 3.215173
0.08366513 | 63.69149 | 3.223401
0.08730275 | 63.85405 | 3.231627
0.08730275 | 64.01261 | 3.239652
0.08730275 | 64.16273 | 3.247249
0.08730275 | 64.32722 | 3.255574
0.08730275 | 64.49012 | 3.263819
0.08730275 | 64.65057 | 3.271939
0.08730275 | 64.81424 | 3.280222
0.08730275 | 64.98433 | 3.28883
0.08730275 | 65.15907 | 3.297674
0.08730275 | 65.32448 | 3.306045
0.08730275 | 65.49426 | 3.314638
0.08730275 | 65.66148 | 3.323101
0.08730275 | 65.8349 | 3.331877
0.08730275 | 66.00002 | 3.340234
0.09094037 | 66.17407 | 3.349043
0.09094037 | 66.34924 | 3.357908
0.09094037 | 66.51481 | 3.366287
0.09094037 | 66.68306 | 3.374802
0.09094037 | 66.84122 | 3.382807
0.09094037 | 67.00883 | 3.39129
0.09094037 | 67.17754 | 3.399828
0.09094037 | 67.34489 | 3.408297
0.09094037 | 67.50688 | 3.416496
0.09094037 | 67.67837 | 3.425175
0.09094037 | 67.84213 | 3.433463
0.09094037 | 67.99965 | 3.441435
0.09094037 | 68.16837 | 3.449974
0.09094037 | 68.33784 | 3.45855
0.09094037 | 68.50938 | 3.467232
0.09094037 | 68.67976 | 3.475854
0.09094037 | 68.84698 | 3.484318
0.09094037 | 69.02148 | 3.493149
0.09457797 | 69.20051 | 3.50221
0.09457797 | 69.36126 | 3.510345
0.09457797 | 69.53131 | 3.518951
0.09457797 | 69.70138 | 3.527558
0.09457797 | 69.87348 | 3.536268
0.09457797 | 70.03523 | 3.544455
0.09457797 | 70.19714 | 3.552648
0.09457797 | 70.35873 | 3.560826
0.09457797 | 70.51642 | 3.568807
0.09457797 | 70.66946 | 3.576553
0.09457797 | 70.82821 | 3.584587
0.09457797 | 70.99524 | 3.59304
0.09457797 | 71.15279 | 3.601014
0.09457797 | 71.31866 | 3.609409
0.09457797 | 71.46875 | 3.617004
0.09457797 | 71.63376 | 3.625355
0.09821559 | 71.80012 | 3.633775
0.09821559 | 71.9694 | 3.642342
0.09821559 | 72.1406 | 3.651006
0.09821559 | 72.31315 | 3.659739
0.09821559 | 72.47976 | 3.668171
0.09821559 | 72.64648 | 3.676609
0.09821559 | 72.81735 | 3.685257
0.09821559 | 72.98706 | 3.693845
0.09821559 | 73.16145 | 3.702671
0.09821559 | 73.33113 | 3.711259
0.09821559 | 73.49552 | 3.719578
0.09821559 | 73.66428 | 3.728119
0.09821559 | 73.83009 | 3.736511
0.09821559 | 73.99091 | 3.74465
0.09821559 | 74.15995 | 3.753205
0.09821559 | 74.33121 | 3.761872
0.09821559 | 74.49951 | 3.77039
0.09821559 | 74.65674 | 3.778347
0.09821559 | 74.82499 | 3.786862
0.1018532 | 74.99311 | 3.795371
0.1018532 | 75.16746 | 3.804194
0.1018532 | 75.33525 | 3.812686
0.1018532 | 75.51012 | 3.821536
0.1018532 | 75.68924 | 3.830602
0.1018532 | 75.85583 | 3.839033
0.1018532 | 76.02531 | 3.84761
0.1018532 | 76.20439 | 3.856673
0.1054908 | 76.38662 | 3.865896
0.1054908 | 76.56252 | 3.874798
0.1018532 | 76.73848 | 3.883703
0.1018532 | 76.90915 | 3.892341
0.1018532 | 77.07734 | 3.900853
0.1018532 | 77.24585 | 3.909381
0.1018532 | 77.41297 | 3.917839
0.1018532 | 77.59591 | 3.927097
0.1054908 | 77.77248 | 3.936033
0.1054908 | 77.93517 | 3.944267
0.1054908 | 78.10194 | 3.952707
0.1054908 | 78.27346 | 3.961388
0.1054908 | 78.44081 | 3.969857
0.1054908 | 78.61251 | 3.978547
0.1054908 | 78.78564 | 3.987309
0.1091284 | 78.95155 | 3.995706
0.1091284 | 79.12388 | 4.004427
0.1091284 | 79.29544 | 4.01311
0.1091284 | 79.46171 | 4.021525
0.1091284 | 79.63856 | 4.030475
0.1091284 | 79.81461 | 4.039385
0.1091284 | 79.98689 | 4.048104
0.1091284 | 80.16089 | 4.05691
0.1091284 | 80.33775 | 4.065861
0.1091284 | 80.50992 | 4.074574
0.1091284 | 80.69024 | 4.0837
0.1091284 | 80.86715 | 4.092653
0.1091284 | 81.03841 | 4.101321
0.1091284 | 81.20947 | 4.109978
0.1091284 | 81.38232 | 4.118726
0.1091284 | 81.55866 | 4.127651
0.1091284 | 81.7277 | 4.136206
0.112766 | 81.89936 | 4.144893
0.112766 | 82.06771 | 4.153413
0.112766 | 82.23363 | 4.161811
0.112766 | 82.39483 | 4.169969
0.112766 | 82.5538 | 4.178014
0.1091284 | 82.72317 | 4.186586
0.112766 | 82.89655 | 4.195361
0.112766 | 83.05804 | 4.203534
0.112766 | 83.22099 | 4.21178
0.112766 | 83.3854 | 4.220101
0.112766 | 83.54587 | 4.228222
0.112766 | 83.7123 | 4.236646
0.112766 | 83.88483 | 4.245377
0.112766 | 84.0556 | 4.254019
0.112766 | 84.2296 | 4.262826
0.112766 | 84.38792 | 4.270838
0.112766 | 84.54216 | 4.278644
0.1164037 | 84.70573 | 4.286923
0.112766 | 84.865 | 4.294983
0.1164037 | 85.02686 | 4.303175
0.1164037 | 85.18925 | 4.311393
0.1164037 | 85.33801 | 4.318922
0.1164037 | 85.50056 | 4.327149
0.1164037 | 85.65484 | 4.334956
0.1164037 | 85.80563 | 4.342588
0.1164037 | 85.97096 | 4.350955
0.1164037 | 86.14451 | 4.359738
0.1200413 | 86.30806 | 4.368016
0.1200413 | 86.47269 | 4.376348
0.1164037 | 86.6422 | 4.384926
0.1200413 | 86.81251 | 4.393546
0.1200413 | 86.98966 | 4.402511
0.1200413 | 87.14734 | 4.410491
0.1200413 | 87.32507 | 4.419486
0.1200413 | 87.50272 | 4.428477
0.1200413 | 87.67125 | 4.437006
0.1200413 | 87.82825 | 4.444952
0.1200413 | 87.99078 | 4.453177
0.1200413 | 88.161 | 4.461792
0.1200413 | 88.31999 | 4.469839
0.1200413 | 88.47779 | 4.477825
0.1200413 | 88.64112 | 4.486091
0.1200413 | 88.80592 | 4.494432
0.1200413 | 88.95783 | 4.50212
0.1200413 | 89.10927 | 4.509784
0.1200413 | 89.26749 | 4.517791
0.1200413 | 89.42902 | 4.525966
0.1200413 | 89.59008 | 4.534117
0.1200413 | 89.7469 | 4.542054
0.1236789 | 89.90733 | 4.550173
0.1236789 | 90.07636 | 4.558728
0.1236789 | 90.23871 | 4.566944
0.1236789 | 90.40009 | 4.575112
0.1236789 | 90.57206 | 4.583815
0.1236789 | 90.746 | 4.592618
0.1236789 | 90.91051 | 4.600944
0.1236789 | 91.0811 | 4.609577
0.1236789 | 91.25011 | 4.618131
0.1236789 | 91.41764 | 4.62661
0.1236789 | 91.58913 | 4.635288
0.1236789 | 91.74528 | 4.643191
0.1236789 | 91.90417 | 4.651232
0.1236789 | 92.07192 | 4.659722
0.1236789 | 92.23248 | 4.667848
0.1236789 | 92.39162 | 4.675902
0.1236789 | 92.5546 | 4.684151
0.1236789 | 92.71716 | 4.692378
0.1236789 | 92.87225 | 4.700227
0.1236789 | 93.03196 | 4.70831
0.1273165 | 93.19299 | 4.716459
0.1273165 | 93.3604 | 4.724932
0.1273165 | 93.52627 | 4.733326
0.1273165 | 93.68329 | 4.741273
0.1273165 | 93.84305 | 4.749358
0.1273165 | 94.00729 | 4.75767
0.1273165 | 94.16698 | 4.765752
0.1273165 | 94.32135 | 4.773565
0.1273165 | 94.49833 | 4.782522
0.1273165 | 94.66028 | 4.790718
0.1273165 | 94.81293 | 4.798444
0.1273165 | 94.97963 | 4.80688
0.1273165 | 95.13915 | 4.814954
0.1273165 | 95.30158 | 4.823174
0.1273165 | 95.46296 | 4.831341
0.1273165 | 95.62376 | 4.83948
0.1273165 | 95.78717 | 4.84775
0.1309541 | 95.94951 | 4.855966
0.1309541 | 96.1009 | 4.863627
0.1309541 | 96.25796 | 4.871576
0.1309541 | 96.43027 | 4.880297
0.1309541 | 96.58335 | 4.888044
0.1309541 | 96.741 | 4.896023
0.1309541 | 96.90716 | 4.904432
0.1345917 | 97.07764 | 4.91306
0.1345917 | 97.23878 | 4.921215
0.1345917 | 97.40498 | 4.929626
0.1345917 | 97.58109 | 4.938539
0.1345917 | 97.74961 | 4.947068
0.1345917 | 97.92285 | 4.955836
0.1345917 | 98.08473 | 4.964028
0.1345917 | 98.25943 | 4.97287
0.1345917 | 98.43541 | 4.981776
0.1345917 | 98.60027 | 4.990119
0.1345917 | 98.76881 | 4.998649
0.1345917 | 98.93754 | 5.007188
0.1345917 | 99.09875 | 5.015348
0.1345917 | 99.25286 | 5.023147
0.1345917 | 99.42303 | 5.031759
0.1345917 | 99.57662 | 5.039532
0.1382294 | 99.73877 | 5.047738
0.1382294 | 99.89441 | 5.055615
0.1382294 | 100.0561 | 5.063796
0.1382294 | 100.2214 | 5.072164
0.1382294 | 100.3717 | 5.079769
0.1382294 | 100.5411 | 5.088344
0.1382294 | 100.712 | 5.096991
0.1382294 | 100.8794 | 5.105466
0.1382294 | 101.0404 | 5.113615
0.1382294 | 101.2144 | 5.122417
0.1382294 | 101.384 | 5.131001
0.1382294 | 101.5577 | 5.139793
0.1382294 | 101.7161 | 5.147811
0.141867 | 101.882 | 5.156206
0.141867 | 102.0596 | 5.165196
0.141867 | 102.2174 | 5.173181
0.141867 | 102.3762 | 5.181215
0.141867 | 102.5386 | 5.189437
0.141867 | 102.7038 | 5.197798
0.141867 | 102.8705 | 5.206234
0.141867 | 103.0302 | 5.214315
0.141867 | 103.1895 | 5.22238
0.141867 | 103.3563 | 5.230822
0.141867 | 103.5202 | 5.239115
0.141867 | 103.6787 | 5.247136
0.141867 | 103.8433 | 5.255469
0.141867 | 104.0075 | 5.263777
0.141867 | 104.1708 | 5.27204
0.141867 | 104.3306 | 5.280127
0.1455046 | 104.4801 | 5.287693
0.1455046 | 104.6445 | 5.296017
0.1455046 | 104.8071 | 5.304244
0.1455046 | 104.9669 | 5.312333
0.1455046 | 105.128 | 5.320486
0.1455046 | 105.285 | 5.328433
0.1455046 | 105.4441 | 5.336483
0.1455046 | 105.6091 | 5.344832
0.1455046 | 105.7736 | 5.353161
0.1455046 | 105.9335 | 5.361254
0.1455046 | 106.1058 | 5.369972
0.1455046 | 106.2721 | 5.37839
0.1455046 | 106.4352 | 5.38664
0.1455046 | 106.5998 | 5.394973
0.1455046 | 106.7599 | 5.403073
0.1455046 | 106.9318 | 5.411776
0.1455046 | 107.0996 | 5.420267
0.1491422 | 107.258 | 5.428285
0.1491422 | 107.4175 | 5.436355
0.1491422 | 107.5843 | 5.444797
0.1491422 | 107.7459 | 5.452975
0.1491422 | 107.9034 | 5.460946
0.1491422 | 108.0672 | 5.469238
0.1491422 | 108.2362 | 5.47779
0.1491422 | 108.4013 | 5.486147
0.1491422 | 108.5645 | 5.494407
0.1491422 | 108.7327 | 5.502916
0.1491422 | 108.8934 | 5.511049
0.1491422 | 109.0591 | 5.519437
0.1491422 | 109.2182 | 5.527486
0.1491422 | 109.3796 | 5.535656
0.1491422 | 109.539 | 5.543726
0.1527798 | 109.6997 | 5.551857
0.1527798 | 109.8618 | 5.560062
0.1527798 | 110.0281 | 5.568478
0.1527798 | 110.1871 | 5.576526
0.1527798 | 110.3455 | 5.584543
0.1527798 | 110.5155 | 5.593146
0.1527798 | 110.684 | 5.601672
0.1527798 | 110.8535 | 5.610252
0.1527798 | 111.0206 | 5.618706
0.1527798 | 111.1989 | 5.627729
0.1527798 | 111.3668 | 5.636229
0.1527798 | 111.5334 | 5.644658
0.1527798 | 111.7028 | 5.653232
0.1527798 | 111.8681 | 5.661598
0.1527798 | 112.0326 | 5.669922
0.1527798 | 112.193 | 5.67804
0.1564174 | 112.356 | 5.68629
0.1564174 | 112.5211 | 5.694649
0.1564174 | 112.6883 | 5.70311
0.1564174 | 112.8442 | 5.710999
0.1564174 | 113.0071 | 5.719245
0.1564174 | 113.1726 | 5.727618
0.1564174 | 113.3203 | 5.735095
0.1564174 | 113.4802 | 5.743185
0.1564174 | 113.6463 | 5.751593
0.1564174 | 113.8115 | 5.759954
0.1564174 | 113.9748 | 5.768216
0.1564174 | 114.139 | 5.77653
0.1564174 | 114.3099 | 5.785179
0.1564174 | 114.4791 | 5.793743
0.1564174 | 114.638 | 5.801782
0.1564174 | 114.7985 | 5.809905
0.1564174 | 114.9795 | 5.819067
0.160055 | 115.1466 | 5.827521
0.160055 | 115.307 | 5.83564
0.160055 | 115.4806 | 5.844428
0.160055 | 115.6479 | 5.852895
0.160055 | 115.8107 | 5.86113
0.160055 | 115.962 | 5.86879
0.160055 | 116.122 | 5.876888
0.160055 | 116.2912 | 5.885451
0.160055 | 116.4507 | 5.893523
0.1564174 | 116.6074 | 5.901454
0.1564174 | 116.7675 | 5.909556
0.160055 | 116.9373 | 5.918148
0.160055 | 117.0924 | 5.926
0.160055 | 117.246 | 5.933772
0.160055 | 117.4117 | 5.942158
0.1636927 | 117.5839 | 5.950873
0.1636927 | 117.744 | 5.958975
0.1636927 | 117.9094 | 5.967348
0.1636927 | 118.0843 | 5.976199
0.1636927 | 118.2555 | 5.984863
0.1636927 | 118.4212 | 5.993248
0.1636927 | 118.5864 | 6.001609
0.1636927 | 118.7603 | 6.010412
0.1636927 | 118.929 | 6.018949
0.1636927 | 119.0917 | 6.027184
0.1636927 | 119.257 | 6.035549
0.1636927 | 119.4332 | 6.044464
0.1636927 | 119.6002 | 6.052915
0.1636927 | 119.7629 | 6.061153
0.1636927 | 119.9301 | 6.069611
0.1636927 | 120.1086 | 6.078648
0.1636927 | 120.2651 | 6.086568
0.1636927 | 120.4194 | 6.094377
0.1673303 | 120.5894 | 6.102979
0.1673303 | 120.7559 | 6.111409
0.1673303 | 120.9176 | 6.119591
0.1673303 | 121.0734 | 6.127476
0.1673303 | 121.2422 | 6.13602
0.1709679 | 121.4058 | 6.144298
0.1673303 | 121.5609 | 6.152148
0.1673303 | 121.7153 | 6.159962
0.1673303 | 121.8847 | 6.168534
0.1673303 | 122.0517 | 6.176989
0.1673303 | 122.2079 | 6.184891
0.1673303 | 122.3763 | 6.193413
0.1673303 | 122.5441 | 6.201908
0.1709679 | 122.7074 | 6.21017
0.1709679 | 122.8735 | 6.218577
0.1709679 | 123.0343 | 6.226716
0.1709679 | 123.2041 | 6.235309
0.1709679 | 123.3657 | 6.243487
0.1709679 | 123.5275 | 6.251679
0.1709679 | 123.6926 | 6.260035
0.1709679 | 123.8591 | 6.26846
0.1709679 | 124.0151 | 6.276354
0.1709679 | 124.1659 | 6.283985
0.1709679 | 124.3261 | 6.292094
0.1709679 | 124.4749 | 6.299626
0.1709679 | 124.6377 | 6.307865
0.1709679 | 124.7931 | 6.315727
0.1709679 | 124.9528 | 6.323811
0.1709679 | 125.1116 | 6.331848
0.1746055 | 125.2729 | 6.340012
0.1746055 | 125.4443 | 6.348682
0.1746055 | 125.6126 | 6.357201
0.1746055 | 125.7835 | 6.365849
0.1746055 | 125.949 | 6.374226
0.1746055 | 126.1144 | 6.3826
0.1746055 | 126.2797 | 6.390962
0.1746055 | 126.437 | 6.398928
0.1746055 | 126.601 | 6.407226
0.1746055 | 126.765 | 6.415527
0.1746055 | 126.9289 | 6.423822
0.1746055 | 127.0788 | 6.431404
0.1746055 | 127.2243 | 6.43877
0.1746055 | 127.3775 | 6.446523
0.1746055 | 127.5329 | 6.454387
0.1746055 | 127.6903 | 6.462352
0.1746055 | 127.8381 | 6.469834
0.1746055 | 127.9971 | 6.477883
0.1746055 | 128.1531 | 6.485775
0.1782431 | 128.3028 | 6.493351
0.1782431 | 128.4499 | 6.500799
0.1782431 | 128.6113 | 6.508965
0.1782431 | 128.7764 | 6.517323
0.1818807 | 128.9312 | 6.525154
0.1818807 | 129.0959 | 6.533492
0.1818807 | 129.2558 | 6.541583
0.1818807 | 129.4203 | 6.549907
0.1818807 | 129.5847 | 6.558229
0.1818807 | 129.744 | 6.566293
0.1818807 | 129.9135 | 6.574867
0.1818807 | 130.0791 | 6.583251
0.1818807 | 130.2418 | 6.591486
0.1782431 | 130.4007 | 6.599524
0.1818807 | 130.5672 | 6.60795
0.1818807 | 130.7209 | 6.615729
0.1818807 | 130.8785 | 6.623706
0.1818807 | 131.039 | 6.631831
0.1818807 | 131.1991 | 6.639931
0.1818807 | 131.3648 | 6.648317
0.1818807 | 131.5266 | 6.656505
0.1818807 | 131.6805 | 6.664299
0.1818807 | 131.8295 | 6.671836
0.1818807 | 131.9951 | 6.680218
0.1855183 | 132.1593 | 6.688529
0.1855183 | 132.3211 | 6.696719
0.1855183 | 132.4841 | 6.704966
0.1855183 | 132.6483 | 6.713276
0.1855183 | 132.8011 | 6.72101
0.1855183 | 132.9582 | 6.728959
0.1855183 | 133.1083 | 6.736557
0.1855183 | 133.2744 | 6.744961
0.1855183 | 133.4477 | 6.753736
0.1855183 | 133.5966 | 6.76127
0.1855183 | 133.7474 | 6.768899
0.1855183 | 133.9101 | 6.777138
0.1855183 | 134.0663 | 6.78504
0.1855183 | 134.2139 | 6.792509
0.1855183 | 134.3728 | 6.800554
0.1855183 | 134.5269 | 6.808354
0.1855183 | 134.6827 | 6.816239
0.1891559 | 134.8359375 | 6.823992
0.1891559 | 134.9823 | 6.831398
0.1891559 | 135.1441 | 6.839589
0.1891559 | 135.308 | 6.847883
0.1891559 | 135.466 | 6.855879
0.1891559 | 135.6279 | 6.864073
0.1891559 | 135.7991 | 6.87274
0.1891559 | 135.9669 | 6.881228
0.1891559 | 136.1307 | 6.889517
0.1891559 | 136.297 | 6.897933
0.1891559 | 136.4635 | 6.906364
0.1891559 | 136.6279 | 6.914683
0.1891559 | 136.7955 | 6.923162
0.1891559 | 136.9542 | 6.931197
0.1891559 | 137.117 | 6.939433
0.1891559 | 137.2803 | 6.947699
0.1891559 | 137.4331 | 6.955434
0.1891559 | 137.5885 | 6.9633
0.1891559 | 137.7473 | 6.971332
0.1927936 | 137.9044 | 6.979285
0.1927936 | 138.0554 | 6.986929
0.1927936 | 138.2085 | 6.994673
0.1927936 | 138.3592 | 7.002304
0.1927936 | 138.5182 | 7.010351
0.1927936 | 138.6765 | 7.01836
0.1927936 | 138.8266 | 7.025955
0.1927936 | 138.9913 | 7.034295
0.1927936 | 139.1582 | 7.042738
0.1927936 | 139.3255 | 7.051207
0.1927936 | 139.4873 | 7.059393
0.1964312 | 139.6555 | 7.067909
0.1964312 | 139.8357 | 7.077028
0.1964312 | 140.0032 | 7.085504
0.1964312 | 140.1731 | 7.094106
0.1964312 | 140.3423 | 7.102669
0.1964312 | 140.5122 | 7.111266
0.1964312 | 140.6695 | 7.119227
0.1964312 | 140.8314 | 7.127421
0.1964312 | 140.9914 | 7.135519
0.1964312 | 141.156 | 7.143848
0.1964312 | 141.3083 | 7.151558
0.1964312 | 141.4584 | 7.15915
0.1964312 | 141.6242 | 7.167545
0.1964312 | 141.7718 | 7.175012
0.1964312 | 141.9159 | 7.182307
0.1964312 | 142.0804 | 7.190633
0.1964312 | 142.2501 | 7.199219
0.2000688 | 142.41 | 7.20731
0.2000688 | 142.5626 | 7.215037
0.2000688 | 142.7284 | 7.223426
0.2000688 | 142.9056 | 7.232395
0.2000688 | 143.0675 | 7.240587
0.2000688 | 143.2233 | 7.24847
0.2000688 | 143.3945 | 7.257135
0.2000688 | 143.5799 | 7.266522
0.2000688 | 143.7274 | 7.273984
0.2000688 | 143.8793 | 7.281671
0.2000688 | 144.0351 | 7.289557
0.2000688 | 144.2017 | 7.297987
0.2000688 | 144.3461 | 7.305295
0.2000688 | 144.4885 | 7.312505
0.2000688 | 144.6414 | 7.320243
0.2037064 | 144.7948 | 7.328007
0.2037064 | 144.9327 | 7.334986
0.2037064 | 145.0602 | 7.34144
0.2037064 | 145.2245 | 7.349751
0.2037064 | 145.3838 | 7.357814
0.2037064 | 145.5308 | 7.365255
0.2037064 | 145.6773 | 7.37267
0.2037064 | 145.8404 | 7.380924
0.2037064 | 146.0084 | 7.389426
0.2037064 | 146.1675 | 7.39748
0.2037064 | 146.3214 | 7.405264
0.2037064 | 146.4985 | 7.41423
0.207344 | 146.6691 | 7.422862
0.207344 | 146.8212 | 7.430563
0.2037064 | 146.9756 | 7.438375
0.207344 | 147.1432 | 7.44686
0.207344 | 147.3131 | 7.455458
0.207344 | 147.4678 | 7.463285
0.207344 | 147.6159 | 7.470782
0.207344 | 147.7786 | 7.479015
0.2037064 | 147.9399 | 7.487179
0.2037064 | 148.0866 | 7.494602
0.2037064 | 148.2428 | 7.502508
0.2037064 | 148.4067 | 7.510802
0.207344 | 148.5674 | 7.518935
0.207344 | 148.7226 | 7.526791
0.207344 | 148.8765 | 7.534577
0.207344 | 149.0388 | 7.542791
0.207344 | 149.2043 | 7.551169
0.2109816 | 149.357 | 7.558898
0.2109816 | 149.5199 | 7.567142
0.2109816 | 149.69 | 7.575748
0.2109816 | 149.8581 | 7.584255
0.2109816 | 150.0151 | 7.592204
0.2109816 | 150.1793 | 7.600513
0.2109816 | 150.3491 | 7.609107
0.2109816 | 150.5125 | 7.617375
0.2109816 | 150.6806 | 7.625883
0.2109816 | 150.8421 | 7.634057
0.2109816 | 151.0086 | 7.642482
0.2109816 | 151.1632 | 7.650308
0.2109816 | 151.3141 | 7.657945
0.2109816 | 151.4698 | 7.665823
0.2109816 | 151.6331 | 7.674092
0.2109816 | 151.7974 | 7.682404
0.2109816 | 151.9528 | 7.690267
0.2146193 | 152.1142 | 7.69844
0.2146193 | 152.2699 | 7.706317
0.2146193 | 152.4277 | 7.714306
0.2146193 | 152.5938 | 7.722711
0.2146193 | 152.7674 | 7.731495
0.2146193 | 152.9333 | 7.739891
0.2146193 | 153.0957 | 7.748113
0.2146193 | 153.2603 | 7.75644
0.2146193 | 153.4181 | 7.764426
0.2146193 | 153.5787 | 7.772556
0.2146193 | 153.7385 | 7.780643
0.2146193 | 153.9012 | 7.788876
0.2146193 | 154.0613 | 7.79698
0.2146193 | 154.2107 | 7.804539
0.2146193 | 154.3631 | 7.812252
0.2146193 | 154.5306 | 7.82073
0.2146193 | 154.6895 | 7.828772
0.2146193 | 154.8411 | 7.836443
0.2182569 | 154.997 | 7.844334
0.2182569 | 155.1585 | 7.85251
0.2182569 | 155.3093 | 7.860142
0.2182569 | 155.47 | 7.868275
0.2146193 | 155.63 | 7.876373
0.2182569 | 155.7997 | 7.88496
0.2182569 | 155.9617 | 7.893159
0.2182569 | 156.1099 | 7.900659
0.2182569 | 156.2743 | 7.908978
0.2182569 | 156.4447 | 7.917603
0.2182569 | 156.6075 | 7.925842
0.2182569 | 156.7705 | 7.934092
0.2182569 | 156.9445 | 7.9429
0.2182569 | 157.1158 | 7.951564
0.2182569 | 157.2791 | 7.959832
0.2182569 | 157.4412 | 7.968036
0.2182569 | 157.6087 | 7.976515
0.2218945 | 157.7814 | 7.985252
0.2218945 | 157.9338 | 7.992965
0.2182569 | 158.0823 | 8.000481
0.2182569 | 158.2531 | 8.009122
0.2182569 | 158.4192 | 8.01753
0.2218945 | 158.5679 | 8.025059
0.2218945 | 158.7166 | 8.03258
0.2218945 | 158.8867 | 8.041189
0.2218945 | 159.048 | 8.049357
0.2218945 | 159.2008 | 8.057086
0.2218945 | 159.3592 | 8.065105
0.2218945 | 159.5415 | 8.074332
0.2218945 | 159.7191 | 8.08332
0.2218945 | 159.8637 | 8.090639
0.2218945 | 160.0295 | 8.099027
0.2255321 | 160.2167 | 8.108502
0.2255321 | 160.3772 | 8.116627
0.2255321 | 160.5265 | 8.12418
0.2255321 | 160.6988 | 8.1329
0.2255321 | 160.8771 | 8.141922
0.2255321 | 161.0394 | 8.150137
0.2255321 | 161.1868 | 8.157598
0.2218945 | 161.3509 | 8.165902
0.2255321 | 161.5285 | 8.17489
0.2255321 | 161.6769 | 8.182401
0.2255321 | 161.8116 | 8.189221
0.2255321 | 161.9798 | 8.197734
0.2255321 | 162.1587 | 8.206786
0.2255321 | 162.3096 | 8.214421
0.2255321 | 162.4565 | 8.221856
0.2255321 | 162.6122 | 8.229736
0.2291697 | 162.7795 | 8.238205
0.2291697 | 162.9322 | 8.245931
0.2291697 | 163.0771 | 8.253265
0.2291697 | 163.2514 | 8.262089
0.2291697 | 163.4339 | 8.271323
0.2291697 | 163.59 | 8.279222
0.2291697 | 163.7358 | 8.286603
0.2291697 | 163.9004 | 8.294934
0.2291697 | 164.0652 | 8.303275
0.2291697 | 164.2265 | 8.311434
0.2291697 | 164.3762 | 8.319013
0.2291697 | 164.5381 | 8.327204
0.2291697 | 164.7128 | 8.336045
0.2291697 | 164.8574 | 8.343366
0.2291697 | 164.9986 | 8.350514
0.2291697 | 165.1644 | 8.358903
0.2328073 | 165.3307 | 8.367318
0.2328073 | 165.4702 | 8.374379
0.2328073 | 165.6163 | 8.381774
0.2328073 | 165.7864 | 8.390384
0.2328073 | 165.9477 | 8.398545
0.2328073 | 166.0973 | 8.406115
0.2328073 | 166.2486 | 8.413772
0.2328073 | 166.4123 | 8.422058
0.2328073 | 166.5833 | 8.430715
0.2328073 | 166.7347 | 8.438377
0.2328073 | 166.8897 | 8.446222
0.2328073 | 167.0673 | 8.455208
0.2328073 | 167.2376 | 8.463825
0.2328073 | 167.385 | 8.471288
0.2328073 | 167.5405 | 8.479156
0.2328073 | 167.7124 | 8.487858
0.2328073 | 167.8688 | 8.495773
0.2364449 | 168.0212 | 8.503486
0.2364449 | 168.1688 | 8.510953
0.2364449 | 168.333 | 8.519266
0.2364449 | 168.487 | 8.527056
0.2364449 | 168.6245 | 8.534019
0.2364449 | 168.7775 | 8.541759
0.2364449 | 168.9412 | 8.550046
0.2364449 | 169.0991 | 8.558038
0.2364449 | 169.2372 | 8.565026
0.2364449 | 169.3921 | 8.572867
0.2364449 | 169.5583 | 8.581275
0.2364449 | 169.7179 | 8.589352
0.2364449 | 169.8582 | 8.596454
0.2364449 | 170.0137 | 8.604327
0.2364449 | 170.1844 | 8.612965
0.2400826 | 170.338 | 8.620736
0.2400826 | 170.4812 | 8.627983
0.2400826 | 170.636 | 8.635816
0.2400826 | 170.7969 | 8.643961
0.2400826 | 170.9472 | 8.65157
0.2400826 | 171.0885 | 8.658717
0.2400826 | 171.235 | 8.666133
0.2400826 | 171.3979 | 8.674377
0.2400826 | 171.5443 | 8.681785
0.2400826 | 171.6871 | 8.689014
0.2400826 | 171.8409 | 8.696798
0.2400826 | 172.0039 | 8.705046
0.2400826 | 172.1534 | 8.712616
0.2400826 | 172.3094 | 8.720511
0.2400826 | 172.4659 | 8.728431
0.2400826 | 172.6243 | 8.736448
0.2400826 | 172.7805 | 8.744349
0.2437202 | 172.9286 | 8.751847
0.2437202 | 173.0978 | 8.760407
0.2437202 | 173.2503 | 8.768127
0.2437202 | 173.3993 | 8.775669
0.2437202 | 173.5518 | 8.783388
0.2437202 | 173.7046 | 8.791118
0.2437202 | 173.8558 | 8.798771
0.2437202 | 174.0009 | 8.806116
0.2437202 | 174.1551 | 8.813917
0.2437202 | 174.3199 | 8.822261
0.2437202 | 174.4743 | 8.830076
0.2437202 | 174.6162 | 8.837253
0.2437202 | 174.7816 | 8.845623
0.2437202 | 174.948 | 8.854045
0.2437202 | 175.0951 | 8.861493
0.2437202 | 175.2528 | 8.869473
0.2437202 | 175.412 | 8.877532
0.2473578 | 175.5742 | 8.885738
0.2473578 | 175.7252 | 8.893382
0.2473578 | 175.87 | 8.900707
0.2473578 | 176.032 | 8.908909
0.2473578 | 176.19 | 8.916903
0.2473578 | 176.3365 | 8.924319
0.2473578 | 176.4815 | 8.931656
0.2473578 | 176.6428 | 8.939821
0.2473578 | 176.8014 | 8.947846
0.2473578 | 176.9523 | 8.955485
0.2473578 | 177.1128 | 8.963605
0.2473578 | 177.2734 | 8.971733
0.2473578 | 177.4327 | 8.979798
0.2473578 | 177.5857 | 8.98754
0.2473578 | 177.7478 | 8.995745
0.2473578 | 177.9071 | 9.003807
0.2509954 | 178.0645 | 9.011772
0.2509954 | 178.2195 | 9.019615
0.2509954 | 178.3733 | 9.027399
0.2509954 | 178.5296 | 9.035312
0.2509954 | 178.6804 | 9.042942
0.2509954 | 178.8337 | 9.050702
0.2473578 | 178.9885 | 9.058535
0.2473578 | 179.1392 | 9.06616
0.2473578 | 179.291 | 9.073845
0.2473578 | 179.4468 | 9.081729
0.2509954 | 179.6032 | 9.089645
0.2509954 | 179.7595 | 9.097556
0.2509954 | 179.9164 | 9.105496
0.2509954 | 180.0774 | 9.113643
0.2509954 | 180.2414 | 9.121944
0.2509954 | 180.402 | 9.130072
0.2509954 | 180.5625 | 9.138194
0.254633 | 180.7283 | 9.146585
0.254633 | 180.8958 | 9.155063
0.254633 | 181.0553 | 9.163133
0.2509954 | 181.2223 | 9.171588
0.2509954 | 181.3797 | 9.179552
0.2509954 | 181.5362 | 9.187473
0.2509954 | 181.6956 | 9.195539
0.254633 | 181.8475 | 9.203228
0.254633 | 182.0043 | 9.211162
0.254633 | 182.1523 | 9.218652
0.254633 | 182.3106 | 9.226666
0.254633 | 182.4558 | 9.234016
0.254633 | 182.6088 | 9.241756
0.254633 | 182.7633 | 9.249577
0.254633 | 182.9229 | 9.257655
0.254633 | 183.0881 | 9.266014
0.2582706 | 183.2429 | 9.27385
0.2582706 | 183.4107 | 9.28234
0.2582706 | 183.5711 | 9.290459
0.2582706 | 183.7327 | 9.298635
0.2582706 | 183.8884 | 9.306515
0.2582706 | 184.0473 | 9.314557
0.2582706 | 184.2066 | 9.32262
0.2582706 | 184.3576 | 9.330262
0.2582706 | 184.5103 | 9.337989
0.2582706 | 184.6609 | 9.345613
0.2582706 | 184.8246 | 9.353899
0.2582706 | 184.9798 | 9.36175
0.2582706 | 185.1258 | 9.36914
0.2582706 | 185.2883 | 9.377367
0.2582706 | 185.4425 | 9.38517
0.2582706 | 185.5945 | 9.392863
0.2619082 | 185.753 | 9.400882
0.2619082 | 185.908 | 9.408727
0.2619082 | 186.0683 | 9.41684
0.2619082 | 186.2237 | 9.424708
0.2619082 | 186.3701 | 9.432116
0.2619082 | 186.5156 | 9.439477
0.2619082 | 186.6808 | 9.447838
0.2619082 | 186.8331 | 9.455548
0.2619082 | 186.9833 | 9.46315
0.2619082 | 187.1434 | 9.471251
0.2619082 | 187.2983 | 9.479089
0.2619082 | 187.4612 | 9.487336
0.2619082 | 187.6107 | 9.4949
0.2619082 | 187.7722 | 9.503075
0.2619082 | 187.9346 | 9.511294
0.2619082 | 188.0906 | 9.519187
0.2655459 | 188.2415 | 9.526827
0.2655459 | 188.3974 | 9.534717
0.2655459 | 188.5629 | 9.543091
0.2655459 | 188.7197 | 9.551029
0.2655459 | 188.8729 | 9.558779
0.2655459 | 189.0201 | 9.566229
0.2655459 | 189.1818 | 9.574413
0.2655459 | 189.3293 | 9.581877
0.2655459 | 189.4804 | 9.589528
0.2655459 | 189.6451 | 9.597861
0.2655459 | 189.8028 | 9.605842
0.2655459 | 189.9583 | 9.613714
0.2655459 | 190.1154 | 9.621663
0.2655459 | 190.2755 | 9.629764
0.2655459 | 190.4309 | 9.63763
0.2691835 | 190.5876 | 9.645562
0.2691835 | 190.7484 | 9.653697
0.2691835 | 190.911 | 9.661929
0.2691835 | 191.0573 | 9.669331
0.2691835 | 191.2146 | 9.677295
0.2691835 | 191.3714 | 9.685229
0.2691835 | 191.5408 | 9.693802
0.2691835 | 191.6872 | 9.701212
0.2691835 | 191.8335 | 9.708614
0.2691835 | 191.9941 | 9.716744
0.2691835 | 192.1549 | 9.72488
0.2691835 | 192.306 | 9.73253
0.2691835 | 192.4596 | 9.740302
0.2691835 | 192.6293 | 9.748889
0.2691835 | 192.7847 | 9.756756
0.2691835 | 192.9412 | 9.764675
0.2728211 | 193.0913 | 9.772271
0.2728211 | 193.2563 | 9.780623
0.2728211 | 193.4172 | 9.788768
0.2728211 | 193.5765 | 9.796828
0.2728211 | 193.7358 | 9.804889
0.2728211 | 193.8987 | 9.813132
0.2728211 | 194.0548 | 9.821034
0.2728211 | 194.2058 | 9.828678
0.2728211 | 194.3597 | 9.836465
0.2728211 | 194.5204 | 9.844597
0.2728211 | 194.6716 | 9.85225
0.2728211 | 194.8178 | 9.859648
0.2728211 | 194.9715 | 9.867426
0.2728211 | 195.1228 | 9.875088
0.2728211 | 195.2811 | 9.883097
0.2728211 | 195.4234 | 9.890299
0.2728211 | 195.578 | 9.898124
0.2764587 | 195.7429 | 9.90647
0.2764587 | 195.8978 | 9.914308
0.2764587 | 196.0517 | 9.922095
0.2764587 | 196.208 | 9.930006
0.2764587 | 196.3787 | 9.938646
0.2764587 | 196.5419 | 9.946908
0.2764587 | 196.7015 | 9.954984
0.2764587 | 196.8586 | 9.962935
0.2764587 | 197.0339 | 9.971806
0.2764587 | 197.1969 | 9.980052
0.2764587 | 197.3436 | 9.987479
0.2764587 | 197.5074 | 9.995771
0.2764587 | 197.6682 | 10.00391
0.2764587 | 197.829 | 10.01204
0.2800963 | 197.9748 | 10.01942
0.2800963 | 198.1333 | 10.02745
0.2800963 | 198.3005 | 10.03591
0.2800963 | 198.454 | 10.04368
0.2800963 | 198.6036 | 10.05125
0.2800963 | 198.759 | 10.05911
0.2800963 | 198.9272 | 10.06762
0.2800963 | 199.0918 | 10.07596
0.2800963 | 199.2433 | 10.08362
0.2800963 | 199.4017 | 10.09164
0.2837339 | 199.5711 | 10.10021
0.2837339 | 199.7363 | 10.10857
0.2837339 | 199.8913 | 10.11642
0.2837339 | 200.0548 | 10.12469
0.2837339 | 200.2206 | 10.13308
0.2837339 | 200.3865 | 10.14148
0.2837339 | 200.5446 | 10.14948
0.2837339 | 200.6971 | 10.1572
0.2837339 | 200.8658 | 10.16574
0.2837339 | 201.0233 | 10.17371
0.2837339 | 201.1825 | 10.18177
0.2837339 | 201.3354 | 10.18951
0.2837339 | 201.4918 | 10.19742
0.2837339 | 201.6452 | 10.20518
0.2837339 | 201.8014 | 10.21309
0.2873715 | 201.9556 | 10.22089
0.2873715 | 202.1083 | 10.22862
0.2910092 | 202.2635 | 10.23647
0.2873715 | 202.418 | 10.24429
0.2873715 | 202.5749 | 10.25223
0.2873715 | 202.7284 | 10.26
0.2873715 | 202.8882 | 10.26809
0.2873715 | 203.0499 | 10.27627
0.2873715 | 203.22 | 10.28488
0.2873715 | 203.3761 | 10.29278
0.2873715 | 203.5373 | 10.30094
0.2873715 | 203.7023 | 10.30929
0.2873715 | 203.8638 | 10.31746
0.2873715 | 204.0264 | 10.32569
0.2873715 | 204.1828 | 10.33361
0.2910092 | 204.3462 | 10.34188
0.2910092 | 204.5026 | 10.3498
0.2910092 | 204.6542 | 10.35747
0.2910092 | 204.802 | 10.36494
0.2910092 | 204.9632 | 10.3731
0.2910092 | 205.1233 | 10.38121
0.2910092 | 205.27 | 10.38863
0.2910092 | 205.4217 | 10.39631
0.2910092 | 205.5752 | 10.40408
0.2910092 | 205.7444 | 10.41264
0.2910092 | 205.8947 | 10.42025
0.2910092 | 206.0468 | 10.42794
0.2910092 | 206.2076 | 10.43608
0.2910092 | 206.3724 | 10.44442
0.2910092 | 206.5238 | 10.45209
0.2910092 | 206.6766 | 10.45982
0.2946468 | 206.848 | 10.46849
0.2946468 | 207.014 | 10.47689
0.2946468 | 207.1625 | 10.48441
0.2946468 | 207.3108 | 10.49191
0.2946468 | 207.4815 | 10.50056
0.2946468 | 207.6462 | 10.50889
0.2946468 | 207.8003 | 10.51669
0.2946468 | 207.9518 | 10.52435
0.2946468 | 208.1113 | 10.53243
0.2946468 | 208.2625 | 10.54008
0.2946468 | 208.4039 | 10.54723
0.2946468 | 208.544 | 10.55433
0.2946468 | 208.7091 | 10.56268
0.2946468 | 208.8642 | 10.57053
0.2946468 | 208.9997 | 10.57739
0.2946468 | 209.1468 | 10.58483
0.2946468 | 209.3057 | 10.59287
0.2982844 | 209.4574 | 10.60055
0.2982844 | 209.6008 | 10.60781
0.2982844 | 209.7541 | 10.61557
0.2982844 | 209.9165 | 10.62379
0.2982844 | 210.0739 | 10.63176
0.2982844 | 210.2251 | 10.63941
0.2982844 | 210.3797 | 10.64723
0.2982844 | 210.5465 | 10.65567
0.2982844 | 210.7075 | 10.66382
0.2982844 | 210.8552 | 10.6713
0.2982844 | 211.0155 | 10.67941
0.2982844 | 211.1853 | 10.688
0.2982844 | 211.3448 | 10.69607
0.2982844 | 211.4939 | 10.70362
0.2982844 | 211.6473 | 10.71138
0.2982844 | 211.801 | 10.71916
0.301922 | 211.9568 | 10.72705
0.301922 | 212.104 | 10.73449
0.301922 | 212.2433 | 10.74155
0.3055596 | 212.401 | 10.74953
0.3055596 | 212.5435 | 10.75674
0.301922 | 212.6953 | 10.76442
0.301922 | 212.8391 | 10.7717
0.301922 | 212.9996 | 10.77982
0.3055596 | 213.1628 | 10.78808
0.3055596 | 213.3147 | 10.79577
0.3055596 | 213.466 | 10.80343
0.3055596 | 213.6279 | 10.81162
0.3055596 | 213.7949 | 10.82007
0.301922 | 213.944 | 10.82762
0.3055596 | 214.0995 | 10.83549
0.3055596 | 214.2486 | 10.84303
0.3055596 | 214.4116 | 10.85128
0.3091972 | 214.5621 | 10.8589
0.3091972 | 214.7082 | 10.86629
0.3091972 | 214.8624 | 10.8741
0.3055596 | 215.0262 | 10.88239
0.3055596 | 215.1691 | 10.88962
0.3055596 | 215.3156 | 10.89703
0.3055596 | 215.4699 | 10.90484
0.3055596 | 215.6332 | 10.91311
0.3055596 | 215.7837 | 10.92073
0.3055596 | 215.931 | 10.92818
0.3055596 | 216.0852 | 10.93599
0.3055596 | 216.2428 | 10.94396
0.3055596 | 216.4025 | 10.95204
0.3091972 | 216.5436 | 10.95918
0.3091972 | 216.7059 | 10.9674
0.3091972 | 216.8661 | 10.9755
0.3091972 | 217.0161 | 10.9831
0.3128349 | 217.1638 | 10.99057
0.3091972 | 217.3213 | 10.99854
0.3091972 | 217.4822 | 11.00668
0.3091972 | 217.6352 | 11.01443
0.3091972 | 217.7876 | 11.02214
0.3091972 | 217.9425 | 11.02998
0.3091972 | 218.0968 | 11.03779
0.3091972 | 218.2494 | 11.04551
0.3091972 | 218.4029 | 11.05328
0.3091972 | 218.5597 | 11.06122
0.3091972 | 218.7121 | 11.06893
0.3091972 | 218.86 | 11.07642
0.3128349 | 219.0131 | 11.08417
0.3128349 | 219.1695 | 11.09208
0.3128349 | 219.3298 | 11.10019
0.3128349 | 219.4839 | 11.10799
0.3128349 | 219.6431 | 11.11605
0.3128349 | 219.7973 | 11.12385
0.3128349 | 219.9536 | 11.13176
0.3128349 | 220.1144 | 11.1399
0.3128349 | 220.269 | 11.14772
0.3128349 | 220.4237 | 11.15555
0.3128349 | 220.5767 | 11.16329
0.3128349 | 220.7355 | 11.17133
0.3128349 | 220.8939 | 11.17935
0.3128349 | 221.0447 | 11.18698
0.3128349 | 221.1889 | 11.19428
0.3164725 | 221.3398 | 11.20192
0.3164725 | 221.503 | 11.21018
0.3164725 | 221.6521 | 11.21772
0.3164725 | 221.8066 | 11.22554
0.3164725 | 221.9718 | 11.2339
0.3164725 | 222.1306 | 11.24194
0.3164725 | 222.2788 | 11.24944
0.3164725 | 222.4217 | 11.25667
0.3164725 | 222.5797 | 11.26467
0.3201101 | 222.7419 | 11.27288
0.3201101 | 222.892 | 11.28048
0.3201101 | 223.0357 | 11.28775
0.3201101 | 223.1926 | 11.29569
0.3201101 | 223.3515 | 11.30373
0.3201101 | 223.4886 | 11.31067
0.3201101 | 223.6375 | 11.3182
0.3201101 | 223.7971 | 11.32628
0.3201101 | 223.9558 | 11.33431
0.3201101 | 224.1006 | 11.34164
0.3201101 | 224.2462 | 11.34901
0.3201101 | 224.4076 | 11.35718
0.3201101 | 224.5627 | 11.36503
0.3201101 | 224.7122 | 11.37259
0.3237477 | 224.856 | 11.37987
0.3237477 | 225.0196 | 11.38815
0.3237477 | 225.1784 | 11.39619
0.3237477 | 225.3179 | 11.40324
0.3201101 | 225.4579 | 11.41033
0.3237477 | 225.6076 | 11.41791
0.3237477 | 225.7657 | 11.42591
0.3237477 | 225.9125 | 11.43334
0.3237477 | 226.056 | 11.4406
0.3237477 | 226.2078 | 11.44829
0.3237477 | 226.3687 | 11.45643
0.3237477 | 226.5183 | 11.464
0.3237477 | 226.6676 | 11.47156
0.3237477 | 226.8325 | 11.4799
0.3237477 | 226.9965 | 11.4882
0.3237477 | 227.1544 | 11.49619
0.3273853 | 227.3083 | 11.50398
0.3273853 | 227.467 | 11.51201
0.3273853 | 227.6347 | 11.5205
0.3273853 | 227.7898 | 11.52835
0.3273853 | 227.9392 | 11.53591
0.3273853 | 228.097 | 11.5439
0.3273853 | 228.2524 | 11.55176
0.3273853 | 228.4007 | 11.55926
0.3273853 | 228.5512 | 11.56688
0.3273853 | 228.7085 | 11.57484
0.3273853 | 228.8631 | 11.58267
0.3273853 | 229.0136 | 11.59028
0.3273853 | 229.1638 | 11.59788
0.3273853 | 229.3248 | 11.60603
0.3273853 | 229.4878 | 11.61428
0.3273853 | 229.6449 | 11.62224
0.3310229 | 229.8002 | 11.63009
0.3310229 | 229.9529 | 11.63782
0.3310229 | 230.1109 | 11.64582
0.3310229 | 230.2648 | 11.65361
0.3310229 | 230.4285 | 11.66189
0.3310229 | 230.5868 | 11.6699
0.3310229 | 230.7341 | 11.67736
0.3310229 | 230.8934 | 11.68542
0.3310229 | 231.0444 | 11.69306
0.3310229 | 231.1919 | 11.70053
0.3310229 | 231.3409 | 11.70807
0.3310229 | 231.5014 | 11.71619
0.3310229 | 231.6568 | 11.72406
0.3310229 | 231.8112 | 11.73187
0.3346605 | 231.9574 | 11.73927
0.3346605 | 232.1135 | 11.74717
0.3346605 | 232.2744 | 11.75531
0.3346605 | 232.4181 | 11.76258
0.3346605 | 232.569 | 11.77022
0.3346605 | 232.7318 | 11.77846
0.3346605 | 232.8833 | 11.78613
0.3346605 | 233.0362 | 11.79387
0.3346605 | 233.192 | 11.80175
0.3346605 | 233.3432 | 11.8094
0.3346605 | 233.4975 | 11.81721
0.3346605 | 233.6491 | 11.82489
0.3346605 | 233.7991 | 11.83248
0.3346605 | 233.9556 | 11.8404
0.3346605 | 234.1117 | 11.8483
0.3346605 | 234.2622 | 11.85591
0.3382981 | 234.4203 | 11.86391
0.3382981 | 234.5739 | 11.87169
0.3382981 | 234.7251 | 11.87934
0.3382981 | 234.8825 | 11.88731
0.3382981 | 235.0373 | 11.89514
0.3382981 | 235.193 | 11.90302
0.3382981 | 235.3491 | 11.91092
0.3382981 | 235.5049 | 11.91881
0.3382981 | 235.6637 | 11.92685
0.3382981 | 235.8194 | 11.93472
0.3382981 | 235.9825 | 11.94298
0.3382981 | 236.1341 | 11.95065
0.3382981 | 236.2913 | 11.95861
0.3382981 | 236.4532 | 11.9668
0.3419357 | 236.6116 | 11.97482
0.3419357 | 236.7657 | 11.98262
0.3419357 | 236.9242 | 11.99064
0.3419357 | 237.0874 | 11.9989
0.3419357 | 237.2473 | 12.00699
0.3419357 | 237.405 | 12.01497
0.3419357 | 237.5563 | 12.02263
0.3419357 | 237.7194 | 12.03088
0.3419357 | 237.8762 | 12.03882
0.3419357 | 238.032 | 12.0467
0.3419357 | 238.189 | 12.05465
0.3419357 | 238.3481 | 12.0627
0.3419357 | 238.5015 | 12.07046
0.3419357 | 238.6564 | 12.0783
0.3419357 | 238.8072 | 12.08593
0.3419357 | 238.9676 | 12.09405
0.3455734 | 239.127 | 12.10212
0.3455734 | 239.2815 | 12.10994
0.3455734 | 239.4455 | 12.11824
0.3455734 | 239.5972 | 12.12591
0.3455734 | 239.7509 | 12.1337
0.3455734 | 239.9095 | 12.14172
0.3455734 | 240.0682 | 12.14975
0.3455734 | 240.2183 | 12.15735
0.3455734 | 240.3771 | 12.16539
0.3455734 | 240.5287 | 12.17306
0.3455734 | 240.682 | 12.18082
0.3455734 | 240.838 | 12.18871
0.3455734 | 240.9893 | 12.19637
0.3455734 | 241.1475 | 12.20438
0.3455734 | 241.3011 | 12.21215
0.3455734 | 241.4463 | 12.2195
0.349211 | 241.5955 | 12.22705
0.349211 | 241.7453 | 12.23463
0.349211 | 241.8976 | 12.24234
0.349211 | 242.0424 | 12.24967
0.349211 | 242.197 | 12.25749
0.349211 | 242.3558 | 12.26553
0.3528486 | 242.506 | 12.27313
0.3528486 | 242.654 | 12.28062
0.3528486 | 242.8171 | 12.28887
0.3528486 | 242.9778 | 12.29701
0.3528486 | 243.1307 | 12.30475
0.3528486 | 243.289 | 12.31276
0.3528486 | 243.4459 | 12.3207
0.3528486 | 243.6091 | 12.32896
0.3528486 | 243.7637 | 12.33678
0.3528486 | 243.9131 | 12.34434
0.3528486 | 244.0664 | 12.3521
0.3528486 | 244.2205 | 12.3599
0.3528486 | 244.3685 | 12.36739
0.3528486 | 244.5174 | 12.37492
0.3528486 | 244.6819 | 12.38325
0.3528486 | 244.8356 | 12.39103
0.3564862 | 244.9782 | 12.39825
0.3564862 | 245.1335 | 12.40611
0.3564862 | 245.2868 | 12.41387
0.3564862 | 245.4413 | 12.42168
0.3564862 | 245.5861 | 12.42901
0.3564862 | 245.7366 | 12.43663
0.3564862 | 245.8887 | 12.44433
0.3564862 | 246.0344 | 12.4517
0.3564862 | 246.177 | 12.45892
0.3564862 | 246.3307 | 12.4667
0.3564862 | 246.491 | 12.47481
0.3564862 | 246.6356 | 12.48213
0.3564862 | 246.7762 | 12.48924
0.3564862 | 246.9206 | 12.49655
0.3601238 | 247.0794 | 12.50459
0.3601238 | 247.2386 | 12.51264
0.3601238 | 247.383 | 12.51995
0.3601238 | 247.5448 | 12.52814
0.3601238 | 247.7002 | 12.536
0.3601238 | 247.8479 | 12.54348
0.3601238 | 247.9908 | 12.55071
0.3601238 | 248.1406 | 12.55829
0.3601238 | 248.2993 | 12.56633
0.3601238 | 248.4471 | 12.57381
0.3601238 | 248.5921 | 12.58114
0.3601238 | 248.7322 | 12.58824
0.3601238 | 248.8821 | 12.59582
0.3601238 | 249.0236 | 12.60298
0.3601238 | 249.1716 | 12.61047
0.3601238 | 249.3207 | 12.61802
0.3637615 | 249.4726 | 12.62571
0.3637615 | 249.6169 | 12.63301
0.3637615 | 249.7662 | 12.64057
0.3637615 | 249.9154 | 12.64812
0.3637615 | 250.0641 | 12.65564
0.3637615 | 250.2128 | 12.66317
0.3637615 | 250.3629 | 12.67076
0.3637615 | 250.5101 | 12.67821
0.3637615 | 250.6564 | 12.68562
0.3637615 | 250.8009 | 12.69293
0.3637615 | 250.9427 | 12.70011
0.3673991 | 251.0973 | 12.70793
0.3673991 | 251.2406 | 12.71519
0.3673991 | 251.3888 | 12.72268
0.3673991 | 251.54 | 12.73034
0.3673991 | 251.6887 | 12.73786
0.3673991 | 251.8359 | 12.74531
0.3673991 | 251.9878 | 12.753
0.3673991 | 252.1359 | 12.76049
0.3673991 | 252.2872 | 12.76815
0.3673991 | 252.435 | 12.77563
0.3673991 | 252.5843 | 12.78319
0.3673991 | 252.7316 | 12.79064
0.3673991 | 252.8833 | 12.79832
0.3673991 | 253.0317 | 12.80583
0.3673991 | 253.1797 | 12.81332
0.3673991 | 253.3292 | 12.82089
0.3673991 | 253.4747 | 12.82825
0.3673991 | 253.6211 | 12.83566
0.3710367 | 253.7657 | 12.84298
0.3673991 | 253.9214 | 12.85086
0.3710367 | 254.0662 | 12.85819
0.3710367 | 254.2145 | 12.86569
0.3710367 | 254.3605 | 12.87308
0.3710367 | 254.5056 | 12.88043
0.3710367 | 254.6591 | 12.88819
0.3710367 | 254.8073 | 12.89569
0.3710367 | 254.9593 | 12.90338
0.3710367 | 255.1111 | 12.91107
0.3710367 | 255.268 | 12.91901
0.3710367 | 255.4151 | 12.92646
0.3710367 | 255.5645 | 12.93402
0.3746743 | 255.7167 | 12.94172
0.3746743 | 255.8662 | 12.94928
0.3746743 | 256.0227 | 12.9572
0.3746743 | 256.17 | 12.96466
0.3746743 | 256.3236 | 12.97243
0.3746743 | 256.4801 | 12.98035
0.3746743 | 256.629 | 12.98789
0.3746743 | 256.7821 | 12.99564
0.3746743 | 256.9398 | 13.00362
0.3746743 | 257.0995 | 13.0117
0.3746743 | 257.2482 | 13.01923
0.3746743 | 257.407 | 13.02727
0.3746743 | 257.5601 | 13.03501
0.3746743 | 257.7177 | 13.04299
0.3746743 | 257.8747 | 13.05093
0.3746743 | 258.0253 | 13.05856
0.3783119 | 258.1884 | 13.06681
0.3783119 | 258.3376 | 13.07436
0.3783119 | 258.4858 | 13.08186
0.3783119 | 258.6352 | 13.08942
0.3783119 | 258.7933 | 13.09742
0.3783119 | 258.9462 | 13.10516
0.3783119 | 259.096 | 13.11274
0.3783119 | 259.2497 | 13.12052
0.3783119 | 259.3979 | 13.12802
0.3783119 | 259.5518 | 13.13581
0.3783119 | 259.6964 | 13.14313
0.3783119 | 259.8472 | 13.15076
0.3783119 | 259.9949 | 13.15823
0.3783119 | 260.1479 | 13.16598
0.3783119 | 260.2983 | 13.17359
0.3819495 | 260.4421 | 13.18087
0.3819495 | 260.5927 | 13.18849
0.3819495 | 260.732 | 13.19554
0.3819495 | 260.8776 | 13.20291
0.3819495 | 261.0298 | 13.21061
0.3819495 | 261.1825 | 13.21834
0.3819495 | 261.3304 | 13.22582
0.3819495 | 261.4847 | 13.23363
0.3819495 | 261.6336 | 13.24117
0.3819495 | 261.7778 | 13.24847
0.3819495 | 261.9316 | 13.25625
0.3819495 | 262.0827 | 13.2639
0.3819495 | 262.2362 | 13.27167
0.3819495 | 262.3891 | 13.27941
0.3819495 | 262.5383 | 13.28696
0.3819495 | 262.6857 | 13.29442
0.3819495 | 262.8357 | 13.30201
0.3855871 | 262.986 | 13.30961
0.3855871 | 263.1356 | 13.31718
0.3855871 | 263.2876 | 13.32488
0.3855871 | 263.4355 | 13.33237
0.3855871 | 263.5853 | 13.33994
0.3855871 | 263.7402 | 13.34778
0.3855871 | 263.8875 | 13.35524
0.3855871 | 264.025 | 13.3622
0.3855871 | 264.1723 | 13.36965
0.3855871 | 264.3226 | 13.37726
0.3855871 | 264.4682 | 13.38463
0.3855871 | 264.6107 | 13.39184
0.3855871 | 264.7655 | 13.39967
0.3855871 | 264.9248 | 13.40774
0.3855871 | 265.0824 | 13.41571
0.3855871 | 265.2336 | 13.42336
0.3855871 | 265.3875 | 13.43115
0.3892248 | 265.5471 | 13.43923
0.3892248 | 265.6989 | 13.44692
0.3892248 | 265.8526 | 13.45469
0.3892248 | 266.0038 | 13.46235
0.3892248 | 266.1577 | 13.47013
0.3892248 | 266.3057 | 13.47762
0.3892248 | 266.4485 | 13.48485
0.3892248 | 266.5938 | 13.4922
0.3892248 | 266.7432 | 13.49976
0.3892248 | 266.8969 | 13.50754
0.3892248 | 267.0454 | 13.51506
0.3892248 | 267.194 | 13.52258
0.3892248 | 267.3429 | 13.53012
0.3892248 | 267.498 | 13.53796
0.3892248 | 267.651 | 13.54571
0.3892248 | 267.7958 | 13.55304
0.3892248 | 267.9501 | 13.56084
0.3928624 | 268.1032 | 13.5686
0.3928624 | 268.2524 | 13.57615
0.3928624 | 268.3943 | 13.58332
0.3928624 | 268.5404 | 13.59072
0.3928624 | 268.6953 | 13.59856
0.3928624 | 268.8392 | 13.60584
0.3928624 | 268.986 | 13.61327
0.3928624 | 269.1363 | 13.62088
0.3928624 | 269.2922 | 13.62877
0.3928624 | 269.441 | 13.6363
0.3928624 | 269.5849 | 13.64358
0.3928624 | 269.7316 | 13.651
0.3928624 | 269.8864 | 13.65884
0.3928624 | 270.0407 | 13.66665
0.3928624 | 270.1824 | 13.67382
0.3965 | 270.3275 | 13.68116
0.3965 | 270.4773 | 13.68875
0.3965 | 270.6227 | 13.6961
0.3965 | 270.7653 | 13.70332
0.3965 | 270.9099 | 13.71064
0.3965 | 271.055 | 13.71798
0.3965 | 271.203 | 13.72547
0.3965 | 271.3456 | 13.73269
0.3965 | 271.4916 | 13.74008
0.3965 | 271.642 | 13.74769
0.4001376 | 271.802 | 13.75579
0.4001376 | 271.9501 | 13.76328
0.4001376 | 272.0906 | 13.77039
0.4001376 | 272.2469 | 13.77831
0.4001376 | 272.3969 | 13.7859
0.4001376 | 272.5468 | 13.79348
0.4001376 | 272.6904 | 13.80075
0.4001376 | 272.8446 | 13.80856
0.4001376 | 272.995 | 13.81617
0.4001376 | 273.1457 | 13.82379
0.4001376 | 273.2879 | 13.83099
0.4001376 | 273.428 | 13.83808
0.4001376 | 273.5833 | 13.84594
0.4037752 | 273.7275 | 13.85324
0.4037752 | 273.872 | 13.86055
0.4037752 | 274.0269 | 13.86839
0.4037752 | 274.1859 | 13.87644
0.4037752 | 274.3363 | 13.88405
0.4037752 | 274.4798 | 13.89131
0.4037752 | 274.6289 | 13.89886
0.4037752 | 274.7841 | 13.90671
0.4037752 | 274.9515 | 13.91518
0.4037752 | 275.1055 | 13.92298
0.4037752 | 275.265 | 13.93105
0.4037752 | 275.4269 | 13.93924
0.4037752 | 275.5736 | 13.94667
0.4037752 | 275.7274 | 13.95445
0.4037752 | 275.8797 | 13.96216
0.4037752 | 276.0442 | 13.97048
0.4037752 | 276.2001 | 13.97837
0.4074128 | 276.3514 | 13.98603
0.4074128 | 276.5027 | 13.99369
0.4074128 | 276.6588 | 14.00159
0.4074128 | 276.8084 | 14.00916
0.4074128 | 276.9608 | 14.01687
0.4074128 | 277.1184 | 14.02485
0.4074128 | 277.2761 | 14.03283
0.4074128 | 277.4262 | 14.04043
0.4074128 | 277.5725 | 14.04783
0.4074128 | 277.7295 | 14.05577
0.4074128 | 277.8868 | 14.06374
0.4074128 | 278.0344 | 14.07121
0.4074128 | 278.1848 | 14.07882
0.4074128 | 278.3484 | 14.0871
0.4074128 | 278.4962 | 14.09458
0.4074128 | 278.6409 | 14.1019
0.4074128 | 278.782 | 14.10905
0.4110504 | 278.9399 | 14.11703
0.4110504 | 279.0968 | 14.12498
0.4110504 | 279.2353 | 14.13198
0.4110504 | 279.3877 | 14.1397
0.4110504 | 279.538 | 14.14731
0.4110504 | 279.6881 | 14.1549
0.4110504 | 279.8198 | 14.16156
0.4110504 | 279.9686 | 14.1691
0.4110504 | 280.1213 | 14.17683
0.4110504 | 280.272 | 14.18445
0.4110504 | 280.4173 | 14.19181
0.4110504 | 280.5632 | 14.19919
0.4110504 | 280.7252 | 14.20739
0.414688 | 280.8684 | 14.21464
0.414688 | 281.0171 | 14.22216
0.414688 | 281.1688 | 14.22984
0.414688 | 281.3277 | 14.23788
0.414688 | 281.4801 | 14.24559
0.414688 | 281.6274 | 14.25305
0.414688 | 281.7782 | 14.26068
0.414688 | 281.9342 | 14.26858
0.414688 | 282.0893 | 14.27642
0.414688 | 282.2351 | 14.28381
0.414688 | 282.3873 | 14.29151
0.414688 | 282.54 | 14.29923
0.414688 | 282.6898 | 14.30682
0.414688 | 282.8394 | 14.31438
0.414688 | 282.9934 | 14.32218
0.4183257 | 283.1447 | 14.32984
0.4183257 | 283.295 | 14.33745
0.4183257 | 283.433 | 14.34443
0.4183257 | 283.5791 | 14.35182
0.4183257 | 283.7325 | 14.35958
0.4183257 | 283.8822 | 14.36716
0.4183257 | 284.0291 | 14.37459
0.4183257 | 284.1771 | 14.38209
0.4183257 | 284.3256 | 14.3896
0.4183257 | 284.4681 | 14.39681
0.4183257 | 284.6151 | 14.40425
0.4183257 | 284.7603 | 14.4116
0.4183257 | 284.9112 | 14.41924
0.4183257 | 285.0541 | 14.42647
0.4183257 | 285.2003 | 14.43387
0.4219633 | 285.3424 | 14.44106
0.4219633 | 285.4885 | 14.44845
0.4219633 | 285.6302 | 14.45563
0.4219633 | 285.7685 | 14.46263
0.4219633 | 285.9119 | 14.46988
0.4219633 | 286.0551 | 14.47713
0.4219633 | 286.1934 | 14.48413
0.4219633 | 286.3367 | 14.49138
0.4256009 | 286.4798 | 14.49862
0.4256009 | 286.6174 | 14.50559
0.4256009 | 286.7598 | 14.5128
0.4256009 | 286.9036 | 14.52008
0.4256009 | 287.0536 | 14.52767
0.4256009 | 287.203 | 14.53523
0.4256009 | 287.3521 | 14.54277
0.4256009 | 287.5063 | 14.55058
0.4256009 | 287.6663 | 14.55867
0.4256009 | 287.8168 | 14.56629
0.4256009 | 287.964 | 14.57374
0.4256009 | 288.1113 | 14.58119
0.4256009 | 288.2649 | 14.58897
0.4256009 | 288.4169 | 14.59666
0.4256009 | 288.5593 | 14.60387
0.4256009 | 288.7003 | 14.611
0.4256009 | 288.8369 | 14.61792
0.4256009 | 288.9733 | 14.62482
0.4292385 | 289.1034 | 14.63141
0.4292385 | 289.2408 | 14.63836
0.4256009 | 289.3875 | 14.64579
0.4256009 | 289.5287 | 14.65293
0.4256009 | 289.6677 | 14.65996
0.4256009 | 289.8089 | 14.66711
0.4256009 | 289.9519 | 14.67435
0.4292385 | 290.1012 | 14.6819
0.4292385 | 290.2448 | 14.68917
0.4292385 | 290.3931 | 14.69667
0.4292385 | 290.5459 | 14.70441
0.4292385 | 290.703 | 14.71236
0.4292385 | 290.8489 | 14.71974
0.4292385 | 290.9934 | 14.72706
0.4292385 | 291.1411 | 14.73453
0.4292385 | 291.2808 | 14.7416
0.4292385 | 291.4232 | 14.74881
0.4292385 | 291.5623 | 14.75585
0.4292385 | 291.7128 | 14.76347
0.4292385 | 291.8565 | 14.77074
0.4292385 | 291.9948 | 14.77774
0.4292385 | 292.1308 | 14.78462
0.4292385 | 292.2739 | 14.79186
0.4292385 | 292.4232 | 14.79942
0.4328761 | 292.5672 | 14.80671
0.4328761 | 292.7122 | 14.81404
0.4328761 | 292.8606 | 14.82156
0.4328761 | 293.0137 | 14.8293
0.4328761 | 293.1645 | 14.83694
0.4328761 | 293.308 | 14.8442
0.4365138 | 293.4656 | 14.85217
0.4365138 | 293.6182 | 14.8599
0.4365138 | 293.7713 | 14.86764
0.4365138 | 293.9217 | 14.87526
0.4365138 | 294.0717 | 14.88285
0.4365138 | 294.2308 | 14.8909
0.4328761 | 294.3802 | 14.89846
0.4328761 | 294.5279 | 14.90594
0.4328761 | 294.6656 | 14.91291
0.4328761 | 294.8232 | 14.92088
0.4328761 | 294.9692 | 14.92827
0.4365138 | 295.111 | 14.93545
0.4365138 | 295.252 | 14.94259
0.4365138 | 295.399 | 14.95002
0.4365138 | 295.5506 | 14.9577
0.4401514 | 295.6896 | 14.96473
0.4401514 | 295.8358 | 14.97213
0.4401514 | 295.9837 | 14.97961
0.4401514 | 296.1367 | 14.98736
0.4401514 | 296.2825 | 14.99474
0.4401514 | 296.4281 | 15.00211
0.4401514 | 296.5803 | 15.00981
0.4401514 | 296.73 | 15.01739
0.4401514 | 296.8708 | 15.02451
0.4401514 | 297.0175 | 15.03193
0.4401514 | 297.1667 | 15.03948
0.4401514 | 297.3189 | 15.04719
0.4401514 | 297.4662 | 15.05464
0.4401514 | 297.6196 | 15.06241
0.4401514 | 297.7648 | 15.06976
0.4401514 | 297.9138 | 15.0773
0.4401514 | 298.0589 | 15.08464
0.4401514 | 298.2039 | 15.09198
0.443789 | 298.3584 | 15.0998
0.443789 | 298.4982 | 15.10687
0.443789 | 298.6407 | 15.11408
0.443789 | 298.7867 | 15.12147
0.443789 | 298.9317 | 15.12881
0.443789 | 299.075 | 15.13606
0.443789 | 299.2181 | 15.14331
0.443789 | 299.3637 | 15.15068
0.443789 | 299.5117 | 15.15817
0.443789 | 299.6609 | 15.16572
0.443789 | 299.8037 | 15.17295
0.443789 | 299.953125 | 15.18051
0.443789 | 300.1072 | 15.1883
0.443789 | 300.2495 | 15.19551
0.443789 | 300.3975 | 15.20299
0.4474266 | 300.5373 | 15.21007
0.4474266 | 300.6852 | 15.21756
0.4474266 | 300.8288 | 15.22482
0.4474266 | 300.9731 | 15.23212
0.4474266 | 301.1225 | 15.23969
0.4474266 | 301.2655 | 15.24692
0.4474266 | 301.4093 | 15.2542
0.4474266 | 301.5472 | 15.26118
0.4474266 | 301.6949 | 15.26866
0.4474266 | 301.8386 | 15.27593
0.4474266 | 301.9897 | 15.28357
0.4474266 | 302.1388 | 15.29112
0.4474266 | 302.2814 | 15.29834
0.4474266 | 302.4307 | 15.30589
0.4474266 | 302.5724 | 15.31306
0.4510642 | 302.7196 | 15.32051
0.4510642 | 302.8669 | 15.32797
0.4510642 | 303.0191 | 15.33567
0.4510642 | 303.173 | 15.34346
0.4510642 | 303.3244 | 15.35113
0.4510642 | 303.4766 | 15.35883
0.4510642 | 303.6211 | 15.36614
0.4510642 | 303.7749 | 15.37393
0.4510642 | 303.922 | 15.38137
0.4510642 | 304.0665 | 15.38868
0.4510642 | 304.2239 | 15.39665
0.4510642 | 304.3713 | 15.40411
0.4510642 | 304.5173 | 15.4115
0.4510642 | 304.6549 | 15.41846
0.4510642 | 304.8011 | 15.42586
0.4510642 | 304.9446 | 15.43312
0.4547018 | 305.0946 | 15.44072
0.4547018 | 305.2459 | 15.44837
0.4547018 | 305.3875 | 15.45554
0.4547018 | 305.5407 | 15.46329
0.4547018 | 305.6811 | 15.47039
0.4547018 | 305.8297 | 15.47792
0.4547018 | 305.9795 | 15.4855
0.4547018 | 306.1353 | 15.49339
0.4547018 | 306.2787 | 15.50064
0.4547018 | 306.4291 | 15.50825
0.4547018 | 306.5757 | 15.51567
0.4547018 | 306.7201 | 15.52298
0.4547018 | 306.8861 | 15.53138
0.4547018 | 307.0244 | 15.53838
0.4547018 | 307.1712 | 15.54581
0.4583394 | 307.3213 | 15.5534
0.4583394 | 307.4728 | 15.56107
0.4583394 | 307.6087 | 15.56795
0.4583394 | 307.753 | 15.57525
0.4583394 | 307.8946 | 15.58242
0.4583394 | 308.044 | 15.58998
0.4583394 | 308.1848 | 15.59711
0.461977 | 308.3195 | 15.60393
0.4583394 | 308.4757 | 15.61183
0.4583394 | 308.6287 | 15.61957
0.461977 | 308.774 | 15.62693
0.461977 | 308.9182 | 15.63423
0.4583394 | 309.079 | 15.64236
0.4583394 | 309.2396 | 15.65049
0.4583394 | 309.3971 | 15.65846
0.4583394 | 309.5454 | 15.66597
0.4583394 | 309.702 | 15.67389
0.461977 | 309.8567 | 15.68172
0.461977 | 310.0097 | 15.68946
0.461977 | 310.1615 | 15.69715
0.461977 | 310.3193 | 15.70513
0.461977 | 310.4738 | 15.71295
0.461977 | 310.6196 | 15.72033
0.461977 | 310.7642 | 15.72765
0.461977 | 310.916 | 15.73533
0.461977 | 311.0659 | 15.74292
0.461977 | 311.2163 | 15.75053
0.461977 | 311.3624 | 15.75793
0.461977 | 311.5115 | 15.76547
0.461977 | 311.6599 | 15.77298
0.461977 | 311.8012 | 15.78013
0.461977 | 311.9503 | 15.78768
0.4656147 | 312.1037 | 15.79544
0.4656147 | 312.2576 | 15.80323
0.4656147 | 312.4011 | 15.81049
0.4656147 | 312.5567 | 15.81837
0.4656147 | 312.7163 | 15.82644
0.4656147 | 312.8773 | 15.83459
0.4656147 | 313.0303 | 15.84234
0.4656147 | 313.1838 | 15.85011
0.4656147 | 313.3462 | 15.85832
0.4656147 | 313.4974 | 15.86598
0.4656147 | 313.652 | 15.8738
0.4656147 | 313.806 | 15.88159
0.4656147 | 313.964 | 15.88959
0.4656147 | 314.1187 | 15.89742
0.4656147 | 314.257 | 15.90442
0.4656147 | 314.4001 | 15.91166
0.4656147 | 314.5489 | 15.91919
0.4692523 | 314.7003 | 15.92685
0.4692523 | 314.8445 | 15.93415
0.4692523 | 314.998 | 15.94192
0.4692523 | 315.1401 | 15.94911
0.4692523 | 315.2868 | 15.95654
0.4692523 | 315.4411 | 15.96435
0.4692523 | 315.5846 | 15.97161
0.4728899 | 315.7434 | 15.97964
0.4728899 | 315.8892 | 15.98702
0.4728899 | 316.0342 | 15.99436
0.4728899 | 316.1834 | 16.00191
0.4728899 | 316.339 | 16.00979
0.4728899 | 316.4874 | 16.0173
0.4728899 | 316.636 | 16.02482
0.4728899 | 316.7858 | 16.0324
0.4728899 | 316.9247 | 16.03943
0.4728899 | 317.0711 | 16.04684
0.4728899 | 317.2117 | 16.05396
0.4728899 | 317.3573 | 16.06133
0.4728899 | 317.5094 | 16.06902
0.4728899 | 317.645 | 16.07588
0.4728899 | 317.7813 | 16.08278
0.4728899 | 317.9184 | 16.08972
0.4765275 | 318.0635 | 16.09706
0.4765275 | 318.2065 | 16.1043
0.4765275 | 318.3523 | 16.11168
0.4765275 | 318.4983 | 16.11907
0.4765275 | 318.6346 | 16.12597
0.4765275 | 318.7801 | 16.13333
0.4765275 | 318.9222 | 16.14052
0.4765275 | 319.0775 | 16.14838
0.4765275 | 319.2246 | 16.15583
0.4765275 | 319.3748 | 16.16343
0.4765275 | 319.5258 | 16.17107
0.4765275 | 319.6691 | 16.17832
0.4765275 | 319.8104 | 16.18547
0.4765275 | 319.9514 | 16.19261
0.4765275 | 320.1015 | 16.20021
0.4765275 | 320.2455 | 16.2075
0.4801651 | 320.3855 | 16.21458
0.4801651 | 320.527 | 16.22174
0.4801651 | 320.6669 | 16.22882
0.4801651 | 320.8033 | 16.23572
0.4801651 | 320.9393 | 16.24261
0.4801651 | 321.0752 | 16.24949
0.4801651 | 321.2229 | 16.25696
0.4801651 | 321.369 | 16.26436
0.4801651 | 321.5127 | 16.27162
0.4801651 | 321.6542 | 16.27879
0.4801651 | 321.8018 | 16.28626
0.4801651 | 321.9478 | 16.29365
0.4801651 | 322.0887 | 16.30078
0.4801651 | 322.2396 | 16.30841
0.4801651 | 322.3885 | 16.31595
0.4838027 | 322.5439 | 16.32382
0.4801651 | 322.6789 | 16.33065
0.4838027 | 322.8214 | 16.33786
0.4838027 | 322.9666 | 16.34521
0.4838027 | 323.1158 | 16.35276
0.4838027 | 323.2549 | 16.3598
0.4838027 | 323.3926 | 16.36677
0.4838027 | 323.5368 | 16.37406
0.4838027 | 323.6715 | 16.38088
0.4838027 | 323.8047 | 16.38763
0.4801651 | 323.9363 | 16.39429
0.4838027 | 324.0778 | 16.40145
0.4838027 | 324.2204 | 16.40866
0.4838027 | 324.3573 | 16.41559
0.4838027 | 324.4923 | 16.42242
0.4874403 | 324.6324 | 16.42951
0.4874403 | 324.7732 | 16.43664
0.4874403 | 324.9201 | 16.44408
0.4874403 | 325.0671 | 16.45151
0.4874403 | 325.2233 | 16.45942
0.4874403 | 325.3727 | 16.46698
0.4874403 | 325.5293 | 16.47491
0.4874403 | 325.6761 | 16.48234
0.4874403 | 325.8289 | 16.49007
0.4874403 | 325.9786 | 16.49765
0.4874403 | 326.125 | 16.50505
0.4874403 | 326.2733 | 16.51256
0.4874403 | 326.4079 | 16.51937
0.4874403 | 326.5441 | 16.52626
0.4874403 | 326.6844 | 16.53336
0.4874403 | 326.8239 | 16.54042
0.4874403 | 326.9622 | 16.54742
0.4874403 | 327.1006 | 16.55443
0.4874403 | 327.2469 | 16.56183
0.4910779 | 327.3845 | 16.5688
0.4910779 | 327.5315 | 16.57623
0.4910779 | 327.6706 | 16.58327
0.4910779 | 327.8227 | 16.59097
0.4910779 | 327.9727 | 16.59857
0.4910779 | 328.1083 | 16.60543
0.4910779 | 328.2621 | 16.61321
0.4910779 | 328.4033 | 16.62036
0.4910779 | 328.5448 | 16.62752
0.4910779 | 328.685 | 16.63461
0.4910779 | 328.8278 | 16.64184
0.4910779 | 328.9705 | 16.64906
0.4910779 | 329.116 | 16.65643
0.4910779 | 329.2617 | 16.6638
0.4910779 | 329.4034 | 16.67097
0.4910779 | 329.5534 | 16.67856
0.4947156 | 329.6918 | 16.68557
0.4947156 | 329.842 | 16.69317
0.4947156 | 329.9923 | 16.70078
0.4947156 | 330.1382 | 16.70816
0.4947156 | 330.2879 | 16.71573
0.4947156 | 330.4308 | 16.72297
0.4947156 | 330.5786 | 16.73045
0.4983532 | 330.7265 | 16.73793
0.4983532 | 330.8732 | 16.74536
0.4947156 | 331.0211 | 16.75284
0.4947156 | 331.1662 | 16.76019
0.4947156 | 331.3137 | 16.76765
0.4947156 | 331.4613 | 16.77512
0.4947156 | 331.6065 | 16.78247
0.4983532 | 331.7567 | 16.79007
0.4983532 | 331.9113 | 16.79789
0.4983532 | 332.0614 | 16.80549
0.4983532 | 332.2093 | 16.81298
0.4983532 | 332.3607 | 16.82064
0.4983532 | 332.5107 | 16.82823
0.4983532 | 332.664 | 16.83599
0.4983532 | 332.8077 | 16.84326
0.4983532 | 332.9538 | 16.85066
0.4983532 | 333.1048 | 16.8583
0.4983532 | 333.2472 | 16.86551
0.4983532 | 333.3891 | 16.87269
0.4983532 | 333.5329 | 16.87996
0.4983532 | 333.6721 | 16.88701
0.4983532 | 333.811 | 16.89404
0.4983532 | 333.9554 | 16.90135
0.4983532 | 334.1004 | 16.90868
0.5019908 | 334.2486 | 16.91619
0.5019908 | 334.3916 | 16.92342
0.5019908 | 334.528 | 16.93033
0.5019908 | 334.6768 | 16.93786
0.5019908 | 334.8238 | 16.94529
0.5019908 | 334.9637 | 16.95238
0.5056284 | 335.1137 | 16.95997
0.5056284 | 335.2594 | 16.96734
0.5056284 | 335.4038 | 16.97465
0.5056284 | 335.5432 | 16.98171
0.5019908 | 335.6782 | 16.98853
0.5019908 | 335.8224 | 16.99583
0.5019908 | 335.9635 | 17.00297
0.5019908 | 336.0989 | 17.00983
0.5056284 | 336.2363 | 17.01678
0.5056284 | 336.3737 | 17.02373
0.5056284 | 336.5112 | 17.0307
0.5056284 | 336.6549 | 17.03797
0.5056284 | 336.7883 | 17.04472
0.5056284 | 336.926 | 17.05169
0.5056284 | 337.0677 | 17.05886
0.5056284 | 337.2067 | 17.06589
0.509266 | 337.3533 | 17.07331
0.509266 | 337.496 | 17.08054
0.509266 | 337.6394 | 17.08779
0.509266 | 337.7859 | 17.09521
0.509266 | 337.9251 | 17.10225
0.509266 | 338.0673 | 17.10945
0.509266 | 338.2178 | 17.11707
0.509266 | 338.3618 | 17.12435
0.509266 | 338.5043 | 17.13156
0.509266 | 338.6436 | 17.13862
0.509266 | 338.7863 | 17.14584
0.509266 | 338.9277 | 17.15299
0.509266 | 339.0641 | 17.1599
0.509266 | 339.212 | 17.16738
0.509266 | 339.3554 | 17.17464
0.5129037 | 339.4978 | 17.18185
0.5129037 | 339.629 | 17.18848
0.5129037 | 339.7695 | 17.1956
0.5129037 | 339.909 | 17.20266
0.5129037 | 340.0552 | 17.21006
0.5129037 | 340.1933 | 17.21704
0.5129037 | 340.3364 | 17.22428
0.5129037 | 340.4848 | 17.2318
0.5129037 | 340.6251 | 17.2389
0.5129037 | 340.7701 | 17.24624
0.5129037 | 340.9107 | 17.25335
0.5129037 | 341.0637 | 17.26109
0.5129037 | 341.2121 | 17.26861
0.5129037 | 341.3574 | 17.27596
0.5129037 | 341.5049 | 17.28342
0.5129037 | 341.6517 | 17.29085
0.5165413 | 341.7964 | 17.29818
0.5165413 | 341.9392 | 17.30541
0.5165413 | 342.0808 | 17.31257
0.5165413 | 342.2244 | 17.31984
0.5165413 | 342.3706 | 17.32724
0.5165413 | 342.5135 | 17.33447
0.5165413 | 342.6497 | 17.34136
0.5165413 | 342.7916 | 17.34854
0.5165413 | 342.9276 | 17.35543
0.5165413 | 343.0738 | 17.36283
0.5165413 | 343.2213 | 17.37029
0.5165413 | 343.36 | 17.37731
0.5165413 | 343.5035 | 17.38457
0.5165413 | 343.645 | 17.39173
0.5201789 | 343.7878 | 17.39896
0.5201789 | 343.931 | 17.40621
0.5201789 | 344.0846 | 17.41398
0.5201789 | 344.2304 | 17.42136
0.5201789 | 344.3768 | 17.42877
0.5201789 | 344.5169 | 17.43586
0.5201789 | 344.6559 | 17.4429
0.5201789 | 344.8067 | 17.45053
0.5201789 | 344.9471 | 17.45763
0.5201789 | 345.086 | 17.46466
0.5201789 | 345.2295 | 17.47192
0.5201789 | 345.368 | 17.47893
0.5201789 | 345.5064 | 17.48594
0.5201789 | 345.6504 | 17.49322
0.5201789 | 345.7962 | 17.50061
0.5238165 | 345.9435 | 17.50806
0.5238165 | 346.0898 | 17.51546
0.5238165 | 346.2335 | 17.52274
0.5238165 | 346.3845 | 17.53038
0.5238165 | 346.5381 | 17.53815
0.5238165 | 346.6801 | 17.54534
0.5238165 | 346.826 | 17.55272
0.5238165 | 346.9673 | 17.55987
0.5238165 | 347.1174 | 17.56747
0.5238165 | 347.2657 | 17.57497
0.5238165 | 347.4114 | 17.58235
0.5238165 | 347.5633 | 17.59004
0.5238165 | 347.7157 | 17.59775
0.5238165 | 347.8589 | 17.605
0.5238165 | 348.0032 | 17.6123
0.5238165 | 348.1591 | 17.62019
0.5274541 | 348.3129 | 17.62797
0.5274541 | 348.462 | 17.63552
0.5274541 | 348.6043 | 17.64272
0.5274541 | 348.7477 | 17.64998
0.5274541 | 348.8969 | 17.65753
0.5274541 | 349.0346 | 17.6645
0.5274541 | 349.1775 | 17.67173
0.5274541 | 349.3264 | 17.67927
0.5274541 | 349.478 | 17.68694
0.5274541 | 349.6205 | 17.69415
0.5274541 | 349.7615 | 17.70129
0.5274541 | 349.9156 | 17.70908
0.5274541 | 350.0685 | 17.71682
0.5274541 | 350.2184 | 17.72441
0.5310917 | 350.3604 | 17.7316
0.5310917 | 350.5167 | 17.73951
0.5310917 | 350.6674 | 17.74714
0.5310917 | 350.8189 | 17.7548
0.5310917 | 350.9643 | 17.76216
0.5310917 | 351.1135 | 17.76971
0.5310917 | 351.2619 | 17.77722
0.5310917 | 351.4061 | 17.78452
0.5310917 | 351.5519 | 17.7919
0.5310917 | 351.697 | 17.79924
0.5310917 | 351.8405 | 17.80651
0.5310917 | 351.9795 | 17.81354
0.5310917 | 352.1205 | 17.82067
0.5310917 | 352.2639 | 17.82793
0.5310917 | 352.4091 | 17.83528
0.5310917 | 352.5478 | 17.8423
0.5310917 | 352.687 | 17.84935
0.5347293 | 352.8258 | 17.85637
0.5347293 | 352.9661 | 17.86347
0.5347293 | 353.1061 | 17.87055
0.5347293 | 353.2517 | 17.87793
0.5347293 | 353.3993 | 17.88539
0.5347293 | 353.5422 | 17.89263
0.5347293 | 353.6802 | 17.89961
0.5347293 | 353.819 | 17.90663
0.5347293 | 353.9673 | 17.91414
0.5347293 | 354.1109 | 17.92141
0.5347293 | 354.2537 | 17.92864
0.5347293 | 354.3937 | 17.93572
0.5347293 | 354.5371 | 17.94298
0.5347293 | 354.675 | 17.94996
0.5347293 | 354.8109 | 17.95684
0.5347293 | 354.9469 | 17.96372
0.5347293 | 355.0879 | 17.97086
0.5383669 | 355.2274 | 17.97792
0.5383669 | 355.3617 | 17.98471
0.5383669 | 355.5076 | 17.9921
0.5383669 | 355.6522 | 17.99941
0.5383669 | 355.7909 | 18.00643
0.5383669 | 355.9338 | 18.01366
0.5383669 | 356.078 | 18.02096
0.5383669 | 356.2215 | 18.02823
0.5383669 | 356.3615 | 18.03531
0.5383669 | 356.5064 | 18.04264
0.5383669 | 356.6512 | 18.04997
0.5383669 | 356.8 | 18.0575
0.5420046 | 356.938 | 18.06449
0.5420046 | 357.0733 | 18.07134
0.5420046 | 357.2135 | 18.07843
0.5420046 | 357.3498 | 18.08533
0.5420046 | 357.4873 | 18.09229
0.5420046 | 357.626 | 18.09931
0.5420046 | 357.7653 | 18.10635
0.5420046 | 357.9003 | 18.11319
0.5420046 | 358.0375 | 18.12013
0.5420046 | 358.1728 | 18.12698
0.5420046 | 358.3133 | 18.13409
0.5420046 | 358.453125 | 18.14117
0.5456422 | 358.5941 | 18.1483
0.5456422 | 358.7289 | 18.15513
0.5456422 | 358.8653 | 18.16203
0.5456422 | 359.0047 | 18.16908
0.5456422 | 359.1479 | 18.17633
0.5456422 | 359.2831 | 18.18317
0.5456422 | 359.4107 | 18.18963
0.5456422 | 359.5474 | 18.19655
0.5456422 | 359.6845 | 18.20348
0.5456422 | 359.824 | 18.21055
0.5456422 | 359.9601 | 18.21744
0.5456422 | 360.1038 | 18.2247
0.5456422 | 360.2464 | 18.23192
0.5456422 | 360.3803 | 18.2387
0.5492798 | 360.5119 | 18.24536
0.5492798 | 360.6447 | 18.25208
0.5492798 | 360.7888 | 18.25937
0.5492798 | 360.9247 | 18.26625
0.5492798 | 361.0562 | 18.2729
0.5492798 | 361.1888 | 18.27962
0.5492798 | 361.3274 | 18.28663
0.5492798 | 361.4628 | 18.29348
0.5492798 | 361.6016 | 18.30051
0.5492798 | 361.7451 | 18.30777
0.5492798 | 361.89 | 18.3151
0.5492798 | 362.035 | 18.32244
0.5492798 | 362.1804 | 18.3298
0.5492798 | 362.3245 | 18.33709
0.5492798 | 362.4738 | 18.34465
0.5492798 | 362.6188 | 18.35199
0.5492798 | 362.761 | 18.35918
0.5529174 | 362.8967 | 18.36606
0.5529174 | 363.0339 | 18.373
0.5529174 | 363.1654 | 18.37965
0.5529174 | 363.2993 | 18.38643
0.5529174 | 363.4398 | 18.39354
0.5529174 | 363.5776 | 18.40051
0.5529174 | 363.7116 | 18.4073
0.5529174 | 363.8448 | 18.41404
0.5529174 | 363.9793 | 18.42084
0.5529174 | 364.1131 | 18.42762
0.5529174 | 364.257 | 18.4349
0.5529174 | 364.3954 | 18.4419
0.5529174 | 364.539 | 18.44917
0.5529174 | 364.6805 | 18.45633
0.5529174 | 364.8199 | 18.46339
0.5529174 | 364.9587 | 18.47041
0.5529174 | 365.0963 | 18.47737
0.556555 | 365.2372 | 18.48451
0.556555 | 365.3864 | 18.49205
0.556555 | 365.5314 | 18.49939
0.556555 | 365.666 | 18.50621
0.556555 | 365.8055 | 18.51327
0.556555 | 365.9484 | 18.5205
0.556555 | 366.0937 | 18.52785
0.556555 | 366.2314 | 18.53482
0.556555 | 366.3717 | 18.54192
0.556555 | 366.5193 | 18.54939
0.556555 | 366.6613 | 18.55658
0.556555 | 366.7857 | 18.56287
0.556555 | 366.9252 | 18.56994
0.556555 | 367.0714 | 18.57733
0.556555 | 367.2129 | 18.58449
0.556555 | 367.3492 | 18.59139
0.556555 | 367.4911 | 18.59858
0.5601926 | 367.6375 | 18.60599
0.5601926 | 367.7747 | 18.61293
0.5601926 | 367.9112 | 18.61984
0.5601926 | 368.054 | 18.62706
0.5601926 | 368.205 | 18.6347
0.5601926 | 368.3485 | 18.64197
0.5601926 | 368.4858 | 18.64892
0.5601926 | 368.631 | 18.65626
0.5601926 | 368.7759 | 18.6636
0.5601926 | 368.915 | 18.67064
0.5601926 | 369.0575 | 18.67785
0.5601926 | 369.2005 | 18.68509
0.5601926 | 369.3484 | 18.69257
0.5601926 | 369.4906 | 18.69977
0.5601926 | 369.6319 | 18.70692
0.5601926 | 369.7678 | 18.7138
0.5638302 | 369.9125 | 18.72112
0.5638302 | 370.0483 | 18.72799
0.5638302 | 370.1825 | 18.73478
0.5638302 | 370.3191 | 18.7417
0.5638302 | 370.456 | 18.74863
0.5638302 | 370.5935 | 18.75558
0.5638302 | 370.7234 | 18.76216
0.5638302 | 370.8611 | 18.76913
0.5638302 | 371.0012 | 18.77622
0.5638302 | 371.1396 | 18.78322
0.5638302 | 371.2738 | 18.79001
0.5638302 | 371.4116 | 18.79699
0.5638302 | 371.5571 | 18.80435
0.5638302 | 371.6911 | 18.81114
0.5674679 | 371.8269 | 18.81801
0.5674679 | 371.968 | 18.82515
0.5674679 | 372.1132 | 18.8325
0.5674679 | 372.2501 | 18.83943
0.5674679 | 372.3814 | 18.84607
0.5674679 | 372.5252 | 18.85335
0.5674679 | 372.6696 | 18.86065
0.5674679 | 372.8047 | 18.86749
0.5674679 | 372.9427 | 18.87448
0.5674679 | 373.0869 | 18.88178
0.5674679 | 373.2277 | 18.8889
0.5674679 | 373.3704 | 18.89612
0.5674679 | 373.5053 | 18.90295
0.5674679 | 373.6451 | 18.91003
0.5674679 | 373.789 | 18.91731
0.5674679 | 373.9262 | 18.92425
0.5711055 | 374.0638 | 18.93122
0.5711055 | 374.2085 | 18.93854
0.5711055 | 374.3478 | 18.94559
0.5711055 | 374.4906 | 18.95282
0.5711055 | 374.6279 | 18.95976
0.5711055 | 374.7628 | 18.9666
0.5711055 | 374.9052 | 18.9738
0.5711055 | 375.04 | 18.98062
0.5711055 | 375.1849 | 18.98795
0.5711055 | 375.3238 | 18.99498
0.5711055 | 375.4694 | 19.00235
0.5711055 | 375.6116 | 19.00955
0.5711055 | 375.7516 | 19.01663
0.5711055 | 375.885 | 19.02339
0.5711055 | 376.0319 | 19.03082
0.5747431 | 376.1748 | 19.03805
0.5747431 | 376.3162 | 19.04521
0.5747431 | 376.4562 | 19.0523
0.5747431 | 376.5911 | 19.05912
0.5747431 | 376.7345 | 19.06638
0.5747431 | 376.8673 | 19.0731
0.5747431 | 377.0057 | 19.0801
0.5747431 | 377.149 | 19.08736
0.5747431 | 377.3017 | 19.09508
0.5747431 | 377.437 | 19.10193
0.5747431 | 377.5814 | 19.10924
0.5747431 | 377.721 | 19.11631
0.5747431 | 377.8658 | 19.12364
0.5747431 | 378.0078125 | 19.13082
0.5783807 | 378.1502 | 19.13803
0.5783807 | 378.2877 | 19.14499
0.5783807 | 378.4384 | 19.15261
0.5783807 | 378.5715 | 19.15935
0.5783807 | 378.703 | 19.166
0.5783807 | 378.8453 | 19.17321
0.5783807 | 378.9836 | 19.1802
0.5783807 | 379.1252 | 19.18737
0.5783807 | 379.2614 | 19.19427
0.5783807 | 379.4064 | 19.2016
0.5783807 | 379.5428 | 19.20851
0.5783807 | 379.6865 | 19.21578
0.5783807 | 379.816 | 19.22233
0.5820183 | 379.9579 | 19.22952
0.5820183 | 380.0993 | 19.23667
0.5820183 | 380.2363 | 19.2436
0.5820183 | 380.3727 | 19.25051
0.5820183 | 380.5118 | 19.25755
0.5820183 | 380.6522 | 19.26465
0.5820183 | 380.7858 | 19.27141
0.5820183 | 380.9174 | 19.27807
0.5820183 | 381.0583 | 19.28521
0.5820183 | 381.1977 | 19.29226
0.585656 | 381.3376 | 19.29934
0.585656 | 381.4763 | 19.30636
0.585656 | 381.6196 | 19.31361
0.585656 | 381.7602 | 19.32073
0.585656 | 381.892 | 19.3274
0.585656 | 382.0363 | 19.3347
0.585656 | 382.1703 | 19.34149
0.585656 | 382.3133 | 19.34872
0.585656 | 382.4543 | 19.35585
0.585656 | 382.5936 | 19.3629
0.585656 | 382.7406 | 19.37034
0.585656 | 382.8846 | 19.37763
0.585656 | 383.0305 | 19.38502
0.585656 | 383.1745 | 19.3923
0.585656 | 383.3252 | 19.39993
0.585656 | 383.4653 | 19.40702
0.585656 | 383.6202 | 19.41486
0.5892936 | 383.7802 | 19.42296
0.5892936 | 383.9253 | 19.4303
0.5892936 | 384.0745 | 19.43785
0.5892936 | 384.2102 | 19.44472
0.5892936 | 384.3532 | 19.45196
0.5892936 | 384.4929 | 19.45903
0.5892936 | 384.6401 | 19.46648
0.5892936 | 384.7881 | 19.47397
0.5892936 | 384.9318 | 19.48124
0.5892936 | 385.0732 | 19.4884
0.5892936 | 385.2038 | 19.49501
0.5892936 | 385.3456 | 19.50218
0.5892936 | 385.4841 | 19.50919
0.5892936 | 385.6275 | 19.51645
0.5892936 | 385.77 | 19.52366
0.5892936 | 385.9059 | 19.53054
0.5929312 | 386.0425 | 19.53745
0.5929312 | 386.1754 | 19.54418
0.5929312 | 386.3189 | 19.55144
0.5929312 | 386.4558 | 19.55837
0.5929312 | 386.5981 | 19.56557
0.5929312 | 386.7359 | 19.57254
0.5929312 | 386.8766 | 19.57967
0.5929312 | 387.0166 | 19.58675
0.5929312 | 387.1501 | 19.59351
0.5929312 | 387.2977 | 19.60098
0.5929312 | 387.433 | 19.60783
0.5929312 | 387.5774 | 19.61514
0.5929312 | 387.7141 | 19.62205
0.5929312 | 387.8549 | 19.62918
0.5929312 | 387.9968 | 19.63636
0.5929312 | 388.1365 | 19.64343
0.5929312 | 388.2808 | 19.65073
0.5929312 | 388.4203 | 19.65779
0.5929312 | 388.5586 | 19.66479
0.5929312 | 388.6929 | 19.67159
0.5965688 | 388.8293 | 19.67849
0.5965688 | 388.9649 | 19.68536
0.5965688 | 389.0978 | 19.69208
0.5965688 | 389.2349 | 19.69902
0.5965688 | 389.3632 | 19.70551
0.5965688 | 389.4995 | 19.71241
0.5965688 | 389.6325 | 19.71914
0.5965688 | 389.7701 | 19.72611
0.5965688 | 389.91 | 19.73319
0.5965688 | 390.0396 | 19.73975
0.5965688 | 390.1904 | 19.74738
0.5965688 | 390.3291 | 19.7544
0.5965688 | 390.4689 | 19.76147
0.5965688 | 390.6101 | 19.76862
0.5965688 | 390.7542 | 19.77591
0.5965688 | 390.8952 | 19.78305
0.6002064 | 391.0307 | 19.7899
0.6002064 | 391.1721 | 19.79706
0.6002064 | 391.3084 | 19.80396
0.6002064 | 391.4532 | 19.81129
0.6002064 | 391.5849 | 19.81795
0.6002064 | 391.7195 | 19.82476
0.6002064 | 391.8626 | 19.83201
0.6002064 | 391.9895 | 19.83843
0.6002064 | 392.1245 | 19.84526
0.6002064 | 392.2586 | 19.85205
0.6002064 | 392.3968 | 19.85904
0.6002064 | 392.5328 | 19.86592
0.6002064 | 392.6706 | 19.8729
0.6002064 | 392.8083 | 19.87987
0.6002064 | 392.9368 | 19.88637
0.6002064 | 393.0774 | 19.89349
0.603844 | 393.2116 | 19.90028
0.603844 | 393.3556 | 19.90757
0.603844 | 393.4917 | 19.91445
0.603844 | 393.6277 | 19.92134
0.603844 | 393.7641 | 19.92824
0.603844 | 393.8952 | 19.93488
0.603844 | 394.0369 | 19.94205
0.603844 | 394.1704 | 19.94881
0.603844 | 394.3078 | 19.95576
0.603844 | 394.4386 | 19.96238
0.603844 | 394.5756 | 19.96931
0.603844 | 394.7126 | 19.97624
0.603844 | 394.8512 | 19.98326
0.603844 | 394.9893 | 19.99025
0.603844 | 395.1264 | 19.99719
0.6074816 | 395.2635 | 20.00412
0.6074816 | 395.3954 | 20.0108
0.6074816 | 395.5371 | 20.01797
0.6074816 | 395.6747 | 20.02494
0.6074816 | 395.8099 | 20.03178
0.6074816 | 395.9429 | 20.03851
0.6074816 | 396.0769 | 20.04529
0.6074816 | 396.2076 | 20.0519
0.6074816 | 396.3407 | 20.05864
0.6074816 | 396.4763 | 20.0655
0.6074816 | 396.6181 | 20.07268
0.6074816 | 396.7574 | 20.07973
0.6074816 | 396.8916 | 20.08652
0.6074816 | 397.0355 | 20.0938
0.6074816 | 397.1713 | 20.10068
0.6074816 | 397.3046875 | 20.10743
0.6074816 | 397.4468 | 20.11462
0.6074816 | 397.5883 | 20.12178
0.6111192 | 397.7262 | 20.12876
0.6111192 | 397.8626 | 20.13566
0.6111192 | 397.998 | 20.14252
0.6111192 | 398.1274 | 20.14906
0.6111192 | 398.2565 | 20.1556
0.6111192 | 398.3813 | 20.16191
0.6111192 | 398.5175 | 20.16881
0.6111192 | 398.6591 | 20.17598
0.6111192 | 398.7816 | 20.18218
0.6111192 | 398.9127 | 20.18881
0.6111192 | 399.052 | 20.19586
0.6111192 | 399.1848 | 20.20258
0.6111192 | 399.3163 | 20.20923
0.6111192 | 399.4566 | 20.21633
0.6111192 | 399.5983 | 20.22351
0.6147569 | 399.7374 | 20.23055
0.6147569 | 399.8753 | 20.23753
0.6147569 | 400.0075 | 20.24422
0.6147569 | 400.1482 | 20.25134
0.6147569 | 400.2873 | 20.25838
0.6147569 | 400.4155 | 20.26487
0.6147569 | 400.5492 | 20.27163
0.6147569 | 400.6858 | 20.27854
0.6147569 | 400.8191 | 20.28529
0.6147569 | 400.9502 | 20.29193
0.6147569 | 401.0895 | 20.29898
0.6147569 | 401.2277 | 20.30597
0.6147569 | 401.3651 | 20.31292
0.6147569 | 401.5057 | 20.32004
0.6147569 | 401.6413 | 20.3269
0.6147569 | 401.7892 | 20.33439
0.6147569 | 401.9319 | 20.34161
0.6147569 | 402.0691 | 20.34855
0.6147569 | 402.2144 | 20.35591
0.6183945 | 402.3596 | 20.36325
0.6183945 | 402.5045 | 20.37059
0.6183945 | 402.6432 | 20.37761
0.6183945 | 402.7849 | 20.38478
0.6183945 | 402.9245 | 20.39184
0.6183945 | 403.0638 | 20.3989
0.6183945 | 403.1964 | 20.40561
0.6183945 | 403.3402 | 20.41288
0.6183945 | 403.4829 | 20.42011
0.6183945 | 403.6125 | 20.42667
0.6183945 | 403.7476 | 20.4335
0.6183945 | 403.8692 | 20.43966
0.6183945 | 404.0132 | 20.44695
0.6183945 | 404.1417 | 20.45345
0.6183945 | 404.2718 | 20.46003
0.6183945 | 404.4131 | 20.46718
0.6220321 | 404.5572 | 20.47447
0.6220321 | 404.6826 | 20.48082
0.6220321 | 404.8177 | 20.48766
0.6220321 | 404.9548 | 20.4946
0.6220321 | 405.0932 | 20.5016
0.6220321 | 405.2386 | 20.50896
0.6220321 | 405.3665 | 20.51543
0.6220321 | 405.5071 | 20.52255
0.6220321 | 405.6487 | 20.52972
0.6220321 | 405.7738 | 20.53605
0.6220321 | 405.8993 | 20.5424
0.6220321 | 406.0407 | 20.54955
0.6220321 | 406.1668 | 20.55594
0.6220321 | 406.3029 | 20.56283
0.6220321 | 406.4301 | 20.56926
0.6220321 | 406.5651 | 20.5761
0.6220321 | 406.7 | 20.58292
0.6256697 | 406.8318 | 20.58959
0.6256697 | 406.9608 | 20.59612
0.6256697 | 407.1009 | 20.60321
0.6256697 | 407.2334 | 20.60992
0.6256697 | 407.3649 | 20.61657
0.6256697 | 407.501 | 20.62346
0.6256697 | 407.6298 | 20.62998
0.6256697 | 407.7613 | 20.63663
0.6293073 | 407.8942 | 20.64336
0.6256697 | 408.032 | 20.65034
0.6256697 | 408.1707 | 20.65736
0.6256697 | 408.3051 | 20.66415
0.6256697 | 408.4421 | 20.67109
0.6256697 | 408.5785 | 20.67799
0.6293073 | 408.7246 | 20.68538
0.6293073 | 408.8602 | 20.69225
0.6293073 | 409.0029 | 20.69947
0.6293073 | 409.1469 | 20.70676
0.6293073 | 409.2824 | 20.71361
0.6293073 | 409.4089 | 20.72002
0.6256697 | 409.5467 | 20.72699
0.6293073 | 409.6914 | 20.73432
0.6293073 | 409.8265 | 20.74115
0.6293073 | 409.9691 | 20.74837
0.6329449 | 410.0983 | 20.75491
0.6293073 | 410.2349 | 20.76182
0.6293073 | 410.3731 | 20.76882
0.6293073 | 410.5057 | 20.77553
0.6293073 | 410.6431 | 20.78248
0.6329449 | 410.7842 | 20.78962
0.6329449 | 410.9202 | 20.7965
0.6329449 | 411.0555 | 20.80335
0.6329449 | 411.1966 | 20.81049
0.6329449 | 411.3386 | 20.81768
0.6329449 | 411.4776 | 20.82471
0.6329449 | 411.6161 | 20.83172
0.6329449 | 411.7559 | 20.8388
0.6329449 | 411.9016 | 20.84617
0.6329449 | 412.044 | 20.85338
0.6329449 | 412.1811 | 20.86032
0.6329449 | 412.3213 | 20.86741
0.6329449 | 412.456 | 20.87423
0.6329449 | 412.5889 | 20.88096
0.6329449 | 412.7179 | 20.88748
0.6329449 | 412.8528 | 20.89431
0.6329449 | 412.9877 | 20.90114
0.6329449 | 413.1169 | 20.90768
0.6329449 | 413.2506 | 20.91445
0.6329449 | 413.3803 | 20.92101
0.6329449 | 413.5203 | 20.92809
0.6329449 | 413.6513 | 20.93472
0.6365825 | 413.7867 | 20.94158
0.6365825 | 413.93 | 20.94883
0.6365825 | 414.0634 | 20.95558
0.6365825 | 414.1979 | 20.96239
0.6365825 | 414.337 | 20.96943
0.6365825 | 414.4783 | 20.97658
0.6365825 | 414.613 | 20.98339
0.6402201 | 414.7504 | 20.99035
0.6402201 | 414.8866 | 20.99724
0.6402201 | 415.0222 | 21.0041
0.6402201 | 415.1614 | 21.01115
0.6402201 | 415.2914 | 21.01773
0.6365825 | 415.425 | 21.02449
0.6365825 | 415.5672 | 21.03169
0.6365825 | 415.7101 | 21.03892
0.6365825 | 415.843 | 21.04565
0.6402201 | 415.9805 | 21.0526
0.6402201 | 416.1219 | 21.05976
0.6402201 | 416.259 | 21.0667
0.6402201 | 416.4039 | 21.07403
0.6438577 | 416.5361 | 21.08072
0.6438577 | 416.6777 | 21.08789
0.6438577 | 416.8276 | 21.09548
0.6438577 | 416.9615 | 21.10225
0.6438577 | 417.1063 | 21.10958
0.6438577 | 417.2491 | 21.11681
0.6438577 | 417.3943 | 21.12416
0.6438577 | 417.5347 | 21.13126
0.6438577 | 417.6751 | 21.13837
0.6438577 | 417.8106 | 21.14523
0.6438577 | 417.9631 | 21.15294
0.6438577 | 418.1028 | 21.16001
0.6438577 | 418.2364 | 21.16677
0.6438577 | 418.3808 | 21.17408
0.6438577 | 418.518 | 21.18102
0.6438577 | 418.6607 | 21.18825
0.6474954 | 418.7976 | 21.19518
0.6438577 | 418.9383 | 21.20229
0.6474954 | 419.0794 | 21.20944
0.6474954 | 419.2217 | 21.21664
0.6474954 | 419.3556 | 21.22342
0.6474954 | 419.4933 | 21.23039
0.6474954 | 419.638 | 21.23771
0.6474954 | 419.7784 | 21.24481
0.6474954 | 419.9167 | 21.25181
0.6474954 | 420.0573 | 21.25893
0.6474954 | 420.1952 | 21.26591
0.6474954 | 420.3371 | 21.27309
0.6474954 | 420.4753 | 21.28008
0.6474954 | 420.6154 | 21.28717
0.6474954 | 420.7493 | 21.29395
0.651133 | 420.887 | 21.30092
0.651133 | 421.0272 | 21.30801
0.651133 | 421.1628 | 21.31488
0.651133 | 421.3009 | 21.32187
0.651133 | 421.4279 | 21.32829
0.651133 | 421.564 | 21.33518
0.651133 | 421.694 | 21.34176
0.651133 | 421.8265 | 21.34847
0.651133 | 421.9571 | 21.35508
0.651133 | 422.0941 | 21.36201
0.651133 | 422.2325 | 21.36902
0.651133 | 422.3658 | 21.37576
0.651133 | 422.5036 | 21.38274
0.651133 | 422.6379 | 21.38953
0.651133 | 422.7806 | 21.39675
0.651133 | 422.9175 | 21.40368
0.651133 | 423.0624 | 21.41101
0.651133 | 423.206 | 21.41828
0.6547706 | 423.3441 | 21.42527
0.6547706 | 423.489 | 21.43261
0.6547706 | 423.6253 | 21.4395
0.6547706 | 423.7585 | 21.44625
0.6547706 | 423.8905 | 21.45293
0.6547706 | 424.0255 | 21.45976
0.6547706 | 424.1652 | 21.46683
0.6547706 | 424.3001 | 21.47366
0.6547706 | 424.4363 | 21.48055
0.6547706 | 424.5707 | 21.48735
0.6547706 | 424.7081 | 21.49431
0.6547706 | 424.8413 | 21.50105
0.6547706 | 424.9801 | 21.50807
0.6547706 | 425.1197 | 21.51513
0.6547706 | 425.256 | 21.52203
0.6584082 | 425.3904 | 21.52884
0.6584082 | 425.5214 | 21.53546
0.6584082 | 425.6573 | 21.54234
0.6584082 | 425.7817 | 21.54864
0.6584082 | 425.9164 | 21.55545
0.6584082 | 426.0437 | 21.5619
0.6584082 | 426.1699 | 21.56829
0.6584082 | 426.2995 | 21.57484
0.6584082 | 426.426 | 21.58124
0.6584082 | 426.556 | 21.58783
0.6584082 | 426.6853 | 21.59437
0.6584082 | 426.8163 | 21.601
0.6584082 | 426.9502 | 21.60778
0.6584082 | 427.0843 | 21.61456
0.6584082 | 427.2099 | 21.62092
0.6584082 | 427.3475 | 21.62788
0.6584082 | 427.4852 | 21.63485
0.6620459 | 427.6121 | 21.64128
0.6620459 | 427.7408 | 21.64779
0.6620459 | 427.8704 | 21.65435
0.6620459 | 427.9995 | 21.66088
0.6620459 | 428.1357 | 21.66778
0.6620459 | 428.2617 | 21.67415
0.6620459 | 428.3896 | 21.68063
0.6620459 | 428.5213 | 21.68729
0.6620459 | 428.6541 | 21.69401
0.6620459 | 428.783 | 21.70053
0.6620459 | 428.9192 | 21.70743
0.6620459 | 429.0581 | 21.71445
0.6620459 | 429.1933 | 21.7213
0.6620459 | 429.3302 | 21.72823
0.6656835 | 429.4574 | 21.73467
0.6656835 | 429.5945 | 21.7416
0.6656835 | 429.7315 | 21.74853
0.6656835 | 429.8653 | 21.75531
0.6656835 | 429.9917 | 21.7617
0.6656835 | 430.1237 | 21.76839
0.6656835 | 430.2553 | 21.77505
0.6656835 | 430.3795 | 21.78133
0.6656835 | 430.5036 | 21.78761
0.6656835 | 430.6302 | 21.79402
0.6656835 | 430.76 | 21.80059
0.6656835 | 430.8895 | 21.80714
0.6620459 | 431.0063 | 21.81306
0.6656835 | 431.124 | 21.81901
0.6656835 | 431.2618 | 21.82598
0.6656835 | 431.3888 | 21.83241
0.6656835 | 431.5149 | 21.83879
0.6656835 | 431.6421 | 21.84523
0.6693211 | 431.7796 | 21.85219
0.6693211 | 431.9153 | 21.85906
0.6693211 | 432.0334 | 21.86504
0.6693211 | 432.1586 | 21.87137
0.6693211 | 432.3038 | 21.87872
0.6693211 | 432.4439 | 21.88581
0.6693211 | 432.5601 | 21.89169
0.6693211 | 432.6938 | 21.89846
0.6693211 | 432.8261 | 21.90515
0.6693211 | 432.9633 | 21.91209
0.6656835 | 433.0839 | 21.9182
0.6656835 | 433.2119 | 21.92468
0.6693211 | 433.3542 | 21.93188
0.6693211 | 433.482 | 21.93835
0.6693211 | 433.6007 | 21.94436
0.6693211 | 433.7325 | 21.95102
0.6693211 | 433.8724 | 21.95811
0.6693211 | 433.9962 | 21.96437
0.6729587 | 434.1233 | 21.9708
0.6729587 | 434.2512 | 21.97728
0.6729587 | 434.3911 | 21.98436
0.6729587 | 434.5152 | 21.99064
0.6729587 | 434.6429 | 21.9971
0.6729587 | 434.7782 | 22.00395
0.6729587 | 434.9173 | 22.01099
0.6729587 | 435.0478 | 22.01759
0.6729587 | 435.1792 | 22.02424
0.6729587 | 435.3156 | 22.03115
0.6729587 | 435.4549 | 22.03819
0.6729587 | 435.5862 | 22.04484
0.6729587 | 435.716 | 22.05141
0.6729587 | 435.8505 | 22.05822
0.6729587 | 435.9856 | 22.06505
0.6765963 | 436.1176 | 22.07174
0.6765963 | 436.2489 | 22.07838
0.6765963 | 436.3817 | 22.0851
0.6765963 | 436.5158 | 22.09189
0.6765963 | 436.6511 | 22.09873
0.6765963 | 436.7822 | 22.10537
0.6765963 | 436.9202 | 22.11235
0.6765963 | 437.0544 | 22.11915
0.6765963 | 437.1938 | 22.1262
0.6765963 | 437.3288 | 22.13303
0.6765963 | 437.4639 | 22.13987
0.6765963 | 437.5967 | 22.14659
0.6765963 | 437.7249 | 22.15308
0.6765963 | 437.8552 | 22.15967
0.6765963 | 437.9872 | 22.16635
0.6765963 | 438.1207 | 22.17311
0.6802339 | 438.2482 | 22.17956
0.6802339 | 438.382 | 22.18633
0.6802339 | 438.5178 | 22.19321
0.6802339 | 438.6536 | 22.20008
0.6802339 | 438.7875 | 22.20686
0.6802339 | 438.9183 | 22.21348
0.6802339 | 439.0589 | 22.22059
0.6802339 | 439.1869 | 22.22707
0.6802339 | 439.3158 | 22.23359
0.6802339 | 439.4494 | 22.24036
0.6802339 | 439.5828 | 22.24711
0.6802339 | 439.7175 | 22.25392
0.6802339 | 439.8438 | 22.26031
0.6802339 | 439.9712 | 22.26676
0.6802339 | 440.0961 | 22.27309
0.6838715 | 440.2322 | 22.27997
0.6838715 | 440.362 | 22.28654
0.6838715 | 440.4941 | 22.29323
0.6838715 | 440.6252 | 22.29986
0.6838715 | 440.7566 | 22.30651
0.6838715 | 440.8915 | 22.31334
0.6838715 | 441.0206 | 22.31987
0.6838715 | 441.1515 | 22.3265
0.6838715 | 441.278 | 22.3329
0.6838715 | 441.4116 | 22.33966
0.6838715 | 441.5418 | 22.34625
0.6838715 | 441.6708 | 22.35278
0.6838715 | 441.8106 | 22.35985
0.6838715 | 441.9464 | 22.36673
0.6838715 | 442.0752 | 22.37325
0.6838715 | 442.2041 | 22.37977
0.6838715 | 442.3368 | 22.38648
0.6838715 | 442.4706 | 22.39326
0.6875092 | 442.6077 | 22.4002
0.6875092 | 442.7459 | 22.40719
0.6875092 | 442.8783 | 22.41389
0.6875092 | 443.0205 | 22.42109
0.6875092 | 443.1498 | 22.42763
0.6875092 | 443.2786 | 22.43415
0.6875092 | 443.4066 | 22.44063
0.6875092 | 443.5388 | 22.44732
0.6875092 | 443.6722 | 22.45407
0.6875092 | 443.8051 | 22.4608
0.6875092 | 443.9405 | 22.46765
0.6875092 | 444.0684 | 22.47412
0.6875092 | 444.2004 | 22.4808
0.6875092 | 444.3279 | 22.48725
0.6875092 | 444.4631 | 22.4941
0.6875092 | 444.6039 | 22.50122
0.6875092 | 444.744 | 22.50831
0.6911468 | 444.8738 | 22.51488
0.6911468 | 444.9992 | 22.52123
0.6911468 | 445.1267 | 22.52768
0.6911468 | 445.2575 | 22.5343
0.6911468 | 445.3915 | 22.54108
0.6911468 | 445.5229 | 22.54773
0.6911468 | 445.6521 | 22.55427
0.6911468 | 445.7861 | 22.56105
0.6875092 | 445.9108 | 22.56737
0.6911468 | 446.0435 | 22.57408
0.6911468 | 446.1835 | 22.58117
0.6911468 | 446.3208 | 22.58811
0.6911468 | 446.459 | 22.59511
0.6911468 | 446.5894 | 22.60171
0.6911468 | 446.7239 | 22.60851
0.6911468 | 446.8558 | 22.61519
0.6911468 | 446.9915 | 22.62206
0.6947844 | 447.1194 | 22.62853
0.6947844 | 447.2554 | 22.63542
0.6947844 | 447.3844 | 22.64194
0.6947844 | 447.5143 | 22.64852
0.6947844 | 447.6423 | 22.65499
0.6947844 | 447.7711 | 22.66151
0.6947844 | 447.9017 | 22.66812
0.6911468 | 448.0276 | 22.67449
0.6911468 | 448.1606 | 22.68123
0.6911468 | 448.2919 | 22.68787
0.6947844 | 448.4236 | 22.69454
0.6947844 | 448.5523 | 22.70105
0.6947844 | 448.6822 | 22.70762
0.6947844 | 448.8191 | 22.71455
0.6947844 | 448.9585 | 22.72161
0.6947844 | 449.0913 | 22.72833
0.6947844 | 449.2277 | 22.73523
0.6947844 | 449.3619 | 22.74202
0.698422 | 449.4914 | 22.74858
0.698422 | 449.6189 | 22.75503
0.698422 | 449.748 | 22.76157
0.698422 | 449.877 | 22.76809
0.698422 | 450.0117 | 22.77491
0.6947844 | 450.1422 | 22.78151
0.6947844 | 450.2743 | 22.7882
0.6947844 | 450.4073 | 22.79493
0.6947844 | 450.5387 | 22.80158
0.698422 | 450.674 | 22.80843
0.698422 | 450.8089 | 22.81526
0.698422 | 450.9454 | 22.82216
0.698422 | 451.0867 | 22.82931
0.698422 | 451.2282 | 22.83647
0.698422 | 451.3624 | 22.84327
0.698422 | 451.4941 | 22.84993
0.7020596 | 451.6251 | 22.85656
0.7020596 | 451.7597 | 22.86337
0.7020596 | 451.8932 | 22.87013
0.7020596 | 452.0223 | 22.87666
0.7020596 | 452.1607 | 22.88367
0.698422 | 452.2985 | 22.89064
0.698422 | 452.4258 | 22.89708
0.698422 | 452.5555 | 22.90365
0.698422 | 452.6847 | 22.91019
0.698422 | 452.815 | 22.91678
0.7020596 | 452.9443 | 22.92333
0.7020596 | 453.0756 | 22.92997
0.7020596 | 453.2124 | 22.93689
0.7020596 | 453.349 | 22.94381
0.7020596 | 453.478 | 22.95034
0.7020596 | 453.6118 | 22.95711
0.7020596 | 453.7499 | 22.9641
0.7020596 | 453.8846 | 22.97092
0.7056972 | 454.027 | 22.97812
0.7056972 | 454.1606 | 22.98489
0.7056972 | 454.2985 | 22.99186
0.7056972 | 454.4314 | 22.99859
0.7020596 | 454.5608 | 23.00514
0.7020596 | 454.6927 | 23.01181
0.7020596 | 454.8225 | 23.01838
0.7056972 | 454.9547 | 23.02507
0.7056972 | 455.0882 | 23.03183
0.7056972 | 455.2199 | 23.0385
0.7056972 | 455.3462 | 23.04488
0.7056972 | 455.4837 | 23.05184
0.7056972 | 455.617 | 23.05859
0.7056972 | 455.7459 | 23.06511
0.7056972 | 455.8826 | 23.07203
0.7093348 | 456.0154 | 23.07875
0.7093348 | 456.1513 | 23.08563
0.7093348 | 456.2769 | 23.09199
0.7093348 | 456.4083 | 23.09864
0.7093348 | 456.5475 | 23.10568
0.7093348 | 456.6832 | 23.11255
0.7056972 | 456.8118 | 23.11906
0.7056972 | 456.9377 | 23.12543
0.7093348 | 457.0745 | 23.13235
0.7093348 | 457.2052 | 23.13897
0.7093348 | 457.3412 | 23.14585
0.7093348 | 457.4713 | 23.15244
0.7093348 | 457.6029 | 23.1591
0.7093348 | 457.7307 | 23.16556
0.7093348 | 457.8601 | 23.17211
0.7093348 | 457.9831 | 23.17834
0.7129724 | 458.1097 | 23.18475
0.7129724 | 458.2467 | 23.19168
0.7129724 | 458.3796 | 23.1984
0.7129724 | 458.5043 | 23.20472
0.7129724 | 458.633 | 23.21123
0.7093348 | 458.7609 | 23.2177
0.7129724 | 458.8888 | 23.22417
0.7093348 | 459.014 | 23.23051
0.7129724 | 459.136 | 23.23669
0.7129724 | 459.2701 | 23.24347
0.7129724 | 459.3994 | 23.25002
0.7129724 | 459.5238 | 23.25631
0.7129724 | 459.647 | 23.26255
0.7129724 | 459.78 | 23.26928
0.7129724 | 459.911 | 23.27591
0.7129724 | 460.0387 | 23.28237
0.71661 | 460.1738 | 23.28921
0.71661 | 460.3101 | 23.29611
0.71661 | 460.444 | 23.30288
0.71661 | 460.5651 | 23.30901
0.71661 | 460.6975 | 23.31571
0.71661 | 460.8278 | 23.32231
0.7129724 | 460.9584 | 23.32892
0.7129724 | 461.0893 | 23.33554
0.71661 | 461.2098 | 23.34164
0.71661 | 461.3436 | 23.34841
0.71661 | 461.4653 | 23.35457
0.71661 | 461.5901 | 23.36089
0.71661 | 461.7058 | 23.36674
0.71661 | 461.8399 | 23.37353
0.71661 | 461.9672 | 23.37997
0.71661 | 462.0887 | 23.38612
0.7202476 | 462.215 | 23.39251
0.7202476 | 462.3329 | 23.39848
0.7202476 | 462.4616 | 23.40499
0.7202476 | 462.5811 | 23.41104
0.7202476 | 462.7083 | 23.41748
0.7202476 | 462.8293 | 23.4236
0.71661 | 462.9616 | 23.4303
0.71661 | 463.0837 | 23.43648
0.7202476 | 463.2063 | 23.44268
0.7202476 | 463.3351 | 23.4492
0.7202476 | 463.4571 | 23.45537
0.7202476 | 463.5837 | 23.46178
0.7202476 | 463.7105 | 23.4682
0.7202476 | 463.8372 | 23.47461
0.7202476 | 463.9597 | 23.48081
0.7202476 | 464.0853 | 23.48717
0.7202476 | 464.2135 | 23.49365
0.7202476 | 464.3382 | 23.49997
0.7202476 | 464.4707 | 23.50667
0.7202476 | 464.601 | 23.51327
0.7202476 | 464.7292 | 23.51975
0.7202476 | 464.8583 | 23.52629
0.7202476 | 464.9778 | 23.53234
0.7202476 | 465.1072 | 23.53888
0.7202476 | 465.2353 | 23.54537
0.7238853 | 465.3669 | 23.55203
0.7238853 | 465.4922 | 23.55837
0.7238853 | 465.6197 | 23.56482
0.7238853 | 465.7348 | 23.57065
0.7238853 | 465.8576 | 23.57687
0.7238853 | 465.9892 | 23.58352
0.7238853 | 466.1113 | 23.5897
0.7238853 | 466.2417 | 23.5963
0.7238853 | 466.3648 | 23.60253
0.7238853 | 466.4989 | 23.60932
0.7238853 | 466.6195 | 23.61542
0.7238853 | 466.7399 | 23.62152
0.7238853 | 466.8693 | 23.62806
0.7238853 | 467.0059 | 23.63498
0.7238853 | 467.1256 | 23.64104
0.7238853 | 467.2466 | 23.64716
0.7238853 | 467.3763 | 23.65372
0.7275229 | 467.5053 | 23.66025
0.7275229 | 467.6345 | 23.66679
0.7275229 | 467.7587 | 23.67308
0.7275229 | 467.8922 | 23.67984
0.7275229 | 468.0272 | 23.68666
0.7275229 | 468.1477 | 23.69277
0.7275229 | 468.2726 | 23.69909
0.7275229 | 468.4069 | 23.70588
0.7275229 | 468.538 | 23.71252
0.7275229 | 468.6641 | 23.7189
0.7275229 | 468.7964 | 23.7256
0.7275229 | 468.9323 | 23.73247
0.7275229 | 469.0596 | 23.73892
0.7275229 | 469.1897 | 23.7455
0.7275229 | 469.3182 | 23.752
0.7275229 | 469.4646 | 23.75941
0.7311605 | 469.5952 | 23.76602
0.7311605 | 469.7262 | 23.77265
0.7311605 | 469.8531 | 23.77907
0.7311605 | 469.9848 | 23.78574
0.7311605 | 470.1088 | 23.79202
0.7311605 | 470.2297 | 23.79813
0.7311605 | 470.3537 | 23.80441
0.7311605 | 470.4715 | 23.81037
0.7311605 | 470.5942 | 23.81658
0.7311605 | 470.7122 | 23.82256
0.7311605 | 470.8336 | 23.8287
0.7311605 | 470.9594 | 23.83506
0.7311605 | 471.0936 | 23.84186
0.7311605 | 471.2185 | 23.84818
0.7311605 | 471.3425 | 23.85445
0.7311605 | 471.4747 | 23.86114
0.7311605 | 471.6097 | 23.86797
0.7311605 | 471.7391 | 23.87453
0.7311605 | 471.8648 | 23.88089
0.7347981 | 471.9903 | 23.88724
0.7347981 | 472.1253 | 23.89407
0.7347981 | 472.2495 | 23.90035
0.7347981 | 472.3721 | 23.90656
0.7347981 | 472.5001 | 23.91304
0.7347981 | 472.6314 | 23.91968
0.7347981 | 472.7498 | 23.92568
0.7347981 | 472.8664 | 23.93158
0.7347981 | 472.999 | 23.93829
0.7347981 | 473.129 | 23.94486
0.7347981 | 473.2503 | 23.951
0.7347981 | 473.3702 | 23.95707
0.7347981 | 473.502 | 23.96374
0.7347981 | 473.6236 | 23.9699
0.7347981 | 473.7423 | 23.9759
0.7347981 | 473.8705 | 23.98239
0.7347981 | 473.9963 | 23.98876
0.7347981 | 474.1234 | 23.99519
0.7347981 | 474.2444 | 24.00132
0.7384358 | 474.3719 | 24.00777
0.7384358 | 474.5041 | 24.01446
0.7384358 | 474.6281 | 24.02073
0.7384358 | 474.755 | 24.02716
0.7384358 | 474.8857 | 24.03377
0.7384358 | 475.0176 | 24.04045
0.7384358 | 475.1438 | 24.04683
0.7384358 | 475.2691 | 24.05317
0.7384358 | 475.4068 | 24.06014
0.7384358 | 475.5323 | 24.0665
0.7384358 | 475.6587 | 24.07289
0.7384358 | 475.7844 | 24.07926
0.7384358 | 475.9194 | 24.08609
0.7384358 | 476.0439 | 24.09239
0.7384358 | 476.1667 | 24.0986
0.7384358 | 476.2974 | 24.10522
0.7384358 | 476.4225 | 24.11155
0.7420734 | 476.5574 | 24.11837
0.7420734 | 476.6733 | 24.12424
0.7420734 | 476.8033 | 24.13082
0.7420734 | 476.9351 | 24.13749
0.7420734 | 477.0605 | 24.14384
0.7420734 | 477.1859 | 24.15018
0.7420734 | 477.3188 | 24.15691
0.7420734 | 477.4498 | 24.16354
0.7420734 | 477.5768 | 24.16996
0.7384358 | 477.6996 | 24.17618
0.7384358 | 477.8302 | 24.18279
0.7420734 | 477.9612 | 24.18942
0.7420734 | 478.0901 | 24.19594
0.7420734 | 478.2159 | 24.20231
0.7420734 | 478.3471 | 24.20895
0.7420734 | 478.4724 | 24.2153
0.7420734 | 478.5916 | 24.22132
0.7420734 | 478.7161 | 24.22762
0.7420734 | 478.8399 | 24.23389
0.745711 | 478.9712 | 24.24054
0.745711 | 479.0938 | 24.24674
0.745711 | 479.225 | 24.25338
0.745711 | 479.359 | 24.26016
0.745711 | 479.4845 | 24.26652
0.7420734 | 479.6047 | 24.2726
0.7420734 | 479.7294 | 24.27891
0.7420734 | 479.8593 | 24.28548
0.7420734 | 479.9883 | 24.29201
0.7420734 | 480.1202 | 24.29869
0.745711 | 480.2455 | 24.30503
0.745711 | 480.3773 | 24.3117
0.745711 | 480.5021 | 24.31802
0.745711 | 480.6274 | 24.32436
0.745711 | 480.7552 | 24.33082
0.745711 | 480.8897 | 24.33763
0.745711 | 481.0231 | 24.34438
0.7493486 | 481.1513 | 24.35087
0.7493486 | 481.2844 | 24.35761
0.745711 | 481.4146 | 24.3642
0.745711 | 481.5513 | 24.37112
0.745711 | 481.6775 | 24.3775
0.745711 | 481.8091 | 24.38416
0.745711 | 481.9401 | 24.39079
0.745711 | 482.0672 | 24.39722
0.745711 | 482.1943 | 24.40366
0.745711 | 482.3225 | 24.41014
0.745711 | 482.4569 | 24.41695
0.745711 | 482.5895 | 24.42366
0.7493486 | 482.7218 | 24.43035
0.7493486 | 482.8499 | 24.43684
0.7493486 | 482.9807 | 24.44346
0.7493486 | 483.1115 | 24.45007
0.7493486 | 483.2412 | 24.45664
0.7493486 | 483.3771 | 24.46352
0.7493486 | 483.5085 | 24.47017
0.7493486 | 483.6411 | 24.47688
0.7493486 | 483.7687 | 24.48334
0.7493486 | 483.8956 | 24.48976
0.7493486 | 484.0224 | 24.49618
0.7493486 | 484.1519 | 24.50273
0.7493486 | 484.2862 | 24.50953
0.7493486 | 484.4138 | 24.51599
0.7493486 | 484.5417 | 24.52246
0.7493486 | 484.6712 | 24.52901
0.7529862 | 484.8079 | 24.53593
0.7529862 | 484.9407 | 24.54265
0.7529862 | 485.073 | 24.54935
0.7529862 | 485.2052 | 24.55604
0.7529862 | 485.3351 | 24.56261
0.7529862 | 485.4671 | 24.56929
0.7529862 | 485.5928 | 24.57566
0.7529862 | 485.7285 | 24.58252
0.7529862 | 485.855 | 24.58893
0.7529862 | 485.9852 | 24.59551
0.7529862 | 486.1143 | 24.60205
0.7529862 | 486.2428 | 24.60855
0.7529862 | 486.3723 | 24.6151
0.7529862 | 486.4973 | 24.62143
0.7529862 | 486.6262 | 24.62795
0.7529862 | 486.7509 | 24.63427
0.7529862 | 486.8806 | 24.64083
0.7529862 | 487.0127 | 24.64752
0.7566238 | 487.1424 | 24.65408
0.7566238 | 487.2693 | 24.6605
0.7566238 | 487.3928 | 24.66675
0.7566238 | 487.52 | 24.67319
0.7566238 | 487.6424 | 24.67938
0.7566238 | 487.764 | 24.68554
0.7566238 | 487.8896 | 24.69189
0.7566238 | 488.0172 | 24.69835
0.7566238 | 488.1385 | 24.70449
0.7566238 | 488.2545 | 24.71036
0.7566238 | 488.3819 | 24.71681
0.7566238 | 488.5069 | 24.72313
0.7566238 | 488.6315 | 24.72944
0.7566238 | 488.7535 | 24.73561
0.7566238 | 488.8832 | 24.74218
0.7566238 | 489.0187 | 24.74904
0.7566238 | 489.1427 | 24.75531
0.7602614 | 489.2696 | 24.76173
0.7602614 | 489.395 | 24.76808
0.7602614 | 489.5251 | 24.77466
0.7602614 | 489.6461 | 24.78079
0.7602614 | 489.7766 | 24.78739
0.7602614 | 489.9034 | 24.79381
0.7602614 | 490.03 | 24.80022
0.7602614 | 490.1539 | 24.80649
0.7602614 | 490.274 | 24.81257
0.7602614 | 490.398 | 24.81884
0.7602614 | 490.5234 | 24.82519
0.7602614 | 490.6532 | 24.83176
0.7602614 | 490.7725 | 24.8378
0.7602614 | 490.9006 | 24.84428
0.7602614 | 491.0173 | 24.85018
0.7602614 | 491.1309 | 24.85593
0.7638991 | 491.2537 | 24.86215
0.7638991 | 491.3783 | 24.86846
0.7638991 | 491.5005 | 24.87464
0.7638991 | 491.6272 | 24.88105
0.7638991 | 491.74 | 24.88676
0.7638991 | 491.8509 | 24.89237
0.7638991 | 491.9765 | 24.89873
0.7638991 | 492.0982 | 24.90489
0.7638991 | 492.222 | 24.91116
0.7638991 | 492.3517 | 24.91772
0.7638991 | 492.4683 | 24.92362
0.7638991 | 492.5851 | 24.92953
0.7638991 | 492.7103 | 24.93587
0.7638991 | 492.8276 | 24.9418
0.7638991 | 492.9509 | 24.94804
0.7638991 | 493.0828 | 24.95472
0.7638991 | 493.2 | 24.96065
0.7638991 | 493.3207 | 24.96676
0.7675367 | 493.4378 | 24.97269
0.7675367 | 493.5601 | 24.97888
0.7675367 | 493.6842 | 24.98516
0.7675367 | 493.8055 | 24.99129
0.7675367 | 493.9234 | 24.99726
0.7675367 | 494.0475 | 25.00355
0.7675367 | 494.1718 | 25.00984
0.7675367 | 494.2875 | 25.01569
0.7638991 | 494.4113 | 25.02196
0.7638991 | 494.5323 | 25.02808
0.7675367 | 494.6523 | 25.03415
0.7675367 | 494.7726 | 25.04024
0.7675367 | 494.8969 | 25.04653
0.7675367 | 495.0225 | 25.05289
0.7675367 | 495.1382 | 25.05874
0.7675367 | 495.2574 | 25.06478
0.7675367 | 495.3788 | 25.07092
0.7711743 | 495.504 | 25.07725
0.7711743 | 495.616 | 25.08292
0.7711743 | 495.7372 | 25.08906
0.7711743 | 495.8659 | 25.09557
0.7711743 | 495.9836 | 25.10153
0.7711743 | 496.1078 | 25.10781
0.7675367 | 496.2209 | 25.11354
0.7675367 | 496.3491 | 25.12002
0.7675367 | 496.4696 | 25.12612
0.7675367 | 496.5912 | 25.13228
0.7675367 | 496.7111 | 25.13835
0.7711743 | 496.8436 | 25.14505
0.7711743 | 496.9707 | 25.15148
0.7711743 | 497.088 | 25.15742
0.7711743 | 497.2155 | 25.16387
0.7711743 | 497.3362 | 25.16998
0.7711743 | 497.4675 | 25.17663
0.7748119 | 497.5848 | 25.18256
0.7748119 | 497.7093 | 25.18887
0.7748119 | 497.8293 | 25.19494
0.7748119 | 497.9535 | 25.20122
0.7748119 | 498.0752 | 25.20738
0.7711743 | 498.1942 | 25.21341
0.7711743 | 498.3214 | 25.21984
0.7711743 | 498.4469 | 25.22619
0.7711743 | 498.5736 | 25.23261
0.7711743 | 498.6966 | 25.23883
0.7711743 | 498.8293 | 25.24555
0.7711743 | 498.9587 | 25.2521
0.7748119 | 499.0914 | 25.25881
0.7748119 | 499.2181 | 25.26523
0.7748119 | 499.3482 | 25.27181
0.7748119 | 499.4722 | 25.27808
0.7748119 | 499.595 | 25.2843
0.7748119 | 499.7161 | 25.29043
0.7748119 | 499.8326 | 25.29632
0.7748119 | 499.9553 | 25.30253
0.7748119 | 500.081 | 25.3089
0.7748119 | 500.2048 | 25.31516
0.7748119 | 500.3284 | 25.32142
0.7748119 | 500.452 | 25.32767
0.7748119 | 500.5754 | 25.33392
0.7748119 | 500.7001 | 25.34023
0.7748119 | 500.826 | 25.3466
0.7748119 | 500.9545 | 25.3531
0.7784495 | 501.0858 | 25.35975
0.7784495 | 501.2173 | 25.3664
0.7784495 | 501.3367 | 25.37245
0.7784495 | 501.4684 | 25.37911
0.7784495 | 501.5981 | 25.38568
0.7820871 | 501.726 | 25.39215
0.7820871 | 501.8501 | 25.39843
0.7820871 | 501.98 | 25.405
0.7820871 | 502.1119 | 25.41168
0.7784495 | 502.2372 | 25.41802
0.7784495 | 502.3639 | 25.42443
0.7784495 | 502.4802 | 25.43032
0.7784495 | 502.6084 | 25.4368
0.7784495 | 502.7274 | 25.44283
0.7784495 | 502.8496 | 25.44902
0.7784495 | 502.9695 | 25.45508
0.7784495 | 503.0947 | 25.46142
0.7784495 | 503.216 | 25.46756
0.7820871 | 503.3329 | 25.47348
0.7820871 | 503.4519 | 25.4795
0.7820871 | 503.5721 | 25.48558
0.7820871 | 503.6998 | 25.49204
0.7857247 | 503.8232 | 25.49829
0.7857247 | 503.9462 | 25.50451
0.7857247 | 504.0644 | 25.51049
0.7820871 | 504.183 | 25.5165
0.7820871 | 504.3025 | 25.52255
0.7820871 | 504.4242 | 25.5287
0.7820871 | 504.5419 | 25.53466
0.7820871 | 504.6644 | 25.54086
0.7820871 | 504.7805 | 25.54674
0.7820871 | 504.9076 | 25.55317
0.7820871 | 505.0223 | 25.55897
0.7820871 | 505.1392 | 25.56489
0.7857247 | 505.2596 | 25.57098
0.7857247 | 505.3861 | 25.57739
0.7857247 | 505.5034 | 25.58332
0.7857247 | 505.6269 | 25.58957
0.7857247 | 505.7545 | 25.59603
0.7857247 | 505.8796 | 25.60236
0.7857247 | 506.0038 | 25.60865
0.7857247 | 506.119 | 25.61448
0.7857247 | 506.2465 | 25.62093
0.7857247 | 506.3709 | 25.62722
0.7857247 | 506.4871 | 25.63311
0.7857247 | 506.6114 | 25.63939
0.7857247 | 506.7403 | 25.64592
0.7857247 | 506.8652 | 25.65224
0.7857247 | 506.985 | 25.6583
0.7857247 | 507.1024 | 25.66425
0.7857247 | 507.2326 | 25.67083
0.7893623 | 507.3579 | 25.67718
0.7893623 | 507.4821 | 25.68346
0.7893623 | 507.6079 | 25.68983
0.7893623 | 507.7434 | 25.69669
0.7893623 | 507.868 | 25.70299
0.7893623 | 507.985 | 25.70891
0.7893623 | 508.1071 | 25.71509
0.7893623 | 508.233 | 25.72147
0.7893623 | 508.3582 | 25.7278
0.7893623 | 508.4736 | 25.73364
0.7893623 | 508.5937 | 25.73972
0.7893623 | 508.7151 | 25.74587
0.7893623 | 508.8383 | 25.7521
0.7893623 | 508.9617 | 25.75835
0.7893623 | 509.091 | 25.76489
0.7893623 | 509.2287 | 25.77186
0.7893623 | 509.3551 | 25.77825
0.7929999 | 509.4852 | 25.78484
0.7929999 | 509.6173 | 25.79152
0.7929999 | 509.7522 | 25.79835
0.7966375 | 509.8887 | 25.80526
0.7929999 | 510.0115 | 25.81148
0.7929999 | 510.1425 | 25.8181
0.7929999 | 510.2619 | 25.82415
0.7929999 | 510.3835 | 25.8303
0.7929999 | 510.4995 | 25.83617
0.7929999 | 510.6201 | 25.84228
0.7929999 | 510.7375 | 25.84822
0.7929999 | 510.8559 | 25.85421
0.7929999 | 510.9683 | 25.8599
0.7929999 | 511.078 | 25.86545
0.7929999 | 511.2048 | 25.87187
0.7966375 | 511.3183 | 25.87761
0.7966375 | 511.4421 | 25.88388
0.8002752 | 511.5623 | 25.88996
0.8002752 | 511.6859 | 25.89622
0.8002752 | 511.8046 | 25.90222
0.8002752 | 511.9275 | 25.90844
0.7966375 | 512.0517 | 25.91473
0.7966375 | 512.1767 | 25.92105
0.7966375 | 512.3091 | 25.92775
0.7966375 | 512.4279 | 25.93377
0.7966375 | 512.5524 | 25.94007
0.7966375 | 512.678 | 25.94643
0.7966375 | 512.8088 | 25.95305
0.7966375 | 512.9377 | 25.95957
0.8002752 | 513.0676 | 25.96614
0.8002752 | 513.1942 | 25.97255
0.8002752 | 513.3184 | 25.97883
0.8002752 | 513.4484 | 25.98542
0.8002752 | 513.5665 | 25.99139
0.8039128 | 513.692 | 25.99774
0.8039128 | 513.8176 | 26.0041
0.8039128 | 513.9348 | 26.01003
0.8002752 | 514.0542 | 26.01607
0.8002752 | 514.1722 | 26.02205
0.8002752 | 514.2975 | 26.02839
0.8002752 | 514.4229 | 26.03473
0.8002752 | 514.5518 | 26.04125
0.8002752 | 514.6774 | 26.04761
0.8002752 | 514.8031 | 26.05398
0.8002752 | 514.9382 | 26.06081
0.8002752 | 515.0645 | 26.0672
0.8039128 | 515.2043 | 26.07428
0.8039128 | 515.3361 | 26.08095
0.8039128 | 515.4692 | 26.08769
0.8039128 | 515.5975 | 26.09418
0.8075504 | 515.7278 | 26.10077
0.8075504 | 515.8502 | 26.10697
0.8039128 | 515.9769 | 26.11338
0.8039128 | 516.1052 | 26.11988
0.8039128 | 516.2228 | 26.12583
0.8039128 | 516.3504 | 26.13228
0.8039128 | 516.4716 | 26.13842
0.8039128 | 516.5903 | 26.14443
0.8039128 | 516.7127 | 26.15062
0.8039128 | 516.8349 | 26.1568
0.8039128 | 516.9573 | 26.163
0.8039128 | 517.0811 | 26.16926
0.8039128 | 517.2026 | 26.17541
0.8075504 | 517.3325 | 26.18198
0.8075504 | 517.4634 | 26.18861
0.8075504 | 517.5916 | 26.1951
0.811188 | 517.7112 | 26.20115
0.811188 | 517.8375 | 26.20754
0.811188 | 517.9582 | 26.21365
0.811188 | 518.0782 | 26.21973
0.811188 | 518.2023 | 26.22601
0.8075504 | 518.3286 | 26.2324
0.8075504 | 518.4506 | 26.23857
0.8075504 | 518.5659 | 26.24441
0.8075504 | 518.6844 | 26.25041
0.8075504 | 518.8025 | 26.25638
0.8075504 | 518.9247 | 26.26257
0.8075504 | 519.0363 | 26.26822
0.811188 | 519.1588 | 26.27441
0.811188 | 519.2831 | 26.28071
0.811188 | 519.4004 | 26.28664
0.811188 | 519.5182 | 26.2926
0.811188 | 519.6404 | 26.29879
0.811188 | 519.7661 | 26.30515
0.8148257 | 519.8868 | 26.31126
0.8148257 | 520.0043 | 26.31721
0.8148257 | 520.1237 | 26.32325
0.8148257 | 520.2515 | 26.32971
0.8148257 | 520.3732 | 26.33587
0.8148257 | 520.4935 | 26.34197
0.8148257 | 520.6143 | 26.34808
0.8148257 | 520.744 | 26.35464
0.8148257 | 520.8699 | 26.36102
0.8148257 | 520.9935 | 26.36727
0.8148257 | 521.109 | 26.37311
0.8148257 | 521.2297 | 26.37922
0.8148257 | 521.3535 | 26.38549
0.8148257 | 521.478 | 26.39179
0.8148257 | 521.5962 | 26.39777
0.8148257 | 521.7165 | 26.40386
0.8148257 | 521.8364 | 26.40993
0.8148257 | 521.9479 | 26.41557
0.8184633 | 522.0622 | 26.42135
0.8184633 | 522.1747 | 26.42705
0.8184633 | 522.3069 | 26.43374
0.8184633 | 522.4343 | 26.44019
0.8184633 | 522.5538 | 26.44624
0.8184633 | 522.6699 | 26.45211
0.8184633 | 522.7847 | 26.45792
0.8184633 | 522.9115 | 26.46434
0.8184633 | 523.0265 | 26.47016
0.8184633 | 523.146 | 26.47621
0.8184633 | 523.2693 | 26.48245
0.8184633 | 523.394 | 26.48876
0.8184633 | 523.5045 | 26.49435
0.8221009 | 523.6169 | 26.50004
0.8221009 | 523.7382 | 26.50618
0.8221009 | 523.8578 | 26.51223
0.8221009 | 523.9762 | 26.51822
0.8221009 | 524.0855 | 26.52375
0.8221009 | 524.2138 | 26.53025
0.8221009 | 524.3381 | 26.53654
0.8221009 | 524.4519 | 26.5423
0.8221009 | 524.5648 | 26.54801
0.8221009 | 524.6836 | 26.55402
0.8221009 | 524.8051 | 26.56017
0.8221009 | 524.9132 | 26.56564
0.8221009 | 525.031 | 26.57161
0.8221009 | 525.1539 | 26.57783
0.8221009 | 525.2753 | 26.58397
0.8221009 | 525.3812 | 26.58933
0.8257385 | 525.491 | 26.59488
0.8257385 | 525.6067 | 26.60074
0.8257385 | 525.72 | 26.60648
0.8257385 | 525.8383 | 26.61246
0.8257385 | 525.9487 | 26.61805
0.8257385 | 526.0749 | 26.62444
0.8257385 | 526.1882 | 26.63017
0.8257385 | 526.3052 | 26.63609
0.8257385 | 526.4233 | 26.64207
0.8257385 | 526.5455 | 26.64825
0.8257385 | 526.6669 | 26.6544
0.8257385 | 526.785 | 26.66038
0.8257385 | 526.9038 | 26.66639
0.8293761 | 527.0221 | 26.67237
0.8293761 | 527.1459 | 26.67864
0.8293761 | 527.2584 | 26.68433
0.8293761 | 527.3739 | 26.69018
0.8293761 | 527.496 | 26.69636
0.8293761 | 527.6078 | 26.70202
0.8293761 | 527.7258 | 26.70799
0.8293761 | 527.8409 | 26.71381
0.8293761 | 527.9626 | 26.71997
0.8293761 | 528.0901 | 26.72643
0.8293761 | 528.2116 | 26.73257
0.8293761 | 528.3322 | 26.73868
0.8293761 | 528.4572 | 26.745
0.8293761 | 528.5778 | 26.7511
0.8293761 | 528.698 | 26.75719
0.8293761 | 528.8195 | 26.76334
0.8330137 | 528.943 | 26.76959
0.8330137 | 529.0645 | 26.77574
0.8330137 | 529.1876 | 26.78197
0.8330137 | 529.3035 | 26.78783
0.8330137 | 529.4175 | 26.79361
0.8330137 | 529.5326 | 26.79943
0.8330137 | 529.652 | 26.80547
0.8330137 | 529.7735 | 26.81162
0.8330137 | 529.8949 | 26.81776
0.8330137 | 530.0163 | 26.82391
0.8330137 | 530.1337 | 26.82985
0.8330137 | 530.2538 | 26.83593
0.8330137 | 530.3671 | 26.84166
0.8330137 | 530.4854 | 26.84765
0.8330137 | 530.6053 | 26.85372
0.8366514 | 530.71875 | 26.85946
0.8366514 | 530.8351 | 26.86535
0.8366514 | 530.9576 | 26.87155
0.8366514 | 531.0739 | 26.87743
0.8366514 | 531.1925 | 26.88344
0.8366514 | 531.3147 | 26.88962
0.8366514 | 531.4357 | 26.89574
0.8366514 | 531.5546 | 26.90176
0.8366514 | 531.6749 | 26.90785
0.8366514 | 531.7905 | 26.9137
0.8366514 | 531.9136 | 26.91993
0.8366514 | 532.0337 | 26.92601
0.8366514 | 532.1495 | 26.93187
0.8366514 | 532.2635 | 26.93764
0.8366514 | 532.3867 | 26.94387
0.8366514 | 532.5101 | 26.95012
0.840289 | 532.6259 | 26.95598
0.840289 | 532.7496 | 26.96224
0.840289 | 532.8683 | 26.96825
0.840289 | 532.9951 | 26.97466
0.840289 | 533.1104 | 26.9805
0.840289 | 533.2263 | 26.98636
0.840289 | 533.3445 | 26.99235
0.840289 | 533.4647 | 26.99843
0.840289 | 533.5807 | 27.0043
0.840289 | 533.6875 | 27.00971
0.840289 | 533.803 | 27.01555
0.840289 | 533.9136 | 27.02115
0.840289 | 534.025 | 27.02679
0.840289 | 534.1377 | 27.03249
0.840289 | 534.2579 | 27.03858
0.840289 | 534.3766 | 27.04458
0.8439266 | 534.4893 | 27.05028
0.8439266 | 534.5994 | 27.05586
0.8439266 | 534.7126 | 27.06159
0.8439266 | 534.8342 | 27.06774
0.8439266 | 534.9525 | 27.07373
0.8439266 | 535.0665 | 27.0795
0.8439266 | 535.1887 | 27.08568
0.8439266 | 535.303 | 27.09147
0.8439266 | 535.4205 | 27.09741
0.8439266 | 535.5341 | 27.10316
0.8439266 | 535.6545 | 27.10925
0.8439266 | 535.7726 | 27.11523
0.8439266 | 535.8873 | 27.12104
0.8439266 | 536.0016 | 27.12682
0.8439266 | 536.1182 | 27.13272
0.8439266 | 536.237 | 27.13874
0.8439266 | 536.3453 | 27.14422
0.8439266 | 536.4554 | 27.14979
0.8439266 | 536.5738 | 27.15578
0.8439266 | 536.6969 | 27.16201
0.8439266 | 536.816 | 27.16804
0.8475642 | 536.9323 | 27.17392
0.8475642 | 537.0498 | 27.17987
0.8475642 | 537.1702 | 27.18597
0.8475642 | 537.2877 | 27.19191
0.8475642 | 537.3995 | 27.19757
0.8475642 | 537.5179 | 27.20356
0.8475642 | 537.6481 | 27.21015
0.8475642 | 537.7653 | 27.21608
0.8475642 | 537.8795 | 27.22186
0.8475642 | 537.9938 | 27.22765
0.8475642 | 538.1168 | 27.23387
0.8512018 | 538.2336 | 27.23979
0.8512018 | 538.351 | 27.24573
0.8512018 | 538.4712 | 27.25181
0.8512018 | 538.6005 | 27.25835
0.8512018 | 538.7247 | 27.26464
0.8512018 | 538.8406 | 27.2705
0.8512018 | 538.959 | 27.27649
0.8512018 | 539.0787 | 27.28255
0.8512018 | 539.1988 | 27.28863
0.8512018 | 539.3134 | 27.29443
0.8512018 | 539.4329 | 27.30048
0.8512018 | 539.548 | 27.30631
0.8512018 | 539.6627 | 27.31211
0.8512018 | 539.7732 | 27.3177
0.8512018 | 539.89 | 27.32361
0.8512018 | 540.006 | 27.32949
0.8548394 | 540.1279 | 27.33565
0.8548394 | 540.2382 | 27.34123
0.8548394 | 540.3568 | 27.34724
0.8548394 | 540.4742 | 27.35318
0.8548394 | 540.591 | 27.35909
0.8548394 | 540.707 | 27.36496
0.8548394 | 540.8246 | 27.37091
0.8548394 | 540.9451 | 27.37701
0.8548394 | 541.059 | 27.38278
0.8548394 | 541.1714 | 27.38847
0.8548394 | 541.2813 | 27.39403
0.8548394 | 541.408 | 27.40044
0.8548394 | 541.5223 | 27.40622
0.8548394 | 541.6466 | 27.41251
0.858477 | 541.766 | 27.41856
0.8548394 | 541.8832 | 27.42449
0.8548394 | 541.998 | 27.4303
0.858477 | 542.1144 | 27.43619
0.858477 | 542.2347 | 27.44228
0.858477 | 542.3588 | 27.44856
0.858477 | 542.4746 | 27.45442
0.858477 | 542.5821 | 27.45986
0.858477 | 542.7079 | 27.46622
0.858477 | 542.818 | 27.4718
0.858477 | 542.9348 | 27.47771
0.858477 | 543.0564 | 27.48386
0.858477 | 543.1708 | 27.48965
0.858477 | 543.2889 | 27.49563
0.858477 | 543.404 | 27.50145
0.858477 | 543.5154 | 27.50709
0.8621146 | 543.6362 | 27.51321
0.8621146 | 543.7582 | 27.51938
0.8621146 | 543.874 | 27.52524
0.8621146 | 543.9954 | 27.53138
0.8621146 | 544.1146 | 27.53742
0.8621146 | 544.2361 | 27.54357
0.8621146 | 544.3624 | 27.54996
0.8621146 | 544.4849 | 27.55616
0.8621146 | 544.6066 | 27.56232
0.8621146 | 544.7335 | 27.56874
0.8621146 | 544.8537 | 27.57482
0.8621146 | 544.9785 | 27.58114
0.8621146 | 545.0917 | 27.58687
0.8621146 | 545.2126 | 27.59299
0.8621146 | 545.3315 | 27.59901
0.8621146 | 545.445 | 27.60475
0.8657522 | 545.5716 | 27.61116
0.8657522 | 545.6903 | 27.61716
0.8657522 | 545.8057 | 27.623
0.8657522 | 545.9218 | 27.62888
0.8657522 | 546.0384 | 27.63478
0.8657522 | 546.1533 | 27.64059
0.8657522 | 546.2708 | 27.64654
0.8657522 | 546.392 | 27.65267
0.8657522 | 546.5099 | 27.65865
0.8693898 | 546.6299 | 27.66472
0.8693898 | 546.7408 | 27.67033
0.8657522 | 546.8555 | 27.67613
0.8657522 | 546.9782 | 27.68234
0.8657522 | 547.0967 | 27.68834
0.8657522 | 547.21875 | 27.69452
0.8693898 | 547.3342 | 27.70036
0.8693898 | 547.4521 | 27.70633
0.8693898 | 547.5683 | 27.71221
0.8693898 | 547.6906 | 27.7184
0.8693898 | 547.8063 | 27.72425
0.8693898 | 547.9239 | 27.7302
0.8693898 | 548.0402 | 27.73609
0.8693898 | 548.1511 | 27.7417
0.8693898 | 548.2663 | 27.74753
0.8693898 | 548.3832 | 27.75345
0.8693898 | 548.5018 | 27.75945
0.8693898 | 548.6196 | 27.76542
0.8693898 | 548.7361 | 27.77131
0.8693898 | 548.8467 | 27.77691
0.8693898 | 548.96 | 27.78264
0.8693898 | 549.0703 | 27.78822
0.8730275 | 549.1825 | 27.7939
0.8730275 | 549.2999 | 27.79984
0.8730275 | 549.4119 | 27.80551
0.8730275 | 549.5207 | 27.81102
0.8730275 | 549.6315 | 27.81662
0.8730275 | 549.7363 | 27.82193
0.8730275 | 549.847 | 27.82753
0.8730275 | 549.9571 | 27.8331
0.8730275 | 550.0733 | 27.83899
0.8730275 | 550.1909 | 27.84494
0.8730275 | 550.3086 | 27.85089
0.8730275 | 550.4292 | 27.857
0.8730275 | 550.5485 | 27.86304
0.8730275 | 550.6611 | 27.86873
0.8766651 | 550.7752 | 27.87451
0.8766651 | 550.8961 | 27.88062
0.8766651 | 551.009 | 27.88634
0.8766651 | 551.1246 | 27.89219
0.8766651 | 551.2374 | 27.8979
0.8766651 | 551.3525 | 27.90373
0.8766651 | 551.4711 | 27.90973
0.8766651 | 551.5794 | 27.91521
0.8766651 | 551.6959 | 27.92111
0.8766651 | 551.8115 | 27.92695
0.8766651 | 551.9307 | 27.93299
0.8766651 | 552.0499 | 27.93902
0.8766651 | 552.1672 | 27.94496
0.8766651 | 552.2888 | 27.95111
0.8766651 | 552.4078 | 27.95714
0.8766651 | 552.5229 | 27.96296
0.8803027 | 552.6296 | 27.96836
0.8803027 | 552.7418 | 27.97404
0.8803027 | 552.8463 | 27.97932
0.8803027 | 552.963 | 27.98523
0.8803027 | 553.0703 | 27.99066
0.8803027 | 553.1752 | 27.99597
0.8803027 | 553.2834 | 28.00145
0.8803027 | 553.3875 | 28.00671
0.8803027 | 553.4915 | 28.01198
0.8803027 | 553.6017 | 28.01756
0.8803027 | 553.7151 | 28.02329
0.8803027 | 553.8263 | 28.02892
0.8803027 | 553.9406 | 28.03471
0.8803027 | 554.0505 | 28.04027
0.8803027 | 554.1657 | 28.0461
0.8839403 | 554.2867 | 28.05222
0.8839403 | 554.3975 | 28.05783
0.8839403 | 554.5129 | 28.06367
0.8839403 | 554.626 | 28.06939
0.8839403 | 554.7336 | 28.07484
0.8839403 | 554.8464 | 28.08055
0.8839403 | 554.9619 | 28.08639
0.8839403 | 555.0736 | 28.09205
0.8839403 | 555.1856 | 28.09772
0.8839403 | 555.3014 | 28.10358
0.8839403 | 555.4122 | 28.10918
0.8839403 | 555.524 | 28.11485
0.8839403 | 555.6385 | 28.12064
0.8839403 | 555.7508 | 28.12632
0.8839403 | 555.8665 | 28.13218
0.8839403 | 555.9788 | 28.13786
0.8839403 | 556.0904 | 28.14351
0.8875779 | 556.1978 | 28.14894
0.8875779 | 556.3109 | 28.15467
0.8875779 | 556.4193 | 28.16015
0.8875779 | 556.5289 | 28.1657
0.8875779 | 556.6444 | 28.17155
0.8875779 | 556.7542 | 28.1771
0.8875779 | 556.8688 | 28.1829
0.8875779 | 556.9775 | 28.1884
0.8875779 | 557.0919 | 28.19419
0.8875779 | 557.2006 | 28.19969
0.8875779 | 557.318 | 28.20564
0.8875779 | 557.4295 | 28.21128
0.8875779 | 557.5438 | 28.21706
0.8875779 | 557.6569 | 28.22279
0.8875779 | 557.7667 | 28.22835
0.8875779 | 557.8773 | 28.23394
0.8912156 | 557.9919 | 28.23974
0.8912156 | 558.1066 | 28.24555
0.8912156 | 558.2123 | 28.2509
0.8912156 | 558.3208 | 28.25639
0.8912156 | 558.4338 | 28.26211
0.8912156 | 558.5423 | 28.2676
0.8912156 | 558.653 | 28.2732
0.8912156 | 558.7679 | 28.27902
0.8912156 | 558.8829 | 28.28484
0.8912156 | 559.0018 | 28.29085
0.8912156 | 559.1083 | 28.29624
0.8912156 | 559.2227 | 28.30203
0.8912156 | 559.34 | 28.30797
0.8912156 | 559.4675 | 28.31442
0.8912156 | 559.588 | 28.32052
0.8912156 | 559.7078 | 28.32658
0.8948532 | 559.8264 | 28.33258
0.8948532 | 559.9421 | 28.33844
0.8948532 | 560.0633 | 28.34458
0.8948532 | 560.1786 | 28.35041
0.8948532 | 560.3 | 28.35655
0.8948532 | 560.4175 | 28.3625
0.8948532 | 560.5336 | 28.36838
0.8948532 | 560.6475 | 28.37414
0.8948532 | 560.7617 | 28.37992
0.8948532 | 560.8826 | 28.38604
0.8912156 | 560.9974 | 28.39185
0.8912156 | 561.1086 | 28.39748
0.8948532 | 561.2161 | 28.40292
0.8948532 | 561.3253 | 28.40845
0.8948532 | 561.4431 | 28.4144
0.8948532 | 561.5557 | 28.42011
0.8948532 | 561.6692 | 28.42585
0.8984908 | 561.7782 | 28.43137
0.8984908 | 561.890625 | 28.43706
0.8984908 | 561.9985 | 28.44252
0.8984908 | 562.1079 | 28.44805
0.8984908 | 562.2278 | 28.45412
0.8984908 | 562.339 | 28.45975
0.8984908 | 562.4523 | 28.46548
0.8984908 | 562.5613 | 28.471
0.8984908 | 562.676 | 28.4768
0.8984908 | 562.7963 | 28.48289
0.8948532 | 562.9175 | 28.48902
0.8984908 | 563.0273 | 28.49458
0.8984908 | 563.136 | 28.50008
0.8984908 | 563.2512 | 28.50591
0.8984908 | 563.3607 | 28.51146
0.8984908 | 563.4791 | 28.51745
0.8984908 | 563.5922 | 28.52317
0.9021284 | 563.7051 | 28.52888
0.9021284 | 563.8171 | 28.53456
0.9021284 | 563.9224 | 28.53988
0.9021284 | 564.0306 | 28.54536
0.9021284 | 564.1424 | 28.55102
0.9021284 | 564.2626 | 28.5571
0.9021284 | 564.3732 | 28.5627
0.9021284 | 564.4881 | 28.56851
0.9021284 | 564.5996 | 28.57416
0.8984908 | 564.7206 | 28.58028
0.8984908 | 564.8355 | 28.5861
0.9021284 | 564.9466 | 28.59172
0.9021284 | 565.0592 | 28.59742
0.9021284 | 565.1686 | 28.60295
0.9021284 | 565.2814 | 28.60866
0.9021284 | 565.3905 | 28.61418
0.9021284 | 565.5061 | 28.62003
0.905766 | 565.6134 | 28.62546
0.905766 | 565.7252 | 28.63112
0.905766 | 565.8303 | 28.63644
0.905766 | 565.9448 | 28.64223
0.905766 | 566.0639 | 28.64826
0.905766 | 566.1833 | 28.65431
0.905766 | 566.3005 | 28.66024
0.905766 | 566.4194 | 28.66626
0.905766 | 566.5404 | 28.67238
0.905766 | 566.6572 | 28.67829
0.905766 | 566.7751 | 28.68426
0.905766 | 566.8926 | 28.69021
0.905766 | 567.0059 | 28.69594
0.905766 | 567.1179 | 28.7016
0.905766 | 567.2288 | 28.70722
0.905766 | 567.3434 | 28.71302
0.9094036 | 567.4559 | 28.71871
0.9094036 | 567.5668 | 28.72433
0.9094036 | 567.6766 | 28.72988
0.9094036 | 567.7791 | 28.73507
0.9094036 | 567.8922 | 28.74079
0.9094036 | 567.9997 | 28.74623
0.9094036 | 568.1129 | 28.75196
0.9094036 | 568.2171 | 28.75724
0.9094036 | 568.3247 | 28.76268
0.9094036 | 568.4337 | 28.7682
0.9094036 | 568.5474 | 28.77395
0.9094036 | 568.6609 | 28.7797
0.9094036 | 568.7728 | 28.78536
0.9094036 | 568.8912 | 28.79135
0.9094036 | 569.0048 | 28.7971
0.9094036 | 569.1115 | 28.8025
0.9130413 | 569.2219 | 28.80809
0.9130413 | 569.3453 | 28.81434
0.9130413 | 569.4597 | 28.82012
0.9130413 | 569.5695 | 28.82568
0.9130413 | 569.6754 | 28.83104
0.9130413 | 569.7821 | 28.83644
0.9130413 | 569.8884 | 28.84182
0.9130413 | 569.9996 | 28.84745
0.9130413 | 570.108 | 28.85293
0.9130413 | 570.2268 | 28.85895
0.9130413 | 570.3417 | 28.86476
0.9130413 | 570.4465 | 28.87006
0.9130413 | 570.559 | 28.87576
0.9130413 | 570.6732 | 28.88154
0.9130413 | 570.7868 | 28.88729
0.9130413 | 570.8993 | 28.89298
0.9130413 | 571.0178 | 28.89898
0.9166789 | 571.1309 | 28.9047
0.9166789 | 571.2459 | 28.91052
0.9166789 | 571.3583 | 28.91621
0.9166789 | 571.4731 | 28.92202
0.9166789 | 571.5884 | 28.92785
0.9166789 | 571.7012 | 28.93357
0.9166789 | 571.8099 | 28.93907
0.9166789 | 571.9262 | 28.94495
0.9166789 | 572.0425 | 28.95084
0.9166789 | 572.1557 | 28.95657
0.9166789 | 572.2698 | 28.96234
0.9166789 | 572.3835 | 28.96809
0.9166789 | 572.4973 | 28.97385
0.9166789 | 572.6093 | 28.97952
0.9166789 | 572.7272 | 28.98549
0.9203165 | 572.8437 | 28.99139
0.9203165 | 572.9597 | 28.99725
0.9203165 | 573.0701 | 29.00284
0.9203165 | 573.1807 | 29.00844
0.9203165 | 573.2955 | 29.01425
0.9203165 | 573.4073 | 29.01991
0.9203165 | 573.5193 | 29.02558
0.9203165 | 573.6344 | 29.0314
0.9203165 | 573.7427 | 29.03689
0.9203165 | 573.8525 | 29.04244
0.9203165 | 573.963 | 29.04803
0.9203165 | 574.0784 | 29.05388
0.9203165 | 574.1965 | 29.05985
0.9203165 | 574.3187 | 29.06603
0.9203165 | 574.4328 | 29.07181
0.9203165 | 574.5476 | 29.07762
0.9239541 | 574.6694 | 29.08378
0.9239541 | 574.7857 | 29.08967
0.9239541 | 574.9066 | 29.09579
0.9239541 | 575.024 | 29.10173
0.9239541 | 575.1353 | 29.10736
0.9239541 | 575.2441 | 29.11287
0.9239541 | 575.3566 | 29.11856
0.9239541 | 575.4657 | 29.12408
0.9239541 | 575.5708 | 29.1294
0.9239541 | 575.6852 | 29.1352
0.9239541 | 575.7906 | 29.14053
0.9239541 | 575.9015 | 29.14614
0.9239541 | 576.0126 | 29.15176
0.9239541 | 576.1262 | 29.15751
0.9239541 | 576.2473 | 29.16364
0.9275917 | 576.3705 | 29.16988
0.9275917 | 576.4894 | 29.1759
0.9275917 | 576.6016 | 29.18157
0.9275917 | 576.7162 | 29.18737
0.9275917 | 576.8262 | 29.19294
0.9275917 | 576.9331 | 29.19835
0.9275917 | 577.0444 | 29.20398
0.9275917 | 577.1538 | 29.20952
0.9275917 | 577.2678 | 29.21529
0.9275917 | 577.3745 | 29.22069
0.9275917 | 577.4779 | 29.22592
0.9275917 | 577.5817 | 29.23117
0.9275917 | 577.6858 | 29.23644
0.9275917 | 577.8015 | 29.2423
0.9275917 | 577.9186 | 29.24822
0.9275917 | 578.0366 | 29.25419
0.9275917 | 578.152 | 29.26004
0.9312293 | 578.265 | 29.26576
0.9312293 | 578.3698 | 29.27106
0.9312293 | 578.4782 | 29.27655
0.9312293 | 578.5985 | 29.28263
0.9312293 | 578.71 | 29.28828
0.9312293 | 578.8284 | 29.29427
0.9312293 | 578.9336 | 29.29959
0.9312293 | 579.0424 | 29.3051
0.9312293 | 579.1465 | 29.31037
0.9312293 | 579.2498 | 29.3156
0.9312293 | 579.3585 | 29.3211
0.9312293 | 579.4681 | 29.32665
0.9312293 | 579.577 | 29.33216
0.9312293 | 579.7814 | 29.3425
0.9312293 | 579.8867 | 29.34783
0.9348669 | 579.997 | 29.35341
0.9348669 | 580.103 | 29.35877
0.9348669 | 580.2232 | 29.36486
0.9348669 | 580.3391 | 29.37072
0.9348669 | 580.4496 | 29.37632
0.9348669 | 580.558 | 29.3818
0.9348669 | 580.6708 | 29.38751
0.9348669 | 580.7886 | 29.39348
0.9348669 | 580.899 | 29.39906
0.9348669 | 581.0115 | 29.40476
0.9348669 | 581.1237 | 29.41043
0.9348669 | 581.2277 | 29.4157
0.9348669 | 581.4335 | 29.42611
0.9348669 | 581.5393 | 29.43147
0.9348669 | 581.6461 | 29.43687
0.9385045 | 581.7545 | 29.44236
0.9385045 | 581.858 | 29.44759
0.9385045 | 581.9604 | 29.45278
0.9385045 | 582.0609 | 29.45787
0.9385045 | 582.2729 | 29.46859
0.9385045 | 582.3829 | 29.47416
0.9385045 | 582.4846 | 29.47931
0.9385045 | 582.5956 | 29.48493
0.9385045 | 582.708 | 29.49061
0.9385045 | 582.8135 | 29.49595
0.9385045 | 582.9189 | 29.50129
0.9385045 | 583.0326 | 29.50704
0.9385045 | 583.1495 | 29.51296
0.9385045 | 583.2612 | 29.51861
0.9385045 | 583.3699 | 29.52411
0.9421421 | 583.4765 | 29.52951
0.9421421 | 583.5853 | 29.53502
0.9421421 | 583.6855 | 29.54009
0.9421421 | 583.7858 | 29.54516
0.9421421 | 583.8928 | 29.55057
0.9421421 | 583.9982 | 29.55591
0.9421421 | 584.1055 | 29.56134
0.9421421 | 584.2093 | 29.56659
0.9421421 | 584.3173 | 29.57206
0.9421421 | 584.5208 | 29.58236
0.9421421 | 584.6264 | 29.5877
0.9421421 | 584.7389 | 29.5934
0.9421421 | 584.8502 | 29.59903
0.9421421 | 584.9589 | 29.60453
0.9421421 | 585.0693 | 29.61012
0.9421421 | 585.1786 | 29.61565
0.9421421 | 585.2833 | 29.62095
0.9457797 | 585.389 | 29.6263
0.9457797 | 585.5052 | 29.63218
0.9457797 | 585.6121 | 29.63759
0.9457797 | 585.7225 | 29.64318
0.9457797 | 585.8326 | 29.64875
0.9457797 | 585.9378 | 29.65407
0.9457797 | 586.0437 | 29.65943
0.9457797 | 586.1508 | 29.66485
0.9457797 | 586.2519 | 29.66997
0.9457797 | 586.3571 | 29.67529
0.9457797 | 586.4742 | 29.68122
0.9457797 | 586.5787 | 29.68651
0.9457797 | 586.685 | 29.69189
0.9457797 | 586.7974 | 29.69758
0.9457797 | 587.0058 | 29.70812
0.9457797 | 587.1092 | 29.71336
0.9494174 | 587.2155 | 29.71873
0.9494174 | 587.3273 | 29.72439
0.9494174 | 587.438 | 29.73
0.9494174 | 587.5409 | 29.73521
0.9494174 | 587.6513 | 29.74079
0.9494174 | 587.7619 | 29.74639
0.9494174 | 587.8672 | 29.75172
0.9494174 | 587.9791 | 29.75738
0.9494174 | 588.0918 | 29.76309
0.9494174 | 588.2064 | 29.76888
0.9494174 | 588.3214 | 29.77471
0.9494174 | 588.4306 | 29.78023
0.9494174 | 588.5443 | 29.78599
0.9494174 | 588.656 | 29.79164
0.9494174 | 588.7639 | 29.7971
0.9494174 | 588.8741 | 29.80268
0.953055 | 588.9821 | 29.80814
0.953055 | 589.0923 | 29.81372
0.953055 | 589.1976 | 29.81905
0.953055 | 589.3049 | 29.82448
0.953055 | 589.408 | 29.8297
0.953055 | 589.5194 | 29.83534
0.953055 | 589.6238 | 29.84062
0.953055 | 589.7254 | 29.84576
0.953055 | 589.8344 | 29.85128
0.953055 | 589.9461 | 29.85693
0.953055 | 590.0612 | 29.86276
0.953055 | 590.1638 | 29.86795
0.953055 | 590.2758 | 29.87362
0.953055 | 590.3893 | 29.87936
0.953055 | 590.5026 | 29.88509
0.953055 | 590.6102 | 29.89054
0.9566926 | 590.7212 | 29.89616
0.9566926 | 590.8466 | 29.9025
0.9566926 | 590.9537 | 29.90793
0.9566926 | 591.0636 | 29.91349
0.9566926 | 591.2827 | 29.92458
0.9566926 | 591.3899 | 29.93
0.9566926 | 591.4956 | 29.93535
0.9566926 | 591.6047 | 29.94087
0.9566926 | 591.7141 | 29.94641
0.9566926 | 591.825 | 29.95202
0.9566926 | 592.0365 | 29.96273
0.9566926 | 592.146 | 29.96827
0.9566926 | 592.2637 | 29.97423
0.9566926 | 592.371 | 29.97966
0.9566926 | 592.4868 | 29.98552
0.9603302 | 592.5972 | 29.9911
0.9603302 | 592.7085 | 29.99674
0.9603302 | 592.8191 | 30.00233
0.9603302 | 592.9279 | 30.00784
0.9603302 | 593.0375 | 30.01339
0.9603302 | 593.1472 | 30.01894
0.9603302 | 593.2516 | 30.02422
0.9603302 | 593.3549 | 30.02945
0.9603302 | 593.461 | 30.03482
0.9603302 | 593.5641 | 30.04004
0.9603302 | 593.6678 | 30.04529
0.9603302 | 593.7756 | 30.05074
0.9603302 | 593.8777 | 30.05591
0.9603302 | 593.9858 | 30.06138
0.9603302 | 594.0933 | 30.06682
0.9603302 | 594.1969 | 30.07206
0.9603302 | 594.3114 | 30.07786
0.9603302 | 594.4291 | 30.08381
0.9639679 | 594.5431 | 30.08958
0.9639679 | 594.6575 | 30.09538
0.9639679 | 594.777 | 30.10142
0.9639679 | 594.8863 | 30.10695
0.9639679 | 595.001 | 30.11276
0.9639679 | 595.1149 | 30.11852
0.9639679 | 595.2269 | 30.12419
0.9639679 | 595.3384 | 30.12984
0.9639679 | 595.4426 | 30.13511
0.9639679 | 595.5433 | 30.14021
0.9639679 | 595.6482 | 30.14551
0.9639679 | 595.7584 | 30.15109
0.9639679 | 595.8611 | 30.15629
0.9639679 | 595.965 | 30.16155
0.9639679 | 596.0758 | 30.16715
0.9639679 | 596.1805 | 30.17245
0.9639679 | 596.2923 | 30.17811
0.9639679 | 596.3987 | 30.18349
0.9676055 | 596.5048 | 30.18886
0.9676055 | 596.6173 | 30.19456
0.9676055 | 596.7278 | 30.20015
0.9676055 | 596.8322 | 30.20544
0.9676055 | 596.9423 | 30.21101
0.9676055 | 597.0583 | 30.21688
0.9676055 | 597.1655 | 30.2223
0.9676055 | 597.2716 | 30.22767
0.9676055 | 597.3747 | 30.23289
0.9676055 | 597.4865 | 30.23855
0.9676055 | 597.59375 | 30.24398
0.9676055 | 597.7988 | 30.25435
0.9712431 | 597.9099 | 30.25998
0.9712431 | 598.0118 | 30.26514
0.9676055 | 598.1174 | 30.27048
0.9712431 | 598.2219 | 30.27576
0.9712431 | 598.3275 | 30.28111
0.9712431 | 598.4289 | 30.28624
0.9712431 | 598.5327 | 30.2915
0.9712431 | 598.6401 | 30.29693
0.9712431 | 598.7557 | 30.30278
0.9712431 | 598.8599 | 30.30806
0.9712431 | 598.9627 | 30.31326
0.9712431 | 599.0765 | 30.31902
0.9712431 | 599.1851 | 30.32451
0.9748807 | 599.2955 | 30.3301
0.9748807 | 599.4077 | 30.33578
0.9748807 | 599.5257 | 30.34175
0.9748807 | 599.6414 | 30.3476
0.9748807 | 599.7581 | 30.35351
0.9748807 | 599.8678 | 30.35906
0.9748807 | 599.977 | 30.36459
0.9748807 | 600.0958 | 30.37061
0.9748807 | 600.2087 | 30.37632
0.9748807 | 600.3194 | 30.38192
0.9748807 | 600.4291 | 30.38747
0.9748807 | 600.5472 | 30.39345
0.9748807 | 600.6609 | 30.3992
0.9748807 | 600.7679 | 30.40462
0.9748807 | 600.8749 | 30.41003
0.9748807 | 600.9856 | 30.41564
0.9748807 | 601.1068 | 30.42177
0.9785183 | 601.3157 | 30.43234
0.9785183 | 601.4228 | 30.43776
0.9785183 | 601.5325 | 30.44331
0.9785183 | 601.6395 | 30.44873
0.9785183 | 601.7479 | 30.45422
0.9785183 | 601.858 | 30.45979
0.9785183 | 601.9659 | 30.46525
0.9785183 | 602.0688 | 30.47046
0.9785183 | 602.1743 | 30.47579
0.9785183 | 602.2908 | 30.48169
0.9785183 | 602.3958 | 30.487
0.9785183 | 602.5068 | 30.49262
0.9785183 | 602.6168 | 30.49819
0.9785183 | 602.7211 | 30.50347
0.9785183 | 602.8275 | 30.50885
0.9821559 | 602.9364 | 30.51437
0.9821559 | 603.0461 | 30.51992
0.9821559 | 603.1584 | 30.5256
0.9821559 | 603.2626 | 30.53088
0.9821559 | 603.3647 | 30.53604
0.9821559 | 603.4664 | 30.54119
0.9821559 | 603.5717 | 30.54652
0.9821559 | 603.6772 | 30.55186
0.9821559 | 603.7845 | 30.55729
0.9821559 | 603.8896 | 30.56261
0.9821559 | 603.9991 | 30.56815
0.9821559 | 604.1061 | 30.57356
0.9821559 | 604.2062 | 30.57863
0.9821559 | 604.3082 | 30.58379
0.9821559 | 604.4141 | 30.58915
0.9821559 | 604.5253 | 30.59478
0.9857936 | 604.7238 | 30.60482
0.9857936 | 604.9283 | 30.61517
0.9857936 | 605.1282 | 30.62529
0.9857936 | 605.2394 | 30.63092
0.9857936 | 605.3455 | 30.63629
0.9857936 | 605.4489 | 30.64152
0.9857936 | 605.5527 | 30.64677
0.9857936 | 605.6640625 | 30.65241
0.9857936 | 605.7729 | 30.65792
0.9857936 | 605.8832 | 30.6635
0.9857936 | 605.9852 | 30.66866
0.9857936 | 606.1929 | 30.67917
0.9857936 | 606.2941 | 30.6843
0.9857936 | 606.4007 | 30.68969
0.9894312 | 606.5082 | 30.69513
0.9894312 | 606.6124 | 30.7004
0.9894312 | 606.7153 | 30.70562
0.9894312 | 606.8181 | 30.71082
0.9894312 | 606.9203 | 30.71599
0.9894312 | 607.0211 | 30.72109
0.9894312 | 607.1302 | 30.72661
0.9894312 | 607.2331 | 30.73182
0.9894312 | 607.3413 | 30.7373
0.9894312 | 607.4496 | 30.74278
0.9894312 | 607.5496 | 30.74784
0.9894312 | 607.65 | 30.75292
0.9894312 | 607.7536 | 30.75816
0.9894312 | 607.8572 | 30.76341
0.9894312 | 607.9606 | 30.76864
0.9894312 | 608.0636 | 30.77385
0.9930688 | 608.2537 | 30.78347
0.9930688 | 608.4485 | 30.79333
0.9930688 | 608.5495 | 30.79844
0.9930688 | 608.6507 | 30.80356
0.9930688 | 608.752 | 30.80869
0.9930688 | 608.856 | 30.81395
0.9930688 | 609.0582 | 30.82419
0.9894312 | 609.167 | 30.82969
0.9894312 | 609.2762 | 30.83522
0.9930688 | 609.3771 | 30.84033
0.9930688 | 609.4817 | 30.84562
0.9930688 | 609.5873 | 30.85097
0.9930688 | 609.6902 | 30.85617
0.9930688 | 609.8942 | 30.8665
0.9930688 | 610.0065 | 30.87218
0.9967064 | 610.109 | 30.87737
0.9967064 | 610.2124 | 30.8826
0.9967064 | 610.3148 | 30.88778
0.9967064 | 610.4205 | 30.89313
0.9967064 | 610.6208 | 30.90327
0.9967064 | 610.7252 | 30.90855
0.9967064 | 610.8306 | 30.91389
0.9967064 | 611.0172 | 30.92333
0.9967064 | 611.1203 | 30.92855
0.9967064 | 611.2263 | 30.93391
0.9967064 | 611.4308 | 30.94426
0.9967064 | 611.5425 | 30.94992
1.000344 | 611.6473 | 30.95522
1.000344 | 611.8456 | 30.96526
1.000344 | 611.9558 | 30.97083
1.000344 | 612.0688 | 30.97655
1.000344 | 612.17 | 30.98168
1.000344 | 612.3716 | 30.99188
0.9967064 | 612.4731 | 30.99701
0.9967064 | 612.6724 | 31.0071
1.000344 | 612.7825 | 31.01267
1.000344 | 612.8887 | 31.01805
1.000344 | 612.9888 | 31.02311
1.000344 | 613.0909 | 31.02828
1.000344 | 613.2988 | 31.0388
1.000344 | 613.4004 | 31.04394
1.003982 | 613.5014 | 31.04906
1.003982 | 613.6055 | 31.05433
1.003982 | 613.7114 | 31.05969
1.003982 | 613.8174 | 31.06505
1.003982 | 613.9196 | 31.07022
1.003982 | 614.0279 | 31.0757
1.003982 | 614.2397 | 31.08642
1.003982 | 614.3459 | 31.09179
1.003982 | 614.4488 | 31.097
1.003982 | 614.5547 | 31.10237
1.003982 | 614.6597 | 31.10768
1.003982 | 614.8588 | 31.11775
1.003982 | 614.9676 | 31.12326
1.007619 | 615.0704 | 31.12846
1.007619 | 615.1809 | 31.13406
1.007619 | 615.2841 | 31.13928
1.007619 | 615.3881 | 31.14454
1.007619 | 615.4963 | 31.15002
1.007619 | 615.7013 | 31.16039
1.007619 | 615.8102 | 31.1659
1.007619 | 615.9163 | 31.17127
1.007619 | 616.0192 | 31.17648
1.007619 | 616.1192 | 31.18154
1.007619 | 616.3174 | 31.19157
1.007619 | 616.5138 | 31.20151
1.007619 | 616.6197 | 31.20687
1.011257 | 616.7202 | 31.21196
1.011257 | 616.9169 | 31.22191
1.011257 | 617.1173 | 31.23206
1.011257 | 617.2175 | 31.23713
1.011257 | 617.4117 | 31.24696
1.011257 | 617.5227 | 31.25257
1.011257 | 617.6238 | 31.25769
1.011257 | 617.7258 | 31.26285
1.011257 | 617.8324 | 31.26825
1.011257 | 618.0309 | 31.27829
1.014894 | 618.2265 | 31.28819
1.014894 | 618.3353 | 31.2937
1.014894 | 618.4362 | 31.29881
1.014894 | 618.6305 | 31.30864
1.014894 | 618.7323 | 31.31379
1.014894 | 618.9304 | 31.32382
1.014894 | 619.1337 | 31.3341
1.014894 | 619.2416 | 31.33956
1.014894 | 619.4401 | 31.34961
1.014894 | 619.5425 | 31.35479
1.018532 | 619.6435 | 31.3599
1.018532 | 619.7441 | 31.365
1.018532 | 619.8489 | 31.3703
1.018532 | 619.9581 | 31.37583
1.018532 | 620.0627 | 31.38112
1.018532 | 620.1724 | 31.38667
1.018532 | 620.3676 | 31.39655
1.018532 | 620.4713 | 31.4018
1.018532 | 620.5757 | 31.40708
1.018532 | 620.677 | 31.41221
1.018532 | 620.8798 | 31.42247
1.018532 | 621.0775 | 31.43248
1.02217 | 621.2786 | 31.44266
1.02217 | 621.3839 | 31.44799
1.02217 | 621.5826 | 31.45804
1.02217 | 621.6873 | 31.46334
1.02217 | 621.792 | 31.46864
1.02217 | 621.988 | 31.47856
1.02217 | 622.1942 | 31.48899
1.02217 | 622.2992 | 31.49431
1.02217 | 622.4032 | 31.49957
1.02217 | 622.508 | 31.50488
1.02217 | 622.6096 | 31.51002
1.025807 | 622.7136 | 31.51528
1.025807 | 622.9186 | 31.52566
1.025807 | 623.024 | 31.53099
1.025807 | 623.1249 | 31.5361
1.025807 | 623.3207 | 31.54601
1.025807 | 623.4227 | 31.55117
1.025807 | 623.6213 | 31.56122
1.025807 | 623.7309 | 31.56677
1.025807 | 623.837 | 31.57214
1.025807 | 623.9396 | 31.57733
1.025807 | 624.0401 | 31.58242
1.025807 | 624.1469 | 31.58782
1.029445 | 624.2485 | 31.59296
1.029445 | 624.3517 | 31.59818
1.029445 | 624.5566 | 31.60856
1.029445 | 624.6642 | 31.614
1.029445 | 624.8622 | 31.62402
1.029445 | 624.9705 | 31.6295
1.029445 | 625.0773 | 31.63491
1.029445 | 625.2884 | 31.64559
1.029445 | 625.3998 | 31.65123
1.029445 | 625.5092 | 31.65677
1.029445 | 625.6157 | 31.66216
1.029445 | 625.7191 | 31.66739
1.029445 | 625.8289 | 31.67294
1.029445 | 625.9296 | 31.67804
1.029445 | 626.0347 | 31.68336
1.033083 | 626.1405 | 31.68872
1.033083 | 626.251 | 31.69431
1.033083 | 626.3544 | 31.69954
1.033083 | 626.4557 | 31.70467
1.033083 | 626.5599 | 31.70994
1.033083 | 626.6649 | 31.71525
1.033083 | 626.7683 | 31.72049
1.033083 | 626.8693 | 31.7256
1.033083 | 626.9767 | 31.73104
1.033083 | 627.0792 | 31.73622
1.033083 | 627.1811 | 31.74138
1.033083 | 627.2859 | 31.74668
1.033083 | 627.3872 | 31.75181
1.033083 | 627.4974 | 31.75739
1.033083 | 627.5995 | 31.76256
1.03672 | 627.7023 | 31.76776
1.03672 | 627.806 | 31.773
1.03672 | 627.9151 | 31.77853
1.03672 | 628.0192 | 31.78379
1.03672 | 628.1216 | 31.78898
1.03672 | 628.2271 | 31.79432
1.03672 | 628.3271 | 31.79938
1.03672 | 628.4379 | 31.80499
1.03672 | 628.6381 | 31.81512
1.03672 | 628.7441 | 31.82048
1.03672 | 628.8501 | 31.82585
1.03672 | 629.0493 | 31.83593
1.03672 | 629.1544 | 31.84125
1.03672 | 629.3561 | 31.85145
1.040358 | 629.5559 | 31.86157
1.040358 | 629.6595 | 31.86681
1.040358 | 629.8582 | 31.87687
1.040358 | 629.9641 | 31.88223
1.040358 | 630.0668 | 31.88742
1.040358 | 630.2685 | 31.89763
1.040358 | 630.3745 | 31.90299
1.040358 | 630.4796 | 31.90832
1.040358 | 630.6737 | 31.91814
1.040358 | 630.7804 | 31.92354
1.043995 | 630.9725 | 31.93326
1.043995 | 631.1714 | 31.94333
1.043995 | 631.2767 | 31.94866
1.043995 | 631.4779 | 31.95884
1.043995 | 631.5799 | 31.964
1.043995 | 631.6855 | 31.96935
1.043995 | 631.8875 | 31.97957
1.043995 | 632.0865 | 31.98964
1.043995 | 632.2753 | 31.99919
1.043995 | 632.3766 | 32.00432
1.047633 | 632.5624 | 32.01373
1.047633 | 632.757 | 32.02357
1.047633 | 632.9341 | 32.03254
1.047633 | 633.0341 | 32.0376
1.047633 | 633.2303 | 32.04753
1.047633 | 633.4276 | 32.05751
1.047633 | 633.624 | 32.06745
1.047633 | 633.8189 | 32.07732
1.047633 | 633.9255 | 32.08271
1.047633 | 634.1182 | 32.09246
1.051271 | 634.3044 | 32.10189
1.051271 | 634.4859 | 32.11107
1.051271 | 634.6743 | 32.12061
1.051271 | 634.8597 | 32.12999
1.051271 | 635.0428 | 32.13926
1.051271 | 635.2372 | 32.14909
1.051271 | 635.4336 | 32.15904
1.051271 | 635.6308 | 32.16902
1.054908 | 635.8354 | 32.17937
1.054908 | 635.9373 | 32.18453
1.051271 | 636.1298 | 32.19427
1.054908 | 636.3265 | 32.20423
1.054908 | 636.5067 | 32.21335
1.054908 | 636.6971 | 32.22298
1.054908 | 636.882 | 32.23234
1.054908 | 636.9854 | 32.23757
1.054908 | 637.086 | 32.24266
1.054908 | 637.2746 | 32.25221
1.054908 | 637.3804 | 32.25756
1.054908 | 637.5817 | 32.26775
1.058546 | 637.7729 | 32.27743
1.058546 | 637.8741 | 32.28255
1.058546 | 638.0658 | 32.29225
1.058546 | 638.1756 | 32.29781
1.058546 | 638.3712 | 32.30771
1.058546 | 638.4764 | 32.31303
1.058546 | 638.6683 | 32.32274
1.058546 | 638.7701 | 32.3279
1.058546 | 638.9714 | 32.33808
1.058546 | 639.1675 | 32.34801
1.062183 | 639.2701 | 32.3532
1.062183 | 639.4556 | 32.36259
1.062183 | 639.6526 | 32.37256
1.062183 | 639.7526 | 32.37762
1.062183 | 639.8531 | 32.38271
1.062183 | 640.0421 | 32.39227
1.062183 | 640.2319 | 32.40188
1.062183 | 640.3327 | 32.40698
1.062183 | 640.5287 | 32.4169
1.062183 | 640.6306 | 32.42205
1.062183 | 640.8198 | 32.43163
1.065821 | 641.0209 | 32.44181
1.065821 | 641.1259 | 32.44712
1.065821 | 641.229 | 32.45234
1.065821 | 641.33 | 32.45745
1.065821 | 641.4322 | 32.46262
1.065821 | 641.6395 | 32.47311
1.065821 | 641.742 | 32.4783
1.065821 | 641.8438 | 32.48345
1.065821 | 641.9449 | 32.48857
1.065821 | 642.045 | 32.49364
1.065821 | 642.2384 | 32.50342
1.065821 | 642.4338 | 32.51331
1.069459 | 642.6169 | 32.52258
1.069459 | 642.806 | 32.53215
1.069459 | 643.0002 | 32.54198
1.069459 | 643.1914 | 32.55165
1.069459 | 643.376 | 32.561
1.069459 | 643.569 | 32.57077
1.069459 | 643.762 | 32.58053
1.073096 | 643.9448 | 32.58979
1.073096 | 644.1278 | 32.59905
1.073096 | 644.3134 | 32.60844
1.073096 | 644.5081 | 32.61829
1.073096 | 644.7022 | 32.62812
1.073096 | 644.8055 | 32.63335
1.073096 | 644.9094 | 32.6386
1.073096 | 645.1101 | 32.64876
1.073096 | 645.3162 | 32.65919
1.073096 | 645.4164 | 32.66426
1.073096 | 645.6148 | 32.6743
1.076734 | 645.8029 | 32.68382
1.076734 | 645.9985 | 32.69372
1.076734 | 646.1904 | 32.70343
1.076734 | 646.3819 | 32.71312
1.076734 | 646.4845 | 32.71832
1.076734 | 646.6769 | 32.72806
1.076734 | 646.7829 | 32.73342
1.076734 | 646.8838 | 32.73852
1.076734 | 647.0715 | 32.74802
1.076734 | 647.1761 | 32.75332
1.080372 | 647.3638 | 32.76282
1.080372 | 647.5601 | 32.77275
1.080372 | 647.7467 | 32.7822
1.080372 | 647.9363 | 32.79179
1.080372 | 648.126 | 32.80139
1.080372 | 648.3224 | 32.81133
1.080372 | 648.511 | 32.82088
1.084009 | 648.6939 | 32.83013
1.084009 | 648.884 | 32.83976
1.084009 | 649.0771 | 32.84953
1.084009 | 649.1779 | 32.85463
1.084009 | 649.3763 | 32.86467
1.084009 | 649.5777 | 32.87486
1.084009 | 649.6835 | 32.88022
1.084009 | 649.7873 | 32.88547
1.084009 | 649.8917 | 32.89075
1.084009 | 650.0984 | 32.90122
1.084009 | 650.2006 | 32.90639
1.087647 | 650.3021 | 32.91153
1.087647 | 650.5021 | 32.92164
1.087647 | 650.6939 | 32.93135
1.087647 | 650.796875 | 32.93656
1.087647 | 651.0007 | 32.94688
1.087647 | 651.192 | 32.95656
1.087647 | 651.3893 | 32.96655
1.087647 | 651.5793 | 32.97617
1.087647 | 651.683 | 32.98141
1.087647 | 651.8755 | 32.99116
1.091284 | 652.056 | 33.00029
1.091284 | 652.1562 | 33.00536
1.091284 | 652.3555 | 33.01544
1.091284 | 652.4562 | 33.02054
1.091284 | 652.557 | 33.02564
1.091284 | 652.7408 | 33.03495
1.091284 | 652.9296875 | 33.04451
1.091284 | 653.0338 | 33.04978
1.091284 | 653.2332 | 33.05987
1.094922 | 653.4242 | 33.06953
1.094922 | 653.6193 | 33.07941
1.094922 | 653.7242 | 33.08471
1.094922 | 653.9135 | 33.0943
1.094922 | 654.1016 | 33.10382
1.094922 | 654.2874 | 33.11322
1.094922 | 654.4677 | 33.12234
1.094922 | 654.6489 | 33.13151
1.09856 | 654.8423 | 33.1413
1.09856 | 655.0405 | 33.15133
1.09856 | 655.2325 | 33.16105
1.09856 | 655.4244 | 33.17076
1.09856 | 655.6159 | 33.18045
1.09856 | 655.8077 | 33.19016
1.09856 | 655.9869 | 33.19923
1.09856 | 656.1746 | 33.20873
1.09856 | 656.2765 | 33.21389
1.102197 | 656.47 | 33.22368
1.102197 | 656.6525 | 33.23291
1.102197 | 656.8394 | 33.24238
1.102197 | 657.0192 | 33.25147
1.102197 | 657.1936 | 33.2603
1.102197 | 657.3795 | 33.26971
1.102197 | 657.5636 | 33.27903
1.102197 | 657.7509 | 33.2885
1.105835 | 657.9426 | 33.29821
1.105835 | 658.1267 | 33.30752
1.105835 | 658.3118 | 33.31689
1.105835 | 658.4164 | 33.32219
1.105835 | 658.6037 | 33.33166
1.105835 | 658.7824 | 33.34071
1.105835 | 658.9698 | 33.35019
1.105835 | 659.1581 | 33.35972
1.105835 | 659.3262 | 33.36823
1.109472 | 659.5099 | 33.37753
1.109472 | 659.7032 | 33.38731
1.109472 | 659.8948 | 33.39701
1.109472 | 660.0769 | 33.40622
1.109472 | 660.2734375 | 33.41617
1.109472 | 660.4544 | 33.42533
1.109472 | 660.6423 | 33.43484
1.109472 | 660.8218 | 33.44392
1.109472 | 660.9233 | 33.44906
1.11311 | 661.1019 | 33.4581
1.11311 | 661.2899 | 33.46761
1.11311 | 661.4783 | 33.47715
1.109472 | 661.6636 | 33.48652
1.109472 | 661.8468 | 33.4958
1.11311 | 662.0475 | 33.50595
1.11311 | 662.2369 | 33.51554
1.11311 | 662.3378 | 33.52065
1.116748 | 662.5349 | 33.53062
1.116748 | 662.7307 | 33.54053
1.116748 | 662.9205 | 33.55014
1.11311 | 663.1038 | 33.55941
1.11311 | 663.2794 | 33.5683
1.11311 | 663.4618 | 33.57753
1.116748 | 663.6438 | 33.58674
1.116748 | 663.7501 | 33.59212
1.116748 | 663.9319 | 33.60133
1.120385 | 664.1284 | 33.61127
1.120385 | 664.2296 | 33.61639
1.120385 | 664.4228 | 33.62617
1.120385 | 664.6149 | 33.63589
1.120385 | 664.7861 | 33.64455
1.120385 | 664.8904 | 33.64983
1.116748 | 665.0751 | 33.65918
1.116748 | 665.2729 | 33.66919
1.120385 | 665.4623 | 33.67877
1.124023 | 665.6438 | 33.68796
1.124023 | 665.8263 | 33.6972
1.124023 | 666.0063 | 33.70631
1.124023 | 666.1642 | 33.7143
1.124023 | 666.3374 | 33.72306
1.120385 | 666.5144 | 33.73202
1.120385 | 666.6902 | 33.74092
1.124023 | 666.8599 | 33.74951
1.124023 | 667.043 | 33.75878
1.12766 | 667.2284 | 33.76816
1.12766 | 667.3958 | 33.77663
1.12766 | 667.5866 | 33.78629
1.12766 | 667.7711 | 33.79562
1.12766 | 667.9602 | 33.80519
1.12766 | 668.1287 | 33.81372
1.12766 | 668.2289 | 33.81879
1.12766 | 668.4152 | 33.82822
1.12766 | 668.5937 | 33.83725
1.131298 | 668.7723 | 33.84629
1.131298 | 668.9544 | 33.85551
1.131298 | 669.0546875 | 33.86059
1.131298 | 669.234 | 33.86966
1.131298 | 669.424 | 33.87927
1.131298 | 669.6037 | 33.88837
1.131298 | 669.7995 | 33.89828
1.131298 | 669.9797 | 33.9074
1.134936 | 670.1672 | 33.91689
1.134936 | 670.3477 | 33.92602
1.134936 | 670.5434 | 33.93593
1.134936 | 670.7311 | 33.94543
1.134936 | 670.9152 | 33.95474
1.134936 | 671.0929 | 33.96374
1.134936 | 671.2811 | 33.97326
1.134936 | 671.461 | 33.98237
1.138573 | 671.6379 | 33.99132
1.138573 | 671.822 | 34.00064
1.138573 | 672.0045 | 34.00987
1.138573 | 672.1961 | 34.01957
1.138573 | 672.3807 | 34.02891
1.138573 | 672.5682 | 34.0384
1.138573 | 672.7438 | 34.04729
1.138573 | 672.9343 | 34.05693
1.142211 | 673.1092 | 34.06578
1.142211 | 673.3002 | 34.07545
1.142211 | 673.4061 | 34.08081
1.142211 | 673.5922 | 34.09022
1.142211 | 673.7036 | 34.09586
1.142211 | 673.8052 | 34.10101
1.142211 | 673.9919 | 34.11046
1.145849 | 674.0932 | 34.11558
1.145849 | 674.2783 | 34.12495
1.145849 | 674.4709 | 34.1347
1.145849 | 674.6603 | 34.14428
1.145849 | 674.8555 | 34.15416
1.145849 | 674.9602 | 34.15946
1.145849 | 675.1432 | 34.16872
1.149486 | 675.2474 | 34.174
1.149486 | 675.4369 | 34.18359
1.145849 | 675.6064 | 34.19217
1.145849 | 675.7809 | 34.201
1.149486 | 675.9726 | 34.2107
1.149486 | 676.1561 | 34.21999
1.149486 | 676.3441 | 34.2295
1.149486 | 676.5388 | 34.23935
1.149486 | 676.7363 | 34.24935
1.153124 | 676.9227 | 34.25878
1.153124 | 677.1124 | 34.26838
1.153124 | 677.2922 | 34.27748
1.153124 | 677.4733 | 34.28665
1.153124 | 677.6465 | 34.29541
1.153124 | 677.8152 | 34.30395
1.153124 | 677.9951 | 34.31305
1.153124 | 678.1658 | 34.3217
1.156761 | 678.3525 | 34.33114
1.156761 | 678.5289 | 34.34007
1.156761 | 678.7109 | 34.34928
1.156761 | 678.8848 | 34.35808
1.156761 | 678.9853 | 34.36317
1.156761 | 679.1517 | 34.37159
1.156761 | 679.3192 | 34.38007
1.156761 | 679.4943 | 34.38893
1.156761 | 679.6622 | 34.39743
1.160399 | 679.832 | 34.40602
1.160399 | 680.0106 | 34.41506
1.160399 | 680.1914 | 34.42421
1.160399 | 680.3649 | 34.43299
1.160399 | 680.5413 | 34.44192
1.160399 | 680.7211 | 34.45102
1.160399 | 680.8932 | 34.45973
1.160399 | 681.0667 | 34.46851
1.164037 | 681.2349 | 34.47702
1.164037 | 681.4064 | 34.4857
1.164037 | 681.5792 | 34.49444
1.164037 | 681.7398 | 34.50257
1.164037 | 681.9029 | 34.51083
1.164037 | 682.074 | 34.51949
1.164037 | 682.2552 | 34.52866
1.164037 | 682.4175 | 34.53687
1.167674 | 682.6105 | 34.54664
1.167674 | 682.795 | 34.55598
1.167674 | 682.9683 | 34.56475
1.167674 | 683.1329 | 34.57308
1.167674 | 683.3093 | 34.58201
1.167674 | 683.4747 | 34.59037
1.167674 | 683.6342 | 34.59845
1.171312 | 683.8068 | 34.60718
1.171312 | 683.9802 | 34.61596
1.171312 | 684.1561 | 34.62486
1.171312 | 684.332 | 34.63377
1.171312 | 684.5179 | 34.64317
1.171312 | 684.7006 | 34.65242
1.171312 | 684.886 | 34.6618
1.171312 | 685.0637 | 34.67079
1.171312 | 685.2385 | 34.67964
1.17495 | 685.4106 | 34.68835
1.17495 | 685.5899 | 34.69743
1.17495 | 685.7627 | 34.70617
1.17495 | 685.9397 | 34.71513
1.17495 | 686.1174 | 34.72412
1.17495 | 686.2968 | 34.7332
1.17495 | 686.4805 | 34.7425
1.17495 | 686.6628 | 34.75173
1.178587 | 686.8391 | 34.76064
1.178587 | 687.0162 | 34.76961
1.178587 | 687.1978 | 34.7788
1.178587 | 687.373 | 34.78767
1.178587 | 687.5513 | 34.79669
1.178587 | 687.7434 | 34.80641
1.178587 | 687.924 | 34.81555
1.182225 | 688.1099 | 34.82496
1.182225 | 688.2866 | 34.8339
1.182225 | 688.4512 | 34.84224
1.182225 | 688.6125 | 34.8504
1.182225 | 688.7841 | 34.85908
1.182225 | 688.9445 | 34.8672
1.185862 | 689.1086 | 34.8755
1.185862 | 689.2874 | 34.88455
1.185862 | 689.4643 | 34.89351
1.185862 | 689.6345 | 34.90212
1.185862 | 689.8112 | 34.91106
1.185862 | 689.9886 | 34.92004
1.185862 | 690.1658 | 34.92901
1.185862 | 690.3348 | 34.93756
1.185862 | 690.5057 | 34.94621
1.1895 | 690.6766 | 34.95486
1.185862 | 690.849 | 34.96359
1.185862 | 691.0178 | 34.97213
1.185862 | 691.2023 | 34.98147
1.1895 | 691.3818 | 34.99055
1.1895 | 691.5604 | 34.99959
1.1895 | 691.7378 | 35.00857
1.1895 | 691.9126 | 35.01741
1.1895 | 692.0833 | 35.02605
1.1895 | 692.2669 | 35.03535
1.1895 | 692.448 | 35.04451
1.1895 | 692.6193 | 35.05318
1.1895 | 692.8043 | 35.06254
1.1895 | 692.9775 | 35.07131
1.193138 | 693.1517 | 35.08012
1.193138 | 693.3164 | 35.08846
1.193138 | 693.4911 | 35.0973
1.193138 | 693.6564 | 35.10567
1.193138 | 693.8279 | 35.11435
1.193138 | 693.9901 | 35.12256
1.193138 | 694.16 | 35.13115
1.193138 | 694.3314 | 35.13983
1.196775 | 694.4949 | 35.1481
1.196775 | 694.6601 | 35.15646
1.196775 | 694.8317 | 35.16515
1.196775 | 695.0093 | 35.17414
1.196775 | 695.1825 | 35.1829
1.196775 | 695.3619 | 35.19198
1.196775 | 695.5361 | 35.2008
1.196775 | 695.7125 | 35.20973
1.200413 | 695.8777 | 35.21809
1.200413 | 696.0479 | 35.2267
1.200413 | 696.2175 | 35.23529
1.200413 | 696.3871 | 35.24387
1.200413 | 696.5548 | 35.25236
1.200413 | 696.733 | 35.26137
1.200413 | 696.9095 | 35.27031
1.200413 | 697.0892 | 35.2794
1.20405 | 697.2774 | 35.28893
1.20405 | 697.4658 | 35.29846
1.20405 | 697.6542 | 35.30799
1.20405 | 697.8293 | 35.31686
1.20405 | 698.0103 | 35.32602
1.20405 | 698.1796875 | 35.33459
1.20405 | 698.3397 | 35.34269
1.20405 | 698.5024 | 35.35092
1.20405 | 698.6774 | 35.35978
1.207688 | 698.8418 | 35.3681
1.207688 | 699.0198 | 35.37711
1.207688 | 699.1983 | 35.38614
1.207688 | 699.3672 | 35.39469
1.207688 | 699.5282 | 35.40284
1.207688 | 699.6922 | 35.41114
1.207688 | 699.8494 | 35.41909
1.207688 | 700.0163 | 35.42754
1.207688 | 700.188 | 35.43623
1.211326 | 700.3671875 | 35.4453
1.211326 | 700.5369 | 35.45389
1.211326 | 700.7103 | 35.46266
1.211326 | 700.8753 | 35.47101
1.211326 | 701.0452 | 35.47961
1.211326 | 701.2197 | 35.48844
1.211326 | 701.3984375 | 35.49749
1.211326 | 701.5748 | 35.50641
1.214963 | 701.7504 | 35.5153
1.214963 | 701.9127 | 35.52352
1.214963 | 702.0711 | 35.53153
1.214963 | 702.2313 | 35.53964
1.214963 | 702.3903 | 35.54769
1.214963 | 702.5562 | 35.55608
1.214963 | 702.7255 | 35.56465
1.214963 | 702.8911 | 35.57303
1.214963 | 703.0594 | 35.58155
1.218601 | 703.2206 | 35.58971
1.218601 | 703.3832 | 35.59794
1.218601 | 703.538 | 35.60577
1.218601 | 703.7029 | 35.61412
1.218601 | 703.8661 | 35.62238
1.218601 | 704.0386 | 35.63111
1.218601 | 704.2006 | 35.6393
1.218601 | 704.3718 | 35.64797
1.218601 | 704.5365 | 35.65631
1.222238 | 704.6985 | 35.6645
1.222238 | 704.8546 | 35.6724
1.222238 | 705.0228 | 35.68091
1.218601 | 705.1748 | 35.68861
1.218601 | 705.331 | 35.69651
1.222238 | 705.4816 | 35.70413
1.222238 | 705.6445 | 35.71238
1.222238 | 705.8011 | 35.72031
1.222238 | 705.9783 | 35.72928
1.225876 | 706.1376 | 35.73734
1.225876 | 706.3068 | 35.7459
1.225876 | 706.4698 | 35.75415
1.225876 | 706.6355 | 35.76253
1.225876 | 706.7946 | 35.77059
1.225876 | 706.9678 | 35.77935
1.225876 | 707.1246 | 35.78729
1.225876 | 707.2898 | 35.79565
1.229514 | 707.4503 | 35.80377
1.229514 | 707.6082 | 35.81176
1.229514 | 707.7734 | 35.82012
1.229514 | 707.9523 | 35.82918
1.229514 | 708.1179 | 35.83756
1.229514 | 708.2903 | 35.84628
1.229514 | 708.4653 | 35.85514
1.229514 | 708.6337 | 35.86366
1.233151 | 708.7979 | 35.87197
1.233151 | 708.9709 | 35.88073
1.233151 | 709.1403 | 35.8893
1.233151 | 709.31 | 35.89789
1.229514 | 709.4727 | 35.90612
1.233151 | 709.6326 | 35.91422
1.233151 | 709.7888 | 35.92212
1.233151 | 709.9424 | 35.92989
1.233151 | 710.0895 | 35.93734
1.233151 | 710.2465 | 35.94529
1.233151 | 710.4069 | 35.9534
1.233151 | 710.572 | 35.96176
1.233151 | 710.7429 | 35.97041
1.236789 | 710.9088 | 35.9788
1.236789 | 711.0707 | 35.987
1.236789 | 711.2332 | 35.99522
1.236789 | 711.3914 | 36.00323
1.240427 | 711.5464 | 36.01107
1.236789 | 711.7249 | 36.0201
1.236789 | 711.8929 | 36.02861
1.236789 | 712.0594 | 36.03704
1.236789 | 712.2379 | 36.04607
1.236789 | 712.4143 | 36.055
1.236789 | 712.5802 | 36.06339
1.240427 | 712.752 | 36.07209
1.244064 | 712.9235 | 36.08077
1.244064 | 713.0746 | 36.08842
1.240427 | 713.2328 | 36.09642
1.240427 | 713.3973 | 36.10475
1.240427 | 713.5592 | 36.11294
1.240427 | 713.734 | 36.12179
1.240427 | 713.9128 | 36.13083
1.244064 | 714.0847 | 36.13954
1.244064 | 714.2531 | 36.14806
1.244064 | 714.4155 | 36.15628
1.244064 | 714.5729 | 36.16425
1.244064 | 714.7336 | 36.17238
1.244064 | 714.8888 | 36.18023
1.244064 | 715.0363 | 36.18769
1.244064 | 715.2036 | 36.19616
1.244064 | 715.3696 | 36.20457
1.247702 | 715.5292 | 36.21264
1.247702 | 715.6965 | 36.22111
1.247702 | 715.8695 | 36.22986
1.247702 | 716.0326 | 36.23812
1.247702 | 716.1864 | 36.2459
1.247702 | 716.361 | 36.25474
1.247702 | 716.53125 | 36.26335
1.247702 | 716.6975 | 36.27177
1.247702 | 716.868 | 36.2804
1.251339 | 717.0535 | 36.28978
1.251339 | 717.217 | 36.29806
1.251339 | 717.3876 | 36.3067
1.251339 | 717.5548 | 36.31516
1.251339 | 717.7172 | 36.32338
1.251339 | 717.8683 | 36.33102
1.251339 | 718.0237 | 36.33889
1.251339 | 718.1857 | 36.34709
1.254977 | 718.3541 | 36.35561
1.254977 | 718.5261 | 36.36431
1.254977 | 718.7008 | 36.37315
1.254977 | 718.8806 | 36.38225
1.254977 | 719.0496 | 36.39081
1.254977 | 719.217 | 36.39928
1.254977 | 719.3754 | 36.4073
1.254977 | 719.5308 | 36.41516
1.254977 | 719.6847 | 36.42295
1.258615 | 719.839 | 36.43076
1.258615 | 719.9951 | 36.43866
1.258615 | 720.1552 | 36.44676
1.258615 | 720.3207 | 36.45514
1.258615 | 720.4802 | 36.46321
1.258615 | 720.6513 | 36.47187
1.258615 | 720.8144 | 36.48012
1.258615 | 720.9776 | 36.48838
1.258615 | 721.1329 | 36.49624
1.258615 | 721.2944 | 36.50442
1.258615 | 721.4493 | 36.51225
1.258615 | 721.6015 | 36.51996
1.258615 | 721.7523 | 36.52759
1.262252 | 721.9084 | 36.53549
1.262252 | 722.0583 | 36.54308
1.262252 | 722.2042 | 36.55046
1.262252 | 722.3605 | 36.55837
1.262252 | 722.5181 | 36.56635
1.262252 | 722.674 | 36.57424
1.262252 | 722.8405 | 36.58266
1.262252 | 723.0002 | 36.59075
1.262252 | 723.1578 | 36.59872
1.26589 | 723.3252 | 36.60719
1.26589 | 723.4876 | 36.61541
1.26589 | 723.6378 | 36.62302
1.26589 | 723.7923 | 36.63083
1.26589 | 723.9416 | 36.63839
1.26589 | 724.0948 | 36.64614
1.26589 | 724.2488 | 36.65394
1.26589 | 724.4063 | 36.66191
1.26589 | 724.5681 | 36.6701
1.26589 | 724.7334 | 36.67846
1.269527 | 724.8943 | 36.68661
1.269527 | 725.0563 | 36.6948
1.269527 | 725.2069 | 36.70243
1.269527 | 725.3566 | 36.71
1.269527 | 725.5068 | 36.7176
1.269527 | 725.6514 | 36.72492
1.269527 | 725.8006 | 36.73247
1.269527 | 725.9576 | 36.74042
1.273165 | 726.1077 | 36.74801
1.273165 | 726.2662 | 36.75604
1.273165 | 726.4128 | 36.76345
1.273165 | 726.5646 | 36.77114
1.273165 | 726.7185 | 36.77893
1.273165 | 726.8748 | 36.78684
1.273165 | 727.0273 | 36.79455
1.273165 | 727.1934 | 36.80296
1.273165 | 727.3528 | 36.81103
1.273165 | 727.5167 | 36.81932
1.276803 | 727.673 | 36.82723
1.276803 | 727.8331 | 36.83534
1.276803 | 727.9969 | 36.84363
1.276803 | 728.1711 | 36.85244
1.273165 | 728.3349 | 36.86073
1.273165 | 728.5135 | 36.86977
1.276803 | 728.6747 | 36.87793
1.276803 | 728.8311 | 36.88584
1.276803 | 728.9758 | 36.89317
1.28044 | 729.1313 | 36.90104
1.28044 | 729.2768 | 36.9084
1.28044 | 729.4305 | 36.91618
1.28044 | 729.586 | 36.92405
1.28044 | 729.7456 | 36.93213
1.28044 | 729.9022 | 36.94005
1.28044 | 730.0568 | 36.94788
1.284078 | 730.2146 | 36.95586
1.28044 | 730.3628 | 36.96336
1.28044 | 730.5114 | 36.97088
1.28044 | 730.6561 | 36.97821
1.28044 | 730.8038 | 36.98568
1.28044 | 730.9489 | 36.99302
1.28044 | 731.0991 | 37.00063
1.284078 | 731.2433 | 37.00793
1.284078 | 731.3958 | 37.01564
1.284078 | 731.5507 | 37.02348
1.284078 | 731.7112 | 37.0316
1.284078 | 731.8706 | 37.03967
1.284078 | 732.0255 | 37.04751
1.284078 | 732.1868 | 37.05567
1.284078 | 732.3387 | 37.06337
1.284078 | 732.492 | 37.07112
1.287715 | 732.6509 | 37.07916
1.287715 | 732.8222 | 37.08783
1.287715 | 732.9832 | 37.09598
1.287715 | 733.1492 | 37.10438
1.287715 | 733.3123 | 37.11264
1.287715 | 733.472 | 37.12072
1.287715 | 733.6207 | 37.12824
1.287715 | 733.7728 | 37.13594
1.287715 | 733.9207 | 37.14343
1.291353 | 734.0682 | 37.15089
1.291353 | 734.2062 | 37.15788
1.291353 | 734.3588 | 37.1656
1.291353 | 734.5049 | 37.173
1.291353 | 734.6618 | 37.18093
1.291353 | 734.813 | 37.18859
1.291353 | 734.9767 | 37.19687
1.294991 | 735.1221 | 37.20423
1.294991 | 735.2717 | 37.2118
1.294991 | 735.427 | 37.21966
1.294991 | 735.5822 | 37.22751
1.294991 | 735.7344 | 37.23522
1.294991 | 735.9033 | 37.24376
1.294991 | 736.0679 | 37.2521
1.294991 | 736.2251 | 37.26005
1.298628 | 736.3815 | 37.26797
1.298628 | 736.5418 | 37.27608
1.298628 | 736.6936 | 37.28376
1.298628 | 736.8505 | 37.2917
1.298628 | 737.0092 | 37.29974
1.298628 | 737.1734 | 37.30805
1.298628 | 737.33 | 37.31597
1.298628 | 737.4919 | 37.32416
1.298628 | 737.6506 | 37.3322
1.302266 | 737.8046875 | 37.33999
1.302266 | 737.9627 | 37.34799
1.302266 | 738.1219 | 37.35605
1.302266 | 738.2803 | 37.36406
1.302266 | 738.441 | 37.3722
1.302266 | 738.5981 | 37.38015
1.302266 | 738.7616 | 37.38842
1.302266 | 738.9192 | 37.3964
1.305904 | 739.0776 | 37.40442
1.305904 | 739.2253 | 37.41189
1.305904 | 739.3823 | 37.41984
1.305904 | 739.5333 | 37.42748
1.305904 | 739.6875 | 37.43528
1.305904 | 739.8271 | 37.44235
1.305904 | 739.9859 | 37.45038
1.305904 | 740.1342 | 37.45789
1.305904 | 740.2763 | 37.46508
1.305904 | 740.418 | 37.47225
1.305904 | 740.5692 | 37.4799
1.305904 | 740.71 | 37.48703
1.309541 | 740.8656 | 37.49491
1.309541 | 741.0166 | 37.50255
1.309541 | 741.1768 | 37.51066
1.309541 | 741.3336 | 37.51859
1.309541 | 741.4893 | 37.52647
1.309541 | 741.6334 | 37.53376
1.309541 | 741.7834 | 37.54135
1.309541 | 741.9277 | 37.54866
1.309541 | 742.0756 | 37.55614
1.313179 | 742.2226 | 37.56358
1.313179 | 742.3753 | 37.57131
1.313179 | 742.5126 | 37.57826
1.313179 | 742.6539 | 37.58541
1.313179 | 742.8018 | 37.59289
1.313179 | 742.9474 | 37.60027
1.313179 | 743.0826 | 37.60711
1.313179 | 743.238 | 37.61497
1.313179 | 743.3831 | 37.62232
1.316816 | 743.5253 | 37.62951
1.316816 | 743.6638 | 37.63652
1.316816 | 743.811 | 37.64397
1.316816 | 743.9512 | 37.65107
1.316816 | 744.0842 | 37.6578
1.316816 | 744.2176 | 37.66455
1.316816 | 744.359 | 37.67171
1.316816 | 744.4967 | 37.67867
1.316816 | 744.6311 | 37.68548
1.320454 | 744.7798 | 37.693
1.320454 | 744.9241 | 37.70031
1.320454 | 745.0687 | 37.70762
1.320454 | 745.2193 | 37.71525
1.320454 | 745.3716 | 37.72296
1.320454 | 745.5125 | 37.73008
1.320454 | 745.6578 | 37.73744
1.320454 | 745.8036 | 37.74482
1.320454 | 745.9387 | 37.75165
1.324092 | 746.0768 | 37.75865
1.324092 | 746.2268 | 37.76623
1.324092 | 746.3649 | 37.77322
1.324092 | 746.5084 | 37.78049
1.324092 | 746.6631 | 37.78832
1.324092 | 746.8071 | 37.7956
1.324092 | 746.9568 | 37.80318
1.324092 | 747.114 | 37.81113
1.327729 | 747.2639 | 37.81872
1.327729 | 747.4006 | 37.82564
1.327729 | 747.5483 | 37.83311
1.327729 | 747.6879 | 37.84018
1.327729 | 747.8356 | 37.84766
1.327729 | 747.9818 | 37.85505
1.327729 | 748.1293 | 37.86252
1.327729 | 748.2837 | 37.87033
1.327729 | 748.4399 | 37.87824
1.331367 | 748.5801 | 37.88534
1.331367 | 748.7298 | 37.89291
1.331367 | 748.8745 | 37.90023
1.331367 | 749.0144 | 37.90731
1.331367 | 749.1401 | 37.91368
1.331367 | 749.2787 | 37.92069
1.335005 | 749.4017 | 37.92692
1.335005 | 749.5524 | 37.93454
1.335005 | 749.6874 | 37.94138
1.335005 | 749.8348 | 37.94884
1.335005 | 749.9756 | 37.95596
1.335005 | 750.1224 | 37.96339
1.335005 | 750.2507 | 37.96988
1.335005 | 750.3948 | 37.97718
1.335005 | 750.5363 | 37.98433
1.335005 | 750.6874 | 37.99199
1.335005 | 750.8276 | 37.99908
1.335005 | 750.97 | 38.00628
1.335005 | 751.123 | 38.01403
1.338642 | 751.2723 | 38.02159
1.338642 | 751.4153 | 38.02882
1.338642 | 751.564 | 38.03635
1.338642 | 751.7172 | 38.0441
1.338642 | 751.8593 | 38.05129
1.338642 | 751.9944 | 38.05813
1.338642 | 752.1308 | 38.06503
1.338642 | 752.2703 | 38.07209
1.338642 | 752.4161 | 38.07947
1.34228 | 752.5482 | 38.08616
1.34228 | 752.702 | 38.09394
1.34228 | 752.853 | 38.10158
1.34228 | 752.9984 | 38.10894
1.34228 | 753.1367 | 38.11594
1.34228 | 753.2782 | 38.1231
1.34228 | 753.423 | 38.13043
1.34228 | 753.5649 | 38.13761
1.34228 | 753.706 | 38.14475
1.345917 | 753.8515625 | 38.15212
1.345917 | 754.0073 | 38.16
1.345917 | 754.1433 | 38.16689
1.345917 | 754.2882 | 38.17422
1.345917 | 754.4441 | 38.18211
1.345917 | 754.5981 | 38.1899
1.345917 | 754.7409 | 38.19713
1.345917 | 754.8807 | 38.20421
1.349555 | 755.0238 | 38.21145
1.349555 | 755.1698 | 38.21884
1.349555 | 755.3088 | 38.22587
1.349555 | 755.4631 | 38.23368
1.349555 | 755.62 | 38.24162
1.349555 | 755.7743 | 38.24943
1.349555 | 755.9131 | 38.25646
1.349555 | 756.0673 | 38.26426
1.353193 | 756.21 | 38.27148
1.353193 | 756.3605 | 38.2791
1.353193 | 756.5089 | 38.2866
1.353193 | 756.6721 | 38.29486
1.353193 | 756.8112 | 38.3019
1.353193 | 756.9568 | 38.30927
1.353193 | 757.0886 | 38.31595
1.353193 | 757.223 | 38.32275
1.35683 | 757.3478 | 38.32907
1.35683 | 757.4808 | 38.33579
1.35683 | 757.6193 | 38.34281
1.35683 | 757.7573 | 38.34979
1.35683 | 757.8915 | 38.35658
1.35683 | 758.038 | 38.364
1.35683 | 758.1766 | 38.37101
1.35683 | 758.3073 | 38.37762
1.35683 | 758.4556 | 38.38513
1.360468 | 758.5988 | 38.39238
1.360468 | 758.7313 | 38.39908
1.360468 | 758.8752 | 38.40637
1.360468 | 759.0198 | 38.41368
1.360468 | 759.1444 | 38.41999
1.360468 | 759.2792 | 38.42681
1.360468 | 759.4012 | 38.43299
1.360468 | 759.5317 | 38.43959
1.364105 | 759.6629 | 38.44623
1.364105 | 759.8057 | 38.45346
1.364105 | 759.9257 | 38.45953
1.364105 | 760.0681 | 38.46673
1.364105 | 760.1845 | 38.47263
1.364105 | 760.3176 | 38.47937
1.364105 | 760.441 | 38.48561
1.364105 | 760.5841 | 38.49285
1.367743 | 760.7159 | 38.49952
1.367743 | 760.8666 | 38.50715
1.367743 | 760.9924 | 38.51352
1.367743 | 761.1313 | 38.52055
1.367743 | 761.2698 | 38.52756
1.367743 | 761.4073 | 38.53452
1.367743 | 761.5435 | 38.54141
1.367743 | 761.6852 | 38.54858
1.371381 | 761.8298 | 38.5559
1.371381 | 761.9542 | 38.56219
1.371381 | 762.095 | 38.56932
1.371381 | 762.2213 | 38.57571
1.371381 | 762.3563 | 38.58254
1.371381 | 762.4805 | 38.58883
1.371381 | 762.6256 | 38.59617
1.371381 | 762.7545 | 38.60269
1.371381 | 762.9056 | 38.61034
1.375018 | 763.0388 | 38.61708
1.375018 | 763.1768 | 38.62406
1.375018 | 763.3163 | 38.63113
1.375018 | 763.4601 | 38.6384
1.375018 | 763.5969 | 38.64533
1.375018 | 763.7379 | 38.65246
1.375018 | 763.8835 | 38.65983
1.375018 | 764.0137 | 38.66642
1.375018 | 764.1605 | 38.67385
1.378656 | 764.3069 | 38.68126
1.378656 | 764.4469 | 38.68835
1.378656 | 764.5869 | 38.69543
1.378656 | 764.7289 | 38.70262
1.378656 | 764.8599 | 38.70925
1.378656 | 764.9927 | 38.71597
1.378656 | 765.1296 | 38.7229
1.382294 | 765.2662 | 38.72981
1.382294 | 765.4044 | 38.73681
1.382294 | 765.5456 | 38.74395
1.382294 | 765.6744 | 38.75047
1.382294 | 765.8152 | 38.75759
1.382294 | 765.9501 | 38.76442
1.382294 | 766.0867 | 38.77134
1.382294 | 766.213 | 38.77773
1.382294 | 766.341 | 38.78421
1.385931 | 766.4662 | 38.79054
1.385931 | 766.5968 | 38.79715
1.385931 | 766.7277 | 38.80378
1.385931 | 766.8624 | 38.81059
1.385931 | 766.9918 | 38.81714
1.385931 | 767.1249 | 38.82388
1.385931 | 767.2544 | 38.83043
1.385931 | 767.3809 | 38.83683
1.389569 | 767.5097 | 38.84335
1.389569 | 767.6472 | 38.85031
1.389569 | 767.7775 | 38.85691
1.389569 | 767.9036 | 38.86329
1.389569 | 768.0419 | 38.87029
1.389569 | 768.1766 | 38.8771
1.389569 | 768.3086 | 38.88378
1.389569 | 768.442 | 38.89053
1.389569 | 768.575 | 38.89727
1.393206 | 768.7007 | 38.90363
1.393206 | 768.8256 | 38.90995
1.393206 | 768.9521 | 38.91635
1.393206 | 769.0845 | 38.92305
1.393206 | 769.2198 | 38.9299
1.393206 | 769.3474 | 38.93636
1.393206 | 769.4928 | 38.94372
1.393206 | 769.631 | 38.95071
1.396844 | 769.7708 | 38.95779
1.396844 | 769.904 | 38.96453
1.396844 | 770.0504 | 38.97193
1.396844 | 770.18 | 38.9785
1.396844 | 770.3077 | 38.98496
1.396844 | 770.4319 | 38.99124
1.396844 | 770.5684 | 38.99815
1.396844 | 770.6821 | 39.00391
1.400482 | 770.8138 | 39.01057
1.400482 | 770.948 | 39.01736
1.400482 | 771.0812 | 39.0241
1.400482 | 771.217 | 39.03098
1.400482 | 771.3702 | 39.03873
1.400482 | 771.5094 | 39.04578
1.400482 | 771.6529 | 39.05304
1.400482 | 771.7944 | 39.0602
1.400482 | 771.9366 | 39.0674
1.404119 | 772.0712 | 39.07421
1.400482 | 772.2025 | 39.08085
1.404119 | 772.3479 | 39.08821
1.404119 | 772.4772 | 39.09476
1.404119 | 772.6146 | 39.10171
1.404119 | 772.7519 | 39.10866
1.404119 | 772.8923 | 39.11577
1.404119 | 773.0231 | 39.12239
1.407757 | 773.1652 | 39.12958
1.407757 | 773.2927 | 39.13603
1.407757 | 773.4365 | 39.14331
1.407757 | 773.569 | 39.15001
1.407757 | 773.7068 | 39.15699
1.407757 | 773.8384 | 39.16365
1.407757 | 773.9801 | 39.17082
1.407757 | 774.1061 | 39.17719
1.407757 | 774.2469 | 39.18432
1.407757 | 774.3795 | 39.19103
1.407757 | 774.5187 | 39.19808
1.411394 | 774.648 | 39.20462
1.411394 | 774.7843 | 39.21152
1.411394 | 774.9056 | 39.21766
1.411394 | 775.029 | 39.2239
1.415032 | 775.1587 | 39.23047
1.411394 | 775.2868 | 39.23695
1.411394 | 775.416 | 39.24349
1.415032 | 775.5518 | 39.25036
1.415032 | 775.677 | 39.2567
1.415032 | 775.8068 | 39.26326
1.415032 | 775.9343 | 39.26972
1.415032 | 776.0595 | 39.27606
1.415032 | 776.1894 | 39.28263
1.415032 | 776.3181 | 39.28914
1.415032 | 776.4451 | 39.29557
1.415032 | 776.5712 | 39.30195
1.415032 | 776.6962 | 39.30828
1.415032 | 776.8103 | 39.31405
1.41867 | 776.9318 | 39.3202
1.41867 | 777.0524 | 39.32631
1.41867 | 777.1719 | 39.33236
1.41867 | 777.2872 | 39.33819
1.41867 | 777.4133 | 39.34457
1.41867 | 777.5377 | 39.35087
1.41867 | 777.6675 | 39.35743
1.41867 | 777.7919 | 39.36373
1.41867 | 777.9268 | 39.37056
1.422307 | 778.0524 | 39.37692
1.422307 | 778.1736 | 39.38305
1.41867 | 778.2837 | 39.38862
1.422307 | 778.4026 | 39.39464
1.422307 | 778.5211 | 39.40064
1.422307 | 778.6442 | 39.40686
1.422307 | 778.7756 | 39.41352
1.422307 | 778.9016 | 39.41989
1.422307 | 779.0254 | 39.42616
1.422307 | 779.1517 | 39.43255
1.422307 | 779.2783 | 39.43896
1.422307 | 779.4083 | 39.44554
1.425945 | 779.5352 | 39.45196
1.425945 | 779.6611 | 39.45833
1.425945 | 779.774 | 39.46404
1.425945 | 779.9008 | 39.47046
1.425945 | 780.0242 | 39.47671
1.429582 | 780.1553 | 39.48334
1.425945 | 780.2866 | 39.48998
1.429582 | 780.4318 | 39.49733
1.429582 | 780.5484 | 39.50324
1.429582 | 780.6787 | 39.50983
1.429582 | 780.8008 | 39.51601
1.429582 | 780.9307 | 39.52258
1.429582 | 781.0568 | 39.52897
1.429582 | 781.2047 | 39.53645
1.429582 | 781.3328 | 39.54293
1.429582 | 781.4637 | 39.54956
1.43322 | 781.5898 | 39.55594
1.43322 | 781.7195 | 39.56251
1.43322 | 781.8398 | 39.56859
1.43322 | 781.9632 | 39.57484
1.43322 | 782.091 | 39.58131
1.43322 | 782.2196 | 39.58782
1.43322 | 782.3337 | 39.59359
1.43322 | 782.4556 | 39.59976
1.43322 | 782.5677 | 39.60543
1.436858 | 782.6898 | 39.61161
1.436858 | 782.8055 | 39.61747
1.436858 | 782.9306 | 39.6238
1.436858 | 783.0502 | 39.62985
1.436858 | 783.1882 | 39.63683
1.436858 | 783.3076 | 39.64288
1.436858 | 783.4406 | 39.64961
1.436858 | 783.5701 | 39.65616
1.440495 | 783.694 | 39.66244
1.440495 | 783.814 | 39.66851
1.440495 | 783.9533 | 39.67556
1.440495 | 784.076 | 39.68177
1.440495 | 784.1938 | 39.68773
1.440495 | 784.3315 | 39.6947
1.440495 | 784.4604 | 39.70122
1.440495 | 784.5781 | 39.70718
1.444133 | 784.6934 | 39.71301
1.444133 | 784.8313 | 39.71999
1.440495 | 784.9467 | 39.72583
1.444133 | 785.062 | 39.73167
1.444133 | 785.1884 | 39.73806
1.444133 | 785.325 | 39.74498
1.444133 | 785.4424 | 39.75092
1.444133 | 785.5631 | 39.75703
1.447771 | 785.6945 | 39.76368
1.447771 | 785.8198 | 39.77002
1.447771 | 785.9434 | 39.77627
1.447771 | 786.0688 | 39.78262
1.447771 | 786.197 | 39.78911
1.447771 | 786.3265 | 39.79567
1.447771 | 786.4464 | 39.80173
1.447771 | 786.5783 | 39.80841
1.447771 | 786.7012 | 39.81463
1.447771 | 786.8199 | 39.82064
1.447771 | 786.9379 | 39.8266
1.447771 | 787.0622 | 39.8329
1.451408 | 787.1816 | 39.83894
1.451408 | 787.3138 | 39.84563
1.451408 | 787.4448 | 39.85226
1.451408 | 787.5761 | 39.85891
1.451408 | 787.707 | 39.86553
1.451408 | 787.8239 | 39.87145
1.451408 | 787.9456 | 39.8776
1.451408 | 788.0697 | 39.88389
1.451408 | 788.191 | 39.89002
1.451408 | 788.3167 | 39.89639
1.451408 | 788.4595 | 39.90362
1.455046 | 788.5811 | 39.90977
1.455046 | 788.7162 | 39.9166
1.455046 | 788.8403 | 39.92289
1.455046 | 788.9641 | 39.92915
1.455046 | 789.0713 | 39.93458
1.455046 | 789.1909 | 39.94063
1.455046 | 789.3025 | 39.94628
1.455046 | 789.423 | 39.95238
1.455046 | 789.5366 | 39.95813
1.458683 | 789.6713 | 39.96494
1.458683 | 789.7955 | 39.97123
1.458683 | 789.9173 | 39.97739
1.458683 | 790.0378 | 39.98349
1.458683 | 790.1692 | 39.99014
1.458683 | 790.28 | 39.99575
1.458683 | 790.3999 | 40.00182
1.458683 | 790.5211 | 40.00795
1.458683 | 790.652 | 40.01457
1.462321 | 790.7607 | 40.02008
1.462321 | 790.8854 | 40.02639
1.462321 | 791.0103 | 40.03271
1.462321 | 791.1376 | 40.03915
1.462321 | 791.2477 | 40.04472
1.462321 | 791.3788 | 40.05136
1.462321 | 791.4974 | 40.05736
1.462321 | 791.6169 | 40.06341
1.462321 | 791.7281 | 40.06904
1.465959 | 791.8436 | 40.07488
1.465959 | 791.9451 | 40.08002
1.465959 | 792.0601 | 40.08584
1.465959 | 792.1724 | 40.09152
1.465959 | 792.289 | 40.09742
1.465959 | 792.4061 | 40.10335
1.465959 | 792.535 | 40.10987
1.465959 | 792.6426 | 40.11532
1.465959 | 792.7538 | 40.12095
1.465959 | 792.8618 | 40.12641
1.465959 | 792.9753 | 40.13216
1.465959 | 793.079 | 40.13741
1.465959 | 793.1948 | 40.14327
1.465959 | 793.3046 | 40.14882
1.465959 | 793.4182 | 40.15457
1.469596 | 793.535 | 40.16048
1.469596 | 793.6473 | 40.16617
1.469596 | 793.7629 | 40.17202
1.469596 | 793.8843 | 40.17816
1.469596 | 793.999 | 40.18396
1.469596 | 794.1119 | 40.18968
1.469596 | 794.2269 | 40.1955
1.469596 | 794.3405 | 40.20125
1.473234 | 794.4449 | 40.20653
1.473234 | 794.5525 | 40.21198
1.473234 | 794.6629 | 40.21757
1.473234 | 794.7839 | 40.22369
1.473234 | 794.9012 | 40.22963
1.473234 | 795.0182 | 40.23555
1.473234 | 795.1392 | 40.24167
1.473234 | 795.2455 | 40.24705
1.473234 | 795.347 | 40.25219
1.476872 | 795.505 | 40.26018
1.476872 | 795.6284 | 40.26643
1.476872 | 795.7498 | 40.27257
1.476872 | 795.8844 | 40.27939
1.476872 | 796.0134 | 40.28592
1.476872 | 796.1341 | 40.29202
1.476872 | 796.2484 | 40.2978
1.476872 | 796.3721 | 40.30407
1.476872 | 796.4789 | 40.30947
1.476872 | 796.5942 | 40.31531
1.476872 | 796.7159 | 40.32147
1.476872 | 796.8456 | 40.32803
1.476872 | 796.9488 | 40.33325
1.480509 | 797.0687 | 40.33932
1.480509 | 797.2 | 40.34597
1.480509 | 797.3124 | 40.35166
1.480509 | 797.4193 | 40.35706
1.480509 | 797.5378 | 40.36306
1.480509 | 797.646 | 40.36854
1.480509 | 797.7892 | 40.37579
1.480509 | 797.8977 | 40.38128
1.480509 | 798.049 | 40.38894
1.480509 | 798.1611 | 40.39461
1.484147 | 798.3201 | 40.40266
1.484147 | 798.4357 | 40.4085
1.484147 | 798.5445 | 40.41401
1.484147 | 798.6519 | 40.41944
1.484147 | 798.7731 | 40.42558
1.484147 | 798.8878 | 40.43139
1.484147 | 799.0123 | 40.43769
1.484147 | 799.1317 | 40.44373
1.484147 | 799.2423 | 40.44933
1.487784 | 799.3549 | 40.45502
1.487784 | 799.4767 | 40.46119
1.487784 | 799.6363 | 40.46927
1.484147 | 799.7598 | 40.47552
1.484147 | 799.8699 | 40.48109
1.484147 | 799.9866 | 40.487
1.484147 | 800.0961 | 40.49254
1.487784 | 800.2028 | 40.49794
1.487784 | 800.3046 | 40.50309
1.487784 | 800.4306 | 40.50947
1.487784 | 800.5367 | 40.51484
1.487784 | 800.6511 | 40.52062
1.487784 | 800.7725 | 40.52677
1.487784 | 800.8992 | 40.53318
1.487784 | 801.0038 | 40.53848
1.491422 | 801.1134 | 40.54402
1.491422 | 801.2211 | 40.54947
1.491422 | 801.3287 | 40.55492
1.491422 | 801.4403 | 40.56057
1.491422 | 801.55 | 40.56612
1.491422 | 801.6640625 | 40.57189
1.491422 | 801.7728 | 40.57739
1.491422 | 801.8943 | 40.58354
1.49506 | 802.0034 | 40.58906
1.49506 | 802.1187 | 40.5949
1.49506 | 802.2333 | 40.6007
1.49506 | 802.3513 | 40.60667
1.49506 | 802.4628 | 40.61232
1.49506 | 802.5848 | 40.61849
1.49506 | 802.7062 | 40.62463
1.49506 | 802.8241 | 40.6306
1.49506 | 802.9384 | 40.63639
1.498697 | 803.0519 | 40.64213
1.498697 | 803.1649 | 40.64785
1.498697 | 803.2822 | 40.65379
1.498697 | 803.3996 | 40.65973
1.498697 | 803.5272 | 40.66618
1.498697 | 803.6433 | 40.67206
1.498697 | 803.7597 | 40.67795
1.498697 | 803.8724 | 40.68366
1.498697 | 803.9846 | 40.68933
1.498697 | 804.0873 | 40.69453
1.502335 | 804.2015 | 40.70031
1.502335 | 804.3068 | 40.70564
1.502335 | 804.4147 | 40.7111
1.502335 | 804.5294 | 40.71691
1.502335 | 804.6456 | 40.72279
1.502335 | 804.7559 | 40.72837
1.502335 | 804.873 | 40.7343
1.502335 | 804.9929 | 40.74036
1.502335 | 805.1072 | 40.74615
1.502335 | 805.2175 | 40.75173
1.502335 | 805.321 | 40.75697
1.505972 | 805.4256 | 40.76226
1.505972 | 805.5283 | 40.76746
1.505972 | 805.6309 | 40.77265
1.505972 | 805.7392 | 40.77813
1.505972 | 805.8466 | 40.78357
1.505972 | 805.9573 | 40.78917
1.505972 | 806.0681 | 40.79478
1.505972 | 806.1904 | 40.80097
1.50961 | 806.3042 | 40.80673
1.50961 | 806.4138 | 40.81227
1.505972 | 806.5168 | 40.81749
1.505972 | 806.6603 | 40.82475
1.50961 | 806.801 | 40.83187
1.50961 | 806.9035 | 40.83706
1.50961 | 807.0094 | 40.84242
1.50961 | 807.1149 | 40.84776
1.50961 | 807.2243 | 40.85329
1.50961 | 807.3269 | 40.85849
1.50961 | 807.4323 | 40.86382
1.50961 | 807.5762 | 40.8711
1.50961 | 807.7167 | 40.87821
1.513248 | 807.8633 | 40.88563
1.513248 | 808.0059 | 40.89285
1.513248 | 808.1072 | 40.89797
1.513248 | 808.2177 | 40.90357
1.513248 | 808.3219 | 40.90884
1.513248 | 808.4259 | 40.91411
1.513248 | 808.5728 | 40.92154
1.516885 | 808.7142 | 40.92869
1.516885 | 808.851 | 40.93562
1.516885 | 808.9563 | 40.94095
1.516885 | 809.1158 | 40.94902
1.516885 | 809.222 | 40.9544
1.516885 | 809.3295 | 40.95984
1.520523 | 809.4371 | 40.96528
1.520523 | 809.5443 | 40.97071
1.520523 | 809.692 | 40.97818
1.520523 | 809.8047 | 40.98389
1.520523 | 809.959 | 40.99169
1.520523 | 810.062 | 40.99691
1.520523 | 810.1733 | 41.00254
1.520523 | 810.2827 | 41.00807
1.524161 | 810.3903 | 41.01352
1.524161 | 810.4978 | 41.01896
1.524161 | 810.6035 | 41.02431
1.524161 | 810.7087 | 41.02964
1.524161 | 810.8185 | 41.03519
1.524161 | 810.9259 | 41.04063
1.520523 | 811.0303 | 41.04591
1.524161 | 811.1387 | 41.0514
1.524161 | 811.2446 | 41.05676
1.524161 | 811.3451 | 41.06184
1.527798 | 811.4509 | 41.0672
1.527798 | 811.5591 | 41.07267
1.527798 | 811.6655 | 41.07806
1.527798 | 811.7739 | 41.08354
1.527798 | 811.8774 | 41.08878
1.527798 | 811.9813 | 41.09404
1.527798 | 812.0876 | 41.09942
1.527798 | 812.231 | 41.10668
1.527798 | 812.3353 | 41.11196
1.531436 | 812.4388 | 41.1172
1.531436 | 812.5428 | 41.12246
1.531436 | 812.6985 | 41.13034
1.531436 | 812.8506 | 41.13804
1.531436 | 812.9518 | 41.14316
1.531436 | 813.0604 | 41.14866
1.531436 | 813.1677 | 41.15409
1.531436 | 813.2781 | 41.15967
1.531436 | 813.3874 | 41.1652
1.531436 | 813.4993 | 41.17087
1.535073 | 813.6511 | 41.17855
1.535073 | 813.7921 | 41.18568
1.535073 | 813.8981 | 41.19105
1.535073 | 813.9999 | 41.19621
1.535073 | 814.1064 | 41.20159
1.535073 | 814.2143 | 41.20705
1.535073 | 814.3182 | 41.21231
1.538711 | 814.4201 | 41.21747
1.538711 | 814.5663 | 41.22487
1.538711 | 814.7224 | 41.23277
1.538711 | 814.8734 | 41.24041
1.538711 | 814.9788 | 41.24574
1.538711 | 815.0887 | 41.25131
1.538711 | 815.1943 | 41.25665
1.538711 | 815.3008 | 41.26204
1.542349 | 815.4303 | 41.2686
1.542349 | 815.5856 | 41.27645
1.542349 | 815.6866 | 41.28157
1.542349 | 815.7927 | 41.28694
1.542349 | 815.9377 | 41.29428
1.542349 | 816.0512 | 41.30002
1.542349 | 816.156 | 41.30532
1.542349 | 816.2708 | 41.31113
1.542349 | 816.3789 | 41.3166
1.542349 | 816.489 | 41.32217
1.545986 | 816.6422 | 41.32993
1.545986 | 816.7451 | 41.33514
1.545986 | 816.8491 | 41.3404
1.545986 | 816.9573 | 41.34588
1.545986 | 817.0633 | 41.35124
1.545986 | 817.1722 | 41.35675
1.545986 | 817.2856 | 41.36249
1.545986 | 817.4408 | 41.37035
1.545986 | 817.544 | 41.37557
1.545986 | 817.6446 | 41.38066
1.549624 | 817.746 | 41.38579
1.549624 | 817.8976 | 41.39346
1.549624 | 817.9982 | 41.39856
1.549624 | 818.1004 | 41.40373
1.549624 | 818.241 | 41.41084
1.553261 | 818.3828125 | 41.41802
1.553261 | 818.5286 | 41.4254
1.553261 | 818.6811 | 41.43312
1.553261 | 818.7926 | 41.43876
1.553261 | 818.934 | 41.44592
1.556899 | 819.0703125 | 41.45281
1.556899 | 819.2051 | 41.45964
1.556899 | 819.3501 | 41.46697
1.556899 | 819.4968 | 41.4744
1.556899 | 819.6431 | 41.4818
1.556899 | 819.7486 | 41.48714
1.556899 | 819.8848 | 41.49404
1.556899 | 820.0218 | 41.50097
1.556899 | 820.1498 | 41.50745
1.556899 | 820.2866 | 41.51437
1.560537 | 820.4046 | 41.52034
1.560537 | 820.5404 | 41.52722
1.560537 | 820.6832 | 41.53444
1.560537 | 820.834 | 41.54207
1.560537 | 820.976 | 41.54926
1.564174 | 821.118 | 41.55645
1.564174 | 821.2403 | 41.56264
1.564174 | 821.3644 | 41.56892
1.564174 | 821.499 | 41.57573
1.564174 | 821.6542 | 41.58359
1.564174 | 821.8038 | 41.59116
1.564174 | 821.9492 | 41.59851
1.564174 | 822.0521 | 41.60372
1.564174 | 822.1796 | 41.61017
1.564174 | 822.3043 | 41.61648
1.567812 | 822.4283 | 41.62276
1.567812 | 822.5732 | 41.6301
1.571449 | 822.6733 | 41.63516
1.571449 | 822.7764 | 41.64038
1.567812 | 822.9267 | 41.64798
1.567812 | 823.0753 | 41.6555
1.571449 | 823.2163 | 41.66264
1.571449 | 823.3473 | 41.66927
1.571449 | 823.4797 | 41.67597
1.571449 | 823.6135 | 41.68274
1.571449 | 823.7411 | 41.6892
1.571449 | 823.8868 | 41.69658
1.575087 | 824.0067 | 41.70264
1.575087 | 824.149 | 41.70984
1.575087 | 824.2679 | 41.71586
1.575087 | 824.4051 | 41.72281
1.575087 | 824.5281 | 41.72903
1.575087 | 824.6774 | 41.73659
1.578725 | 824.8156 | 41.74358
1.578725 | 824.953125 | 41.75054
1.578725 | 825.0842 | 41.75717
1.578725 | 825.2243 | 41.76427
1.578725 | 825.3621 | 41.77124
1.578725 | 825.4655 | 41.77647
1.582362 | 825.6086 | 41.78371
1.582362 | 825.7537 | 41.79106
1.578725 | 825.8859 | 41.79775
1.582362 | 826.0164 | 41.80435
1.582362 | 826.1365 | 41.81043
1.582362 | 826.2694 | 41.81716
1.586 | 826.4081 | 41.82418
1.586 | 826.5553 | 41.83163
1.586 | 826.6619 | 41.83702
1.582362 | 826.8035 | 41.84419
1.586 | 826.9424 | 41.85122
1.586 | 827.0806 | 41.85821
1.586 | 827.2267 | 41.86561
1.586 | 827.3732 | 41.87302
1.586 | 827.5115 | 41.88002
1.586 | 827.6137 | 41.88519
1.589637 | 827.7629 | 41.89274
1.589637 | 827.8991 | 41.89964
1.593275 | 828.0019 | 41.90484
1.593275 | 828.1395 | 41.9118
1.593275 | 828.2739 | 41.91861
1.593275 | 828.4166 | 41.92583
1.593275 | 828.5543 | 41.9328
1.593275 | 828.6978 | 41.94006
1.593275 | 828.8334 | 41.94692
1.593275 | 828.9662 | 41.95364
1.596913 | 829.1007 | 41.96045
1.596913 | 829.2331 | 41.96715
1.596913 | 829.3562 | 41.97338
1.596913 | 829.4809 | 41.97969
1.596913 | 829.6086 | 41.98616
1.596913 | 829.7374 | 41.99267
1.596913 | 829.8684 | 41.9993
1.60055 | 829.9846 | 42.00518
1.60055 | 830.1221 | 42.01214
1.60055 | 830.2413 | 42.01818
1.60055 | 830.3553 | 42.02395
1.60055 | 830.4766 | 42.03008
1.60055 | 830.5969 | 42.03617
1.604188 | 830.7256 | 42.04269
1.604188 | 830.8366 | 42.0483
1.604188 | 830.9483 | 42.05396
1.604188 | 831.0562 | 42.05942
1.604188 | 831.1802 | 42.06569
1.604188 | 831.3035 | 42.07193
1.607826 | 831.4254 | 42.0781
1.607826 | 831.5318 | 42.08349
1.607826 | 831.6414 | 42.08903
1.607826 | 831.7444 | 42.09425
1.607826 | 831.8677 | 42.10048
1.607826 | 831.9814 | 42.10624
1.611463 | 832.1124 | 42.11287
1.611463 | 832.2192 | 42.11827
1.611463 | 832.3441 | 42.12459
1.611463 | 832.4611 | 42.13052
1.611463 | 832.5825 | 42.13666
1.611463 | 832.7023 | 42.14273
1.611463 | 832.8157 | 42.14847
1.611463 | 832.9345 | 42.15448
1.615101 | 833.049 | 42.16027
1.615101 | 833.17 | 42.16639
1.615101 | 833.2979 | 42.17287
1.615101 | 833.4278 | 42.17944
1.615101 | 833.5574 | 42.186
1.615101 | 833.673 | 42.19185
1.618738 | 833.7847 | 42.1975
1.618738 | 833.8963 | 42.20315
1.618738 | 834.0287 | 42.20985
1.618738 | 834.1475 | 42.21586
1.618738 | 834.2644 | 42.22178
1.618738 | 834.3705 | 42.22715
1.618738 | 834.4784 | 42.23261
1.622376 | 834.5901 | 42.23826
1.622376 | 834.7026 | 42.24396
1.622376 | 834.8032 | 42.24905
1.622376 | 834.9377 | 42.25586
1.622376 | 835.0569 | 42.26189
1.622376 | 835.1685 | 42.26754
1.622376 | 835.2739 | 42.27287
1.622376 | 835.3774 | 42.27811
1.626014 | 835.478 | 42.2832
1.626014 | 835.5895 | 42.28885
1.626014 | 835.7012 | 42.2945
1.626014 | 835.8038 | 42.29969
1.626014 | 835.921875 | 42.30567
1.626014 | 836.0593 | 42.31262
1.626014 | 836.1754 | 42.31849
1.629651 | 836.3065 | 42.32513
1.629651 | 836.4136 | 42.33055
1.629651 | 836.5231 | 42.33609
1.629651 | 836.6261 | 42.34131
1.629651 | 836.7323 | 42.34668
1.629651 | 836.8462 | 42.35244
1.629651 | 836.9531 | 42.35785
1.633289 | 837.0627 | 42.3634
1.633289 | 837.1639 | 42.36852
1.633289 | 837.2773 | 42.37426
1.633289 | 837.3981 | 42.38038
1.633289 | 837.5173 | 42.38641
1.633289 | 837.6478 | 42.39302
1.633289 | 837.7622 | 42.3988
1.636927 | 837.8627 | 42.40389
1.636927 | 837.9647 | 42.40905
1.636927 | 838.0696 | 42.41436
1.636927 | 838.1855 | 42.42023
1.636927 | 838.2954 | 42.42579
1.636927 | 838.396 | 42.43088
1.636927 | 838.5225 | 42.43728
1.636927 | 838.6467 | 42.44357
1.640564 | 838.7791 | 42.45027
1.640564 | 838.8797 | 42.45536
1.640564 | 838.9927 | 42.46108
1.640564 | 839.108 | 42.46692
1.640564 | 839.2161 | 42.47239
1.640564 | 839.3369 | 42.4785
1.644202 | 839.4606 | 42.48476
1.644202 | 839.5731 | 42.49045
1.644202 | 839.6911 | 42.49642
1.644202 | 839.8033 | 42.50211
1.647839 | 839.9177 | 42.50789
1.647839 | 840.0319 | 42.51367
1.647839 | 840.1548 | 42.51989
1.647839 | 840.2482 | 42.52462
1.651477 | 840.2612 | 42.52528
1.651477 | 840.1445 | 42.51937
1.651477 | 840.0204 | 42.51309
1.651477 | 839.9042 | 42.50721
1.651477 | 839.7997 | 42.50192
1.651477 | 839.6315 | 42.49341
1.651477 | 839.4965 | 42.48657
1.651477 | 839.305 | 42.47688
1.651477 | 839.0575 | 42.46436
1.651477 | 838.7155 | 42.44705

## G200_03
G200_03 | G200_03 |  | L0 | h | b | SM | eM | E
Deformazione | Forza standard | Stress | mm | mm | mm | MPa | % | GPa
% | N | Mpa | 41.28478 | 2.14 | 9.85 | 40.9998 | 1.552358 | 4.267
0 | 1.023727 | 0.04856622
0.003635499 | 1.036304 | 0.04916287
0 | 1.032223 | 0.04896925
0.003635499 | 1.013913 | 0.04810061
0.007270997 | 1.008635 | 0.04785025
0.003635499 | 1.014566 | 0.04813161
0 | 1.004295 | 0.04764435
0.003635499 | 1.00538 | 0.04769582
0.007270997 | 1.014911 | 0.04814799
0.003635499 | 1.026317 | 0.04868906
0 | 1.039596 | 0.04931905
0.003635499 | 1.038548 | 0.04926933
0 | 1.03877 | 0.04927986
0.003635499 | 1.005368 | 0.04769524
0.007270997 | 0.9927913 | 0.0470986
0.003635499 | 0.9861454 | 0.04678331
0 | 1.039806 | 0.04932899
0.003635499 | 1.051273 | 0.04987299
0.003635499 | 1.018919 | 0.04833809
0.007270997 | 1.028413 | 0.0487885
0.003635499 | 1.043998 | 0.04952787
0 | 1.056303 | 0.05011165
0.003635499 | 1.063122 | 0.05043512
0 | 1.068498 | 0.05069016
0.003635499 | 1.041384 | 0.04940387
0.007270997 | 1.037068 | 0.04919913
0.0109065 | 1.042728 | 0.04946762
0.007270997 | 1.034504 | 0.04907747
0 | 1.036526 | 0.04917339
0.003635499 | 1.04406 | 0.0495308
0.007270997 | 1.058042 | 0.05019412
0.003635499 | 1.079398 | 0.05120725
0 | 1.074416 | 0.05097093
-0.003635499 | 1.066796 | 0.05060944
0 | 1.070853 | 0.05080188
0.003635499 | 1.066981 | 0.05061821
0.007270997 | 1.060668 | 0.05031872
0 | 1.046143 | 0.04962965
-0.003635499 | 1.038585 | 0.04927108
0 | 1.037636 | 0.04922604
0.003635499 | 1.042876 | 0.04947464
0.007270997 | 1.040311 | 0.04935297
0.003635499 | 1.044097 | 0.04953255
0 | 1.076747 | 0.05108149
0.003635499 | 1.093232 | 0.05186356
0.003635499 | 1.017698 | 0.04828019
0 | 1.080939 | 0.05128037
0.003635499 | 1.081395 | 0.05130201
0 | 1.087782 | 0.05160501
0.003635499 | 1.081765 | 0.05131956
0.007270997 | 1.058276 | 0.05020524
0.003635499 | 1.066081 | 0.05057551
0 | 1.07454 | 0.05097678
0.003635499 | 1.090581 | 0.0517378
0 | 1.203081 | 0.05707484
0.003635499 | 1.296234 | 0.0614941
0.003635499 | 1.399375 | 0.06638717
0.003635499 | 1.518681 | 0.07204709
0.007270997 | 1.662215 | 0.07885644
0.003635499 | 1.711868 | 0.08121202
0.003635499 | 1.832394 | 0.08692986
0 | 1.996545 | 0.09471724
0.003635499 | 2.086209 | 0.09897096
0 | 2.154468 | 0.1022092
-0.003635499 | 2.213874 | 0.1050275
0.003635499 | 2.296177 | 0.108932
0.003635499 | 2.452362 | 0.1163415
0 | 2.579054 | 0.1223518
0.003635499 | 2.700813 | 0.1281281
0.007270997 | 2.791538 | 0.1324322
0.003635499 | 2.853361 | 0.1353651
0.0109065 | 2.939005 | 0.1394281
0.007270997 | 3.053132 | 0.1448424
0 | 3.137507 | 0.1488451
0.003635499 | 3.232646 | 0.1533586
0.007270997 | 3.374503 | 0.1600884
0.007270997 | 3.512649 | 0.1666421
0.007270997 | 3.618663 | 0.1716715
0.007270997 | 3.7357 | 0.1772238
0.003635499 | 3.883241 | 0.1842232
0 | 4.04516 | 0.1919047
0 | 4.191308 | 0.1988381
0.007270997 | 4.365137 | 0.2070846
0.007270997 | 4.563762 | 0.2165075
0.007270997 | 4.749046 | 0.2252975
0.003635499 | 4.918239 | 0.2333241
0.007270997 | 5.110021 | 0.2424223
0.003635499 | 5.326303 | 0.2526829
0.007270997 | 5.532313 | 0.2624561
0.007270997 | 5.712801 | 0.2710186
0.007270997 | 5.898812 | 0.2798431
0.007270997 | 6.121949 | 0.2904288
0.007270997 | 6.312288 | 0.2994586
0.007270997 | 6.481789 | 0.3074998
0.0109065 | 6.681437 | 0.3169713
0.007270997 | 6.896905 | 0.3271932
0.0109065 | 7.092189 | 0.3364576
0.0109065 | 7.275833 | 0.3451697
0.0109065 | 7.483175 | 0.3550062
0.0109065 | 7.704327 | 0.3654978
0.0109065 | 7.91961 | 0.3757109
0.0109065 | 8.122932 | 0.3853566
0.0109065 | 8.342038 | 0.3957511
0.0109065 | 8.57298 | 0.4067071
0.0109065 | 8.791383 | 0.4170683
0.0109065 | 9.002067 | 0.4270633
0.0109065 | 9.230887 | 0.4379187
0.0109065 | 9.462927 | 0.4489267
0.0109065 | 9.68467 | 0.4594464
0.0109065 | 9.894208 | 0.469387
0.0109065 | 10.1151 | 0.4798663
0.0109065 | 10.33666 | 0.4903771
0.0109065 | 10.55088 | 0.50054
0.0109065 | 10.76053 | 0.5104858
0.0109065 | 10.97689 | 0.5207498
0.01454199 | 11.19757 | 0.5312192
0.01454199 | 11.40676 | 0.5411434
0.01454199 | 11.61415 | 0.5509822
0.01454199 | 11.82323 | 0.5609011
0.01454199 | 12.04103 | 0.5712335
0.01454199 | 12.24682 | 0.5809963
0.01454199 | 12.45426 | 0.5908374
0.01454199 | 12.66289 | 0.6007346
0.01454199 | 12.86886 | 0.6105062
0.01454199 | 13.07163 | 0.6201256
0.01454199 | 13.27623 | 0.6298322
0.01454199 | 13.47962 | 0.6394809
0.01454199 | 13.68398 | 0.6491757
0.01454199 | 13.88376 | 0.6586536
0.01454199 | 14.07348 | 0.6676542
0.01454199 | 14.27195 | 0.6770694
0.01454199 | 14.46877 | 0.6864069
0.01454199 | 14.66561 | 0.695745
0.01817749 | 14.86357 | 0.7051363
0.01817749 | 15.05253 | 0.7141006
0.01817749 | 15.24459 | 0.7232123
0.01817749 | 15.44327 | 0.7326375
0.01817749 | 15.63958 | 0.741951
0.01817749 | 15.83118 | 0.7510404
0.01817749 | 16.03215 | 0.7605744
0.02181299 | 16.23174 | 0.7700429
0.02181299 | 16.43358 | 0.7796185
0.02181299 | 16.63204 | 0.7890338
0.01817749 | 16.82291 | 0.7980887
0.02181299 | 17.02368 | 0.8076134
0.01817749 | 17.22153 | 0.8169994
0.01817749 | 17.41532 | 0.826193
0.02181299 | 17.60867 | 0.8353656
0.02181299 | 17.80119 | 0.8444989
0.02181299 | 17.99291 | 0.8535942
0.02181299 | 18.18405 | 0.8626621
0.02181299 | 18.37063 | 0.8715135
0.02181299 | 18.55441 | 0.880232
0.02181299 | 18.74961 | 0.8894923
0.02181299 | 18.92936 | 0.8980196
0.02181299 | 19.11078 | 0.9066265
0.02181299 | 19.29158 | 0.9152036
0.02181299 | 19.48192 | 0.9242334
0.02181299 | 19.67403 | 0.9333474
0.02181299 | 19.85987 | 0.9421637
0.02181299 | 20.04486 | 0.9509397
0.02544849 | 20.23644 | 0.9600285
0.02544849 | 20.42964 | 0.9691941
0.02544849 | 20.6156 | 0.9780162
0.02544849 | 20.81502 | 0.9874765
0.02544849 | 21.01141 | 0.9967935
0.02544849 | 21.2081 | 1.006125
0.02544849 | 21.3929 | 1.014892
0.02544849 | 21.57873 | 1.023707
0.02544849 | 21.77611 | 1.033071
0.02544849 | 21.96388 | 1.041979
0.02544849 | 22.14946 | 1.050783
0.02544849 | 22.33132 | 1.059411
0.02544849 | 22.51706 | 1.068222
0.02544849 | 22.70253 | 1.077021
0.02544849 | 22.88424 | 1.085641
0.02544849 | 23.06513 | 1.094223
0.02544849 | 23.25001 | 1.102994
0.02544849 | 23.43831 | 1.111927
0.02908399 | 23.61674 | 1.120392
0.02908399 | 23.8044 | 1.129295
0.02908399 | 23.99009 | 1.138104
0.02908399 | 24.18479 | 1.14734
0.02908399 | 24.37303 | 1.156271
0.02908399 | 24.55708 | 1.165002
0.02908399 | 24.74469 | 1.173903
0.02908399 | 24.93471 | 1.182917
0.02908399 | 25.12331 | 1.191865
0.02908399 | 25.30399 | 1.200436
0.02908399 | 25.49356 | 1.209429
0.02908399 | 25.68302 | 1.218418
0.02908399 | 25.86541 | 1.22707
0.02908399 | 26.04748 | 1.235707
0.02908399 | 26.23195 | 1.244459
0.02908399 | 26.41674 | 1.253225
0.02908399 | 26.59854 | 1.26185
0.02908399 | 26.7803 | 1.270473
0.02908399 | 26.95541 | 1.27878
0.02908399 | 27.13567 | 1.287332
0.03271949 | 27.31311 | 1.29575
0.03271949 | 27.48157 | 1.303742
0.03271949 | 27.66595 | 1.312488
0.03271949 | 27.84398 | 1.320935
0.03271949 | 28.02851 | 1.329689
0.03271949 | 28.20737 | 1.338174
0.03271949 | 28.3902 | 1.346848
0.03271949 | 28.57802 | 1.355758
0.03271949 | 28.76855 | 1.364797
0.03271949 | 28.95706 | 1.37374
0.03271949 | 29.1446 | 1.382637
0.03271949 | 29.33627 | 1.39173
0.03271949 | 29.5186 | 1.400379
0.03271949 | 29.70373 | 1.409162
0.03271949 | 29.8877 | 1.41789
0.03271949 | 30.07381 | 1.426719
0.03271949 | 30.25378 | 1.435257
0.03271949 | 30.42958 | 1.443597
0.03635499 | 30.60922 | 1.452119
0.03635499 | 30.79264 | 1.460821
0.03635499 | 30.96999 | 1.469234
0.03635499 | 31.15292 | 1.477913
0.03635499 | 31.33988 | 1.486782
0.03635499 | 31.52756 | 1.495686
0.03635499 | 31.7062 | 1.50416
0.03635499 | 31.88693 | 1.512734
0.03635499 | 32.06524 | 1.521193
0.03635499 | 32.24907 | 1.529914
0.03635499 | 32.4295 | 1.538475
0.03635499 | 32.61391 | 1.547223
0.03635499 | 32.79869 | 1.555989
0.03635499 | 32.98289 | 1.564727
0.03635499 | 33.16158 | 1.573204
0.03635499 | 33.33777 | 1.581563
0.03635499 | 33.51425 | 1.589936
0.03635499 | 33.6957 | 1.598544
0.03999048 | 33.8854 | 1.607543
0.03999048 | 34.06299 | 1.615968
0.03635499 | 34.25012 | 1.624846
0.03635499 | 34.43155 | 1.633453
0.03635499 | 34.61339 | 1.642079
0.03635499 | 34.79573 | 1.650729
0.03635499 | 34.97887 | 1.659418
0.03999048 | 35.16065 | 1.668042
0.03999048 | 35.34822 | 1.67694
0.03999048 | 35.53463 | 1.685784
0.03999048 | 35.71891 | 1.694526
0.03999048 | 35.90657 | 1.703428
0.03999048 | 36.09157 | 1.712205
0.03999048 | 36.28262 | 1.721269
0.03999048 | 36.46796 | 1.730061
0.04362598 | 36.64722 | 1.738566
0.04362598 | 36.82886 | 1.747182
0.03999048 | 37.01604 | 1.756062
0.03999048 | 37.20549 | 1.76505
0.03999048 | 37.39307 | 1.773949
0.03999048 | 37.57792 | 1.782718
0.03999048 | 37.76355 | 1.791525
0.03999048 | 37.94653 | 1.800205
0.03999048 | 38.12202 | 1.808531
0.04362598 | 38.30277 | 1.817106
0.04362598 | 38.49201 | 1.826083
0.04362598 | 38.67814 | 1.834914
0.04362598 | 38.85835 | 1.843463
0.04362598 | 39.03442 | 1.851816
0.04362598 | 39.2142 | 1.860344
0.04362598 | 39.39965 | 1.869142
0.04362598 | 39.58861 | 1.878107
0.04726148 | 39.77569 | 1.886982
0.04726148 | 39.95687 | 1.895577
0.04726148 | 40.15424 | 1.90494
0.04726148 | 40.34408 | 1.913947
0.04726148 | 40.52739 | 1.922643
0.04726148 | 40.7137 | 1.931482
0.04726148 | 40.90451 | 1.940534
0.04726148 | 41.09333 | 1.949491
0.04726148 | 41.27656 | 1.958184
0.04726148 | 41.45872 | 1.966826
0.04726148 | 41.64719 | 1.975767
0.04726148 | 41.84481 | 1.985142
0.04726148 | 42.02132 | 1.993516
0.04726148 | 42.19912 | 2.001951
0.04726148 | 42.38534 | 2.010785
0.04726148 | 42.57224 | 2.019652
0.04726148 | 42.75628 | 2.028383
0.04726148 | 42.93481 | 2.036853
0.05089698 | 43.12009 | 2.045642
0.05089698 | 43.30203 | 2.054273
0.05089698 | 43.48247 | 2.062834
0.05089698 | 43.65536 | 2.071036
0.05089698 | 43.83778 | 2.07969
0.05089698 | 44.02525 | 2.088583
0.04726148 | 44.21253 | 2.097468
0.04726148 | 44.39948 | 2.106337
0.05089698 | 44.58157 | 2.114976
0.05089698 | 44.76964 | 2.123898
0.05089698 | 44.95599 | 2.132738
0.05089698 | 45.13344 | 2.141157
0.05089698 | 45.31193 | 2.149624
0.05089698 | 45.4962 | 2.158366
0.05089698 | 45.68401 | 2.167276
0.05089698 | 45.86071 | 2.175659
0.05089698 | 46.03465 | 2.183911
0.05453248 | 46.20974 | 2.192217
0.05453248 | 46.38757 | 2.200653
0.05453248 | 46.55784 | 2.208731
0.05089698 | 46.72818 | 2.216812
0.05089698 | 46.91519 | 2.225684
0.05089698 | 47.09701 | 2.234309
0.05089698 | 47.27702 | 2.242849
0.05453248 | 47.44451 | 2.250795
0.05453248 | 47.62511 | 2.259363
0.05453248 | 47.81398 | 2.268323
0.05453248 | 47.99909 | 2.277105
0.05453248 | 48.18161 | 2.285763
0.05453248 | 48.36664 | 2.294542
0.05453248 | 48.55148 | 2.30331
0.05816798 | 48.73254 | 2.3119
0.05816798 | 48.91529 | 2.32057
0.05816798 | 49.10299 | 2.329474
0.05453248 | 49.30078 | 2.338858
0.05453248 | 49.48314 | 2.347509
0.05453248 | 49.65902 | 2.355853
0.05453248 | 49.83487 | 2.364195
0.05453248 | 50.01561 | 2.372769
0.05453248 | 50.20218 | 2.381621
0.05816798 | 50.38455 | 2.390272
0.05816798 | 50.56498 | 2.398832
0.05453248 | 50.74829 | 2.407528
0.05453248 | 50.92275 | 2.415805
0.05816798 | 51.08852 | 2.423669
0.05816798 | 51.27157 | 2.432353
0.05816798 | 51.45178 | 2.440902
0.06180348 | 51.636 | 2.449642
0.06180348 | 51.81566 | 2.458165
0.06180348 | 51.99445 | 2.466647
0.05816798 | 52.1799 | 2.475445
0.05816798 | 52.36356 | 2.484158
0.05816798 | 52.54391 | 2.492714
0.05816798 | 52.72911 | 2.5015
0.05816798 | 52.91813 | 2.510467
0.05816798 | 53.09605 | 2.518908
0.05816798 | 53.28663 | 2.527949
0.05816798 | 53.47935 | 2.537091
0.05816798 | 53.6684 | 2.54606
0.05816798 | 53.85294 | 2.554815
0.06180348 | 54.03472 | 2.563438
0.06180348 | 54.2235 | 2.572394
0.06180348 | 54.41092 | 2.581286
0.06180348 | 54.59452 | 2.589996
0.06180348 | 54.77436 | 2.598527
0.06180348 | 54.95998 | 2.607334
0.06180348 | 55.13942 | 2.615846
0.06180348 | 55.3158 | 2.624214
0.06180348 | 55.49852 | 2.632882
0.06180348 | 55.68425 | 2.641693
0.06180348 | 55.87057 | 2.650532
0.06180348 | 56.04294 | 2.65871
0.06180348 | 56.21614 | 2.666927
0.06180348 | 56.39172 | 2.675256
0.06180348 | 56.57875 | 2.684129
0.06543897 | 56.75993 | 2.692724
0.06543897 | 56.93404 | 2.700984
0.06543897 | 57.12055 | 2.709832
0.06543897 | 57.30211 | 2.718445
0.06543897 | 57.48496 | 2.72712
0.06543897 | 57.66209 | 2.735523
0.06543897 | 57.85489 | 2.74467
0.06543897 | 58.04947 | 2.7539
0.06543897 | 58.24568 | 2.763209
0.06543897 | 58.43507 | 2.772193
0.06543897 | 58.62497 | 2.781203
0.06543897 | 58.82499 | 2.790691
0.06543897 | 59.00576 | 2.799268
0.06543897 | 59.1925 | 2.808126
0.06543897 | 59.37959 | 2.817002
0.06543897 | 59.57082 | 2.826074
0.06907447 | 59.75224 | 2.834681
0.06907447 | 59.93903 | 2.843543
0.07270997 | 60.12324 | 2.852281
0.07270997 | 60.30495 | 2.860902
0.07270997 | 60.49527 | 2.869931
0.06907447 | 60.68165 | 2.878773
0.06907447 | 60.87304 | 2.887852
0.06907447 | 61.06314 | 2.896871
0.06907447 | 61.25094 | 2.90578
0.06907447 | 61.4389 | 2.914697
0.06907447 | 61.63371 | 2.923939
0.06907447 | 61.8202 | 2.932786
0.06907447 | 62.008 | 2.941695
0.06907447 | 62.19908 | 2.95076
0.06907447 | 62.3879 | 2.959718
0.06907447 | 62.57335 | 2.968516
0.07270997 | 62.75646 | 2.977203
0.07270997 | 62.94455 | 2.986126
0.07270997 | 63.13077 | 2.99496
0.07270997 | 63.31357 | 3.003633
0.07270997 | 63.49197 | 3.012096
0.07270997 | 63.66822 | 3.020457
0.07270997 | 63.8521 | 3.029181
0.07270997 | 64.0304 | 3.037639
0.07270997 | 64.20428 | 3.045888
0.07270997 | 64.38443 | 3.054435
0.07634547 | 64.56382 | 3.062945
0.07634547 | 64.74018 | 3.071312
0.07634547 | 64.91862 | 3.079777
0.07634547 | 65.10216 | 3.088484
0.07634547 | 65.28548 | 3.097181
0.07634547 | 65.47214 | 3.106036
0.07634547 | 65.64888 | 3.114421
0.07634547 | 65.84354 | 3.123656
0.07634547 | 66.036 | 3.132786
0.07634547 | 66.21312 | 3.141189
0.07634547 | 66.39524 | 3.149829
0.07634547 | 66.5798 | 3.158585
0.07634547 | 66.76457 | 3.16735
0.07634547 | 66.94482 | 3.175901
0.07634547 | 67.12376 | 3.18439
0.07634547 | 67.30762 | 3.193112
0.07634547 | 67.49472 | 3.201989
0.07634547 | 67.66418 | 3.210028
0.07634547 | 67.83524 | 3.218143
0.07634547 | 68.02025 | 3.22692
0.07634547 | 68.20131 | 3.23551
0.07998097 | 68.38405 | 3.244179
0.07998097 | 68.56133 | 3.252589
0.07998097 | 68.74692 | 3.261394
0.07998097 | 68.93613 | 3.27037
0.07998097 | 69.11341 | 3.27878
0.07998097 | 69.2902 | 3.287167
0.07998097 | 69.47601 | 3.295982
0.07998097 | 69.66502 | 3.304949
0.07998097 | 69.84905 | 3.31368
0.07998097 | 70.03077 | 3.3223
0.07998097 | 70.21134 | 3.330867
0.07998097 | 70.39394 | 3.339529
0.07998097 | 70.56274 | 3.347538
0.07998097 | 70.73634 | 3.355773
0.07998097 | 70.91821 | 3.364401
0.07998097 | 71.09863 | 3.37296
0.08361647 | 71.2725 | 3.381209
0.08361647 | 71.44184 | 3.389242
0.08361647 | 71.61344 | 3.397383
0.08361647 | 71.78617 | 3.405578
0.08361647 | 71.95824 | 3.413741
0.08361647 | 72.1338 | 3.42207
0.08725197 | 72.3148 | 3.430656
0.08725197 | 72.49255 | 3.439088
0.08725197 | 72.66332 | 3.44719
0.08725197 | 72.83577 | 3.455371
0.08725197 | 73.01394 | 3.463824
0.08725197 | 73.19979 | 3.472641
0.08725197 | 73.37948 | 3.481165
0.08725197 | 73.56381 | 3.48991
0.08725197 | 73.74525 | 3.498518
0.08725197 | 73.91994 | 3.506805
0.08725197 | 74.0975 | 3.515229
0.08725197 | 74.27079 | 3.523449
0.08725197 | 74.44963 | 3.531934
0.08725197 | 74.62894 | 3.54044
0.08725197 | 74.80396 | 3.548743
0.08725197 | 74.97038 | 3.556638
0.08725197 | 75.14277 | 3.564817
0.08725197 | 75.31724 | 3.573093
0.08725197 | 75.48914 | 3.581248
0.09088747 | 75.66331 | 3.589511
0.09088747 | 75.83338 | 3.59758
0.09088747 | 76.01186 | 3.606047
0.09088747 | 76.18743 | 3.614376
0.09088747 | 76.36749 | 3.622918
0.09088747 | 76.54272 | 3.631231
0.09088747 | 76.7264 | 3.639945
0.09088747 | 76.90926 | 3.64862
0.09088747 | 77.08856 | 3.657126
0.09088747 | 77.26734 | 3.665608
0.09088747 | 77.44603 | 3.674085
0.09088747 | 77.63741 | 3.683164
0.09088747 | 77.81463 | 3.691571
0.09088747 | 77.99355 | 3.700059
0.09088747 | 78.16058 | 3.707983
0.09088747 | 78.33897 | 3.716446
0.09088747 | 78.51089 | 3.724602
0.09452296 | 78.67471 | 3.732374
0.09452296 | 78.84227 | 3.740323
0.09452296 | 79.01421 | 3.74848
0.09452296 | 79.1925 | 3.756938
0.09452296 | 79.3568 | 3.764732
0.09452296 | 79.5275 | 3.772831
0.09452296 | 79.70264 | 3.781139
0.09452296 | 79.88515 | 3.789798
0.09452296 | 80.06664 | 3.798408
0.09452296 | 80.23867 | 3.806569
0.09452296 | 80.42653 | 3.815481
0.09452296 | 80.61475 | 3.82441
0.09452296 | 80.7996 | 3.83318
0.09452296 | 80.97729 | 3.84161
0.09815846 | 81.15713 | 3.850141
0.09815846 | 81.34071 | 3.85885
0.09815846 | 81.51303 | 3.867026
0.09815846 | 81.68636 | 3.875248
0.09815846 | 81.85456 | 3.883228
0.09815846 | 82.03413 | 3.891747
0.09815846 | 82.20445 | 3.899827
0.09815846 | 82.37247 | 3.907798
0.09815846 | 82.5447 | 3.915969
0.09815846 | 82.72061 | 3.924314
0.09815846 | 82.89637 | 3.932652
0.09815846 | 83.07013 | 3.940895
0.09815846 | 83.25409 | 3.949622
0.09815846 | 83.43564 | 3.958235
0.101794 | 83.61853 | 3.966912
0.101794 | 83.79424 | 3.975247
0.101794 | 83.97582 | 3.983862
0.101794 | 84.15968 | 3.992584
0.101794 | 84.34567 | 4.001408
0.101794 | 84.52493 | 4.009912
0.101794 | 84.70422 | 4.018417
0.101794 | 84.88228 | 4.026865
0.101794 | 85.05885 | 4.035241
0.101794 | 85.23544 | 4.043619
0.101794 | 85.41693 | 4.052229
0.101794 | 85.59939 | 4.060885
0.101794 | 85.7701 | 4.068983
0.101794 | 85.93996 | 4.077042
0.101794 | 86.11131 | 4.08517
0.101794 | 86.29025 | 4.093659
0.101794 | 86.47023 | 4.102198
0.1054295 | 86.64484 | 4.110481
0.1054295 | 86.82646 | 4.119098
0.1054295 | 87.00602 | 4.127616
0.1054295 | 87.18011 | 4.135875
0.1054295 | 87.3582 | 4.144324
0.1054295 | 87.54406 | 4.153141
0.1054295 | 87.73016 | 4.16197
0.1054295 | 87.91031 | 4.170516
0.1054295 | 88.09293 | 4.17918
0.1054295 | 88.27046 | 4.187602
0.1054295 | 88.46154 | 4.196667
0.1054295 | 88.64001 | 4.205133
0.1054295 | 88.82314 | 4.213821
0.1054295 | 89.00018 | 4.22222
0.109065 | 89.17921 | 4.230714
0.109065 | 89.35558 | 4.23908
0.109065 | 89.52692 | 4.247209
0.109065 | 89.70695 | 4.25575
0.109065 | 89.88136 | 4.264024
0.109065 | 90.05909 | 4.272456
0.109065 | 90.22838 | 4.280487
0.109065 | 90.39783 | 4.288525
0.109065 | 90.57121 | 4.296751
0.109065 | 90.74767 | 4.305122
0.109065 | 90.92517 | 4.313543
0.109065 | 91.10303 | 4.321981
0.1127005 | 91.28658 | 4.330688
0.1127005 | 91.45724 | 4.338784
0.1127005 | 91.6313 | 4.347042
0.1127005 | 91.80749 | 4.355401
0.1127005 | 91.98995 | 4.364057
0.1127005 | 92.17517 | 4.372844
0.1127005 | 92.35415 | 4.381334
0.1127005 | 92.52999 | 4.389677
0.1127005 | 92.70981 | 4.398207
0.1127005 | 92.88966 | 4.406739
0.1127005 | 93.0679 | 4.415195
0.1127005 | 93.25054 | 4.42386
0.1127005 | 93.43134 | 4.432437
0.1127005 | 93.60664 | 4.440754
0.1127005 | 93.7822 | 4.449082
0.1127005 | 93.95773 | 4.457409
0.116336 | 94.13086 | 4.465623
0.116336 | 94.31027 | 4.474134
0.116336 | 94.48663 | 4.4825
0.116336 | 94.6629 | 4.490863
0.116336 | 94.84338 | 4.499425
0.116336 | 95.01557 | 4.507594
0.116336 | 95.18865 | 4.515805
0.116336 | 95.36908 | 4.524365
0.116336 | 95.54813 | 4.532859
0.116336 | 95.73267 | 4.541614
0.116336 | 95.91673 | 4.550345
0.116336 | 96.09985 | 4.559033
0.116336 | 96.27902 | 4.567533
0.116336 | 96.45986 | 4.576112
0.116336 | 96.63699 | 4.584515
0.116336 | 96.81668 | 4.59304
0.116336 | 96.99875 | 4.601677
0.116336 | 97.17937 | 4.610246
0.1199715 | 97.35535 | 4.618594
0.1199715 | 97.52598 | 4.626689
0.1199715 | 97.70328 | 4.6351
0.1199715 | 97.87868 | 4.643421
0.1199715 | 98.04847 | 4.651476
0.1199715 | 98.22072 | 4.659648
0.1199715 | 98.3905 | 4.667703
0.1199715 | 98.57334 | 4.676377
0.1199715 | 98.74886 | 4.684703
0.1199715 | 98.92947 | 4.693271
0.123607 | 99.1082 | 4.701751
0.123607 | 99.28633 | 4.710201
0.123607 | 99.46404 | 4.718632
0.123607 | 99.64084 | 4.727019
0.123607 | 99.82777 | 4.735888
0.123607 | 100.0108 | 4.74457
0.123607 | 100.1965 | 4.75338
0.123607 | 100.3755 | 4.761871
0.123607 | 100.5577 | 4.770517
0.123607 | 100.7341 | 4.778884
0.123607 | 100.9045 | 4.786968
0.123607 | 101.0785 | 4.795222
0.123607 | 101.2567 | 4.803675
0.123607 | 101.4352 | 4.812143
0.1272424 | 101.6104 | 4.820454
0.1272424 | 101.7866 | 4.828814
0.1272424 | 101.9603 | 4.837058
0.1272424 | 102.1384 | 4.845503
0.1272424 | 102.3159 | 4.853924
0.1272424 | 102.4902 | 4.862197
0.1272424 | 102.6765 | 4.871031
0.1272424 | 102.8624 | 4.879854
0.1272424 | 103.0427 | 4.888405
0.1272424 | 103.2247 | 4.89704
0.1272424 | 103.4074 | 4.905706
0.1272424 | 103.5907 | 4.914403
0.1272424 | 103.7739 | 4.923093
0.1272424 | 103.9468 | 4.931298
0.1272424 | 104.129 | 4.939942
0.1272424 | 104.3215 | 4.949073
0.1272424 | 104.5022 | 4.957645
0.1272424 | 104.6805 | 4.966105
0.1308779 | 104.858 | 4.974525
0.1308779 | 105.0434 | 4.983318
0.1308779 | 105.2216 | 4.991774
0.1308779 | 105.4012 | 5.000296
0.1308779 | 105.5807 | 5.008809
0.1308779 | 105.7725 | 5.017911
0.1308779 | 105.9515 | 5.026399
0.1308779 | 106.1244 | 5.034603
0.1308779 | 106.3036 | 5.043103
0.1308779 | 106.4827 | 5.0516
0.1308779 | 106.6645 | 5.060227
0.1308779 | 106.8404 | 5.06857
0.1345134 | 107.0141 | 5.076809
0.1345134 | 107.1946 | 5.085376
0.1345134 | 107.3771 | 5.094033
0.1345134 | 107.5499 | 5.102228
0.1345134 | 107.7313 | 5.110837
0.1345134 | 107.9175 | 5.11967
0.1345134 | 108.0954 | 5.128108
0.1345134 | 108.2749 | 5.136626
0.1345134 | 108.4494 | 5.144902
0.1345134 | 108.6263 | 5.153296
0.1345134 | 108.8105 | 5.162032
0.1345134 | 108.9842 | 5.170275
0.1345134 | 109.1607 | 5.178645
0.1345134 | 109.3379 | 5.187051
0.1345134 | 109.5122 | 5.19532
0.1381489 | 109.6833 | 5.203437
0.1381489 | 109.8496 | 5.21133
0.1381489 | 110.0283 | 5.219808
0.1381489 | 110.2085 | 5.228354
0.1381489 | 110.3792 | 5.236454
0.1381489 | 110.555 | 5.244792
0.1381489 | 110.7351 | 5.253336
0.1381489 | 110.90625 | 5.261457
0.1381489 | 111.082 | 5.269796
0.1381489 | 111.2655 | 5.2785
0.1381489 | 111.4405 | 5.286804
0.1381489 | 111.6258 | 5.295591
0.1381489 | 111.794 | 5.303574
0.1381489 | 111.9706 | 5.311952
0.1417844 | 112.1515 | 5.320532
0.1417844 | 112.32 | 5.328525
0.1417844 | 112.4831 | 5.336261
0.1417844 | 112.6565 | 5.344492
0.1417844 | 112.8286 | 5.352656
0.1417844 | 112.9944 | 5.360519
0.1417844 | 113.1601 | 5.368383
0.1417844 | 113.3309 | 5.376483
0.1417844 | 113.5106 | 5.38501
0.1417844 | 113.6801 | 5.39305
0.1417844 | 113.8512 | 5.401167
0.1417844 | 114.0305 | 5.409673
0.1417844 | 114.2139 | 5.418376
0.1417844 | 114.3868 | 5.426575
0.1417844 | 114.5589 | 5.43474
0.1417844 | 114.7332 | 5.44301
0.1454199 | 114.9107 | 5.451428
0.1454199 | 115.0889 | 5.459886
0.1454199 | 115.2633 | 5.468156
0.1454199 | 115.4341 | 5.476262
0.1454199 | 115.6072 | 5.484471
0.1454199 | 115.7789 | 5.492618
0.1454199 | 115.9471 | 5.500596
0.1454199 | 116.1212 | 5.508859
0.1454199 | 116.2947 | 5.517088
0.1454199 | 116.4679 | 5.525305
0.1454199 | 116.6372 | 5.533337
0.1454199 | 116.7968 | 5.540906
0.1454199 | 116.965 | 5.548889
0.1454199 | 117.1413 | 5.557251
0.1454199 | 117.3154 | 5.565509
0.1454199 | 117.4851 | 5.573563
0.1490554 | 117.657 | 5.581718
0.1490554 | 117.8258 | 5.589723
0.1490554 | 117.9924 | 5.597626
0.1490554 | 118.1583 | 5.6055
0.1490554 | 118.3343 | 5.613849
0.1490554 | 118.5142 | 5.622382
0.1490554 | 118.6829 | 5.630383
0.1490554 | 118.8494 | 5.638285
0.1490554 | 119.0197 | 5.646361
0.1490554 | 119.1962 | 5.654736
0.1490554 | 119.37 | 5.662981
0.1490554 | 119.5365 | 5.670879
0.1490554 | 119.7138 | 5.679291
0.1490554 | 119.8838 | 5.687358
0.1490554 | 120.0531 | 5.695387
0.1526909 | 120.2274 | 5.703658
0.1526909 | 120.3988 | 5.711791
0.1526909 | 120.5765 | 5.720218
0.1526909 | 120.7465 | 5.728283
0.1526909 | 120.9137 | 5.736216
0.1526909 | 121.0841 | 5.7443
0.1526909 | 121.265 | 5.752882
0.1526909 | 121.4381 | 5.761096
0.1526909 | 121.6189 | 5.769671
0.1563264 | 121.7923 | 5.777897
0.1563264 | 121.9637 | 5.786029
0.1563264 | 122.1391 | 5.794348
0.1563264 | 122.3095 | 5.802432
0.1563264 | 122.4792 | 5.810486
0.1563264 | 122.6555 | 5.818848
0.1563264 | 122.836 | 5.827411
0.1563264 | 123.0065 | 5.8355
0.1563264 | 123.1773 | 5.843603
0.1563264 | 123.348 | 5.851701
0.1563264 | 123.5243 | 5.860066
0.1563264 | 123.6911 | 5.867978
0.1563264 | 123.8633 | 5.876145
0.1563264 | 124.0359 | 5.884333
0.1599619 | 124.2077 | 5.892488
0.1599619 | 124.3815 | 5.900728
0.1599619 | 124.5529 | 5.908863
0.1599619 | 124.7304 | 5.917283
0.1599619 | 124.9053 | 5.925581
0.1599619 | 125.0753 | 5.933646
0.1599619 | 125.2407 | 5.941492
0.1599619 | 125.42 | 5.949998
0.1599619 | 125.598 | 5.958444
0.1599619 | 125.7746 | 5.966819
0.1599619 | 125.9562 | 5.975437
0.1599619 | 126.1269 | 5.983531
0.1599619 | 126.3044 | 5.991955
0.1599619 | 126.474 | 5.999999
0.1599619 | 126.6547 | 6.008571
0.1599619 | 126.8391 | 6.017321
0.1635974 | 127.0234 | 6.026064
0.1635974 | 127.1966 | 6.034281
0.1635974 | 127.3694 | 6.042479
0.1635974 | 127.5434 | 6.050734
0.1635974 | 127.7138 | 6.058816
0.1635974 | 127.8902 | 6.067183
0.1635974 | 128.0548 | 6.074996
0.1635974 | 128.2309 | 6.08335
0.1635974 | 128.4048 | 6.091596
0.1635974 | 128.5744 | 6.099646
0.1635974 | 128.7485 | 6.107904
0.1635974 | 128.9338 | 6.116693
0.1635974 | 129.1211 | 6.12558
0.1635974 | 129.298 | 6.133972
0.1672329 | 129.4798 | 6.142595
0.1672329 | 129.6599 | 6.151143
0.1672329 | 129.842 | 6.159781
0.1672329 | 130.0227 | 6.168353
0.1672329 | 130.1983 | 6.176683
0.1672329 | 130.3758 | 6.185102
0.1672329 | 130.552 | 6.193461
0.1672329 | 130.7246 | 6.20165
0.1672329 | 130.883 | 6.209164
0.1672329 | 131.0547 | 6.21731
0.1672329 | 131.2215 | 6.225225
0.1672329 | 131.3933 | 6.233374
0.1672329 | 131.5632 | 6.241433
0.1672329 | 131.7326 | 6.249469
0.1672329 | 131.8991 | 6.25737
0.1672329 | 132.068 | 6.265384
0.1708684 | 132.2394 | 6.273516
0.1708684 | 132.4097 | 6.281595
0.1708684 | 132.588 | 6.290053
0.1708684 | 132.7608 | 6.29825
0.1708684 | 132.9385 | 6.306679
0.1708684 | 133.1065 | 6.31465
0.1708684 | 133.2762 | 6.322702
0.1708684 | 133.4467 | 6.330791
0.1708684 | 133.6183 | 6.338928
0.1708684 | 133.7881 | 6.346984
0.1708684 | 133.9517 | 6.354747
0.1708684 | 134.1171 | 6.362595
0.1708684 | 134.2845 | 6.370537
0.1708684 | 134.4525 | 6.378502
0.1745039 | 134.6183 | 6.386371
0.1745039 | 134.7901 | 6.39452
0.1745039 | 134.9655 | 6.402842
0.1745039 | 135.1328 | 6.410778
0.1745039 | 135.3036 | 6.418884
0.1745039 | 135.4731 | 6.426923
0.1745039 | 135.6425 | 6.43496
0.1745039 | 135.8108 | 6.442944
0.1745039 | 135.9783 | 6.450892
0.1745039 | 136.1473 | 6.458909
0.1781394 | 136.31 | 6.466623
0.1781394 | 136.4781 | 6.474599
0.1781394 | 136.6431 | 6.482429
0.1781394 | 136.8179 | 6.490721
0.1781394 | 136.9801 | 6.498417
0.1781394 | 137.1487 | 6.506413
0.1781394 | 137.3254 | 6.514798
0.1781394 | 137.5011 | 6.523133
0.1781394 | 137.6801 | 6.531625
0.1781394 | 137.8547 | 6.539908
0.1781394 | 138.037 | 6.548557
0.1781394 | 138.205 | 6.556526
0.1781394 | 138.3815 | 6.564901
0.1781394 | 138.5559 | 6.573171
0.1781394 | 138.7377 | 6.581799
0.1781394 | 138.9102 | 6.589978
0.1817749 | 139.0793 | 6.598001
0.1817749 | 139.2565 | 6.606408
0.1817749 | 139.4311 | 6.61469
0.1817749 | 139.6042 | 6.622904
0.1817749 | 139.7728 | 6.630901
0.1817749 | 139.9571 | 6.639648
0.1817749 | 140.1322 | 6.647955
0.1817749 | 140.3043 | 6.656118
0.1817749 | 140.4738 | 6.66416
0.1817749 | 140.6531 | 6.672666
0.1817749 | 140.8305 | 6.68108
0.1817749 | 141 | 6.689122
0.1817749 | 141.1681 | 6.697095
0.1817749 | 141.3416 | 6.705328
0.1817749 | 141.5199 | 6.713788
0.1817749 | 141.6927 | 6.721983
0.1854104 | 141.8623 | 6.730028
0.1854104 | 142.0385 | 6.738388
0.1854104 | 142.2171 | 6.746863
0.1854104 | 142.3867 | 6.754906
0.1854104 | 142.5507 | 6.762689
0.1854104 | 142.7275 | 6.771076
0.1854104 | 142.9023 | 6.779369
0.1854104 | 143.0732 | 6.787477
0.1854104 | 143.2421 | 6.79549
0.1854104 | 143.4143 | 6.803658
0.1854104 | 143.5824 | 6.811632
0.1854104 | 143.7537 | 6.819759
0.1854104 | 143.9204 | 6.827668
0.1854104 | 144.0951 | 6.835954
0.1854104 | 144.2715 | 6.844324
0.1890459 | 144.4404 | 6.852338
0.1890459 | 144.6155 | 6.860644
0.1890459 | 144.7896 | 6.868903
0.1890459 | 144.9681 | 6.877371
0.1890459 | 145.1418 | 6.885611
0.1890459 | 145.3262 | 6.894357
0.1890459 | 145.5016 | 6.902678
0.1890459 | 145.6788 | 6.911086
0.1890459 | 145.859 | 6.919634
0.1890459 | 146.0393 | 6.92819
0.1890459 | 146.2176 | 6.936647
0.1890459 | 146.3895 | 6.944803
0.1890459 | 146.5684 | 6.953292
0.1890459 | 146.7437 | 6.961604
0.1926814 | 146.917 | 6.969829
0.1926814 | 147.0857 | 6.977832
0.1926814 | 147.2653 | 6.986352
0.1926814 | 147.4434 | 6.994802
0.1926814 | 147.6137 | 7.002879
0.1926814 | 147.7863 | 7.011066
0.1926814 | 147.96 | 7.019306
0.1926814 | 148.1367 | 7.027691
0.1926814 | 148.3086 | 7.035848
0.1926814 | 148.4828 | 7.044109
0.1926814 | 148.6582 | 7.052431
0.1926814 | 148.8373 | 7.06093
0.1926814 | 149.0154 | 7.069378
0.1926814 | 149.1921 | 7.07776
0.1926814 | 149.3698 | 7.086189
0.1926814 | 149.5442 | 7.094465
0.1963169 | 149.7251 | 7.103048
0.1963169 | 149.9046 | 7.111561
0.1963169 | 150.0867 | 7.120201
0.1963169 | 150.2572 | 7.128291
0.1963169 | 150.4317 | 7.136567
0.1963169 | 150.6145 | 7.145237
0.1963169 | 150.7834 | 7.153251
0.1963169 | 150.9572 | 7.161498
0.1963169 | 151.129 | 7.169647
0.1963169 | 151.3047 | 7.177982
0.1963169 | 151.4773 | 7.18617
0.1963169 | 151.6512 | 7.194422
0.1963169 | 151.8239 | 7.202615
0.1963169 | 152.0037 | 7.211144
0.1999524 | 152.1839 | 7.21969
0.1999524 | 152.3558 | 7.227849
0.1999524 | 152.5349 | 7.236346
0.1999524 | 152.713 | 7.244792
0.1999524 | 152.8915 | 7.25326
0.1999524 | 153.0721 | 7.261831
0.1999524 | 153.244 | 7.269984
0.1999524 | 153.4168 | 7.278183
0.1999524 | 153.5872 | 7.286266
0.1999524 | 153.7619 | 7.294553
0.1999524 | 153.9272 | 7.302397
0.1999524 | 154.0891 | 7.310078
0.1999524 | 154.2589 | 7.318132
0.1999524 | 154.4296 | 7.326231
0.1999524 | 154.5992 | 7.334276
0.1999524 | 154.7655 | 7.342164
0.2035879 | 154.9262 | 7.349787
0.2035879 | 155.0903 | 7.357575
0.2035879 | 155.2615 | 7.365695
0.2035879 | 155.4272 | 7.373555
0.2035879 | 155.6016 | 7.381829
0.2035879 | 155.7746 | 7.39004
0.2035879 | 155.9385 | 7.397813
0.2035879 | 156.1042 | 7.405675
0.2035879 | 156.2744 | 7.413749
0.2035879 | 156.4421 | 7.421704
0.2035879 | 156.6183 | 7.430065
0.2035879 | 156.7898 | 7.438198
0.2035879 | 156.9538 | 7.445981
0.2035879 | 157.1225 | 7.453983
0.2035879 | 157.2886 | 7.461864
0.2035879 | 157.4569 | 7.469848
0.2072234 | 157.6318 | 7.478143
0.2072234 | 157.801 | 7.48617
0.2072234 | 157.9657 | 7.493984
0.2072234 | 158.1362 | 7.502074
0.2072234 | 158.3072 | 7.510184
0.2072234 | 158.474 | 7.518096
0.2072234 | 158.6507 | 7.52648
0.2072234 | 158.8239 | 7.534697
0.2072234 | 158.9937 | 7.542756
0.2072234 | 159.1637 | 7.550817
0.2072234 | 159.3248 | 7.55846
0.2072234 | 159.4915 | 7.566369
0.2072234 | 159.6608 | 7.5744
0.2072234 | 159.8284 | 7.582354
0.2072234 | 159.9903 | 7.590031
0.2072234 | 160.1553 | 7.597862
0.2108589 | 160.3202 | 7.605684
0.2108589 | 160.4839 | 7.613452
0.2108589 | 160.6462 | 7.621147
0.2108589 | 160.807 | 7.628777
0.2108589 | 160.9749 | 7.636741
0.2108589 | 161.1425 | 7.644693
0.2108589 | 161.3025 | 7.652286
0.2108589 | 161.4649 | 7.659989
0.2108589 | 161.6328125 | 7.667954
0.2108589 | 161.8025 | 7.676003
0.2108589 | 161.965 | 7.683715
0.2108589 | 162.1332 | 7.691693
0.2108589 | 162.2997 | 7.699593
0.2108589 | 162.4737 | 7.707849
0.2108589 | 162.6354 | 7.715516
0.2144944 | 162.7996 | 7.723308
0.2144944 | 162.9678 | 7.731289
0.2144944 | 163.1397 | 7.739441
0.2144944 | 163.3091 | 7.747478
0.2144944 | 163.4786 | 7.755519
0.2144944 | 163.6539 | 7.763835
0.2144944 | 163.8255 | 7.771978
0.2144944 | 163.9999 | 7.780252
0.2144944 | 164.1625 | 7.787965
0.2144944 | 164.3396 | 7.796367
0.2144944 | 164.5083 | 7.804368
0.2144944 | 164.6789 | 7.812463
0.2144944 | 164.8493 | 7.820548
0.2144944 | 165.0175 | 7.828528
0.2144944 | 165.1835 | 7.836399
0.2181299 | 165.3412 | 7.843884
0.2181299 | 165.4973 | 7.851287
0.2181299 | 165.6563 | 7.858831
0.2181299 | 165.8249 | 7.866828
0.2181299 | 165.9863 | 7.874486
0.2181299 | 166.156 | 7.882535
0.2181299 | 166.3266 | 7.89063
0.2181299 | 166.4891 | 7.898339
0.2181299 | 166.6614 | 7.906515
0.2181299 | 166.8252 | 7.914284
0.2181299 | 166.9906 | 7.922131
0.2181299 | 167.1624 | 7.930279
0.2181299 | 167.3388 | 7.93865
0.2181299 | 167.5077 | 7.946663
0.2181299 | 167.6818 | 7.954921
0.2217654 | 167.8501 | 7.962906
0.2217654 | 168.0144 | 7.970701
0.2217654 | 168.1865 | 7.978864
0.2217654 | 168.3509 | 7.986666
0.2217654 | 168.5226 | 7.994811
0.2217654 | 168.7031 | 8.003373
0.2217654 | 168.877 | 8.011621
0.2217654 | 169.0405 | 8.019379
0.2217654 | 169.2175 | 8.027775
0.2217654 | 169.3877 | 8.035851
0.2217654 | 169.5577 | 8.043916
0.2217654 | 169.7344 | 8.052297
0.2217654 | 169.9041 | 8.060351
0.2217654 | 170.0714 | 8.068284
0.2217654 | 170.2415 | 8.076353
0.2254009 | 170.4079 | 8.08425
0.2254009 | 170.5791 | 8.092374
0.2254009 | 170.7521 | 8.100578
0.2254009 | 170.9206 | 8.108573
0.2254009 | 171.0924 | 8.116721
0.2254009 | 171.2679 | 8.125049
0.2254009 | 171.4367 | 8.133056
0.2254009 | 171.6049 | 8.141038
0.2254009 | 171.7787 | 8.14928
0.2254009 | 171.9537 | 8.157582
0.2254009 | 172.1252 | 8.165719
0.2254009 | 172.2928 | 8.173671
0.2254009 | 172.4628 | 8.181735
0.2254009 | 172.6303 | 8.189682
0.2254009 | 172.8048 | 8.197961
0.2254009 | 172.9695 | 8.205773
0.2290364 | 173.1402 | 8.213873
0.2290364 | 173.3233 | 8.22256
0.2290364 | 173.5012 | 8.230996
0.2290364 | 173.6792 | 8.239441
0.2290364 | 173.8499 | 8.247538
0.2290364 | 174.0298 | 8.256073
0.2290364 | 174.2115 | 8.264693
0.2290364 | 174.3918 | 8.27325
0.2290364 | 174.5562 | 8.28105
0.2290364 | 174.7327 | 8.289419
0.2290364 | 174.9043 | 8.297563
0.2290364 | 175.0681 | 8.305334
0.2290364 | 175.2314 | 8.313081
0.2290364 | 175.3941 | 8.3208
0.2290364 | 175.5637 | 8.328843
0.2290364 | 175.7246 | 8.336477
0.2290364 | 175.8878 | 8.344219
0.2326719 | 176.0514 | 8.351979
0.2326719 | 176.227 | 8.360313
0.2326719 | 176.3894 | 8.368016
0.2326719 | 176.5609 | 8.376151
0.2326719 | 176.7238 | 8.38388
0.2326719 | 176.8926 | 8.391887
0.2326719 | 177.0638 | 8.40001
0.2326719 | 177.2337 | 8.408068
0.2326719 | 177.4106 | 8.41646
0.2326719 | 177.58 | 8.424496
0.2326719 | 177.7504 | 8.432583
0.2326719 | 177.9113 | 8.440215
0.2326719 | 178.0865 | 8.448526
0.2326719 | 178.2505 | 8.456307
0.2326719 | 178.4242 | 8.464547
0.2326719 | 178.5984 | 8.472812
0.2326719 | 178.7702 | 8.480962
0.2363074 | 178.9384 | 8.488942
0.2363074 | 179.1024 | 8.496722
0.2363074 | 179.2699 | 8.504668
0.2363074 | 179.4313 | 8.512323
0.2363074 | 179.6052 | 8.520573
0.2363074 | 179.7736 | 8.528566
0.2363074 | 179.9442 | 8.536659
0.2363074 | 180.1215 | 8.545067
0.2363074 | 180.2927 | 8.553192
0.2363074 | 180.4625 | 8.561246
0.2363074 | 180.6365 | 8.569499
0.2363074 | 180.8155 | 8.577992
0.2363074 | 180.9889 | 8.586217
0.2363074 | 181.1663 | 8.594634
0.2363074 | 181.336 | 8.602687
0.2363074 | 181.5077 | 8.610832
0.2363074 | 181.6892 | 8.61944
0.2363074 | 181.8593 | 8.627511
0.2363074 | 182.0332 | 8.635761
0.2399429 | 182.2014 | 8.643738
0.2399429 | 182.3727 | 8.651867
0.2399429 | 182.5359 | 8.659609
0.2399429 | 182.7113 | 8.66793
0.2399429 | 182.8841 | 8.676126
0.2399429 | 183.0508 | 8.684038
0.2399429 | 183.2256 | 8.692327
0.2399429 | 183.3965 | 8.700438
0.2399429 | 183.5683 | 8.708587
0.2399429 | 183.7372 | 8.716602
0.2399429 | 183.9082 | 8.724713
0.2435784 | 184.0788 | 8.732807
0.2435784 | 184.247 | 8.740783
0.2435784 | 184.4128 | 8.748649
0.2435784 | 184.5763 | 8.756408
0.2435784 | 184.7543 | 8.764852
0.2435784 | 184.9158 | 8.772512
0.2435784 | 185.0794 | 8.780276
0.2435784 | 185.2404 | 8.787912
0.2435784 | 185.4106 | 8.795987
0.2435784 | 185.5891 | 8.804454
0.2435784 | 185.7603 | 8.812576
0.2435784 | 185.9289 | 8.820576
0.2435784 | 186.0996 | 8.828674
0.2435784 | 186.2754 | 8.837012
0.2435784 | 186.4398 | 8.844813
0.2435784 | 186.6158 | 8.853161
0.2435784 | 186.7826 | 8.861073
0.2472139 | 186.9498 | 8.869006
0.2472139 | 187.1127 | 8.876735
0.2472139 | 187.2705 | 8.884222
0.2472139 | 187.4352 | 8.892035
0.2472139 | 187.6127 | 8.900456
0.2472139 | 187.7794 | 8.908362
0.2472139 | 187.948 | 8.916364
0.2472139 | 188.118 | 8.924426
0.2472139 | 188.2863 | 8.932411
0.2472139 | 188.453 | 8.94032
0.2472139 | 188.6264 | 8.948544
0.2472139 | 188.7957 | 8.956578
0.2472139 | 188.9694 | 8.964817
0.2472139 | 189.1391 | 8.972871
0.2472139 | 189.304 | 8.98069
0.2472139 | 189.4728 | 8.9887
0.2508494 | 189.6424 | 8.996746
0.2508494 | 189.8139 | 9.004881
0.2508494 | 189.9843 | 9.012965
0.2508494 | 190.1613 | 9.021361
0.2508494 | 190.3342 | 9.029566
0.2508494 | 190.5064 | 9.037734
0.2508494 | 190.6711 | 9.045545
0.2508494 | 190.845 | 9.053798
0.2508494 | 191.0198 | 9.062091
0.2508494 | 191.1889 | 9.070111
0.2508494 | 191.3507 | 9.07779
0.2508494 | 191.5201 | 9.085823
0.2508494 | 191.6934 | 9.094045
0.2508494 | 191.8604 | 9.101968
0.2508494 | 192.0312 | 9.110071
0.2544849 | 192.2037 | 9.118254
0.2544849 | 192.3883 | 9.127012
0.2544849 | 192.5563 | 9.134984
0.2544849 | 192.7249 | 9.142982
0.2544849 | 192.8966 | 9.151128
0.2544849 | 193.0719 | 9.159444
0.2544849 | 193.2448 | 9.167648
0.2544849 | 193.4109 | 9.175526
0.2544849 | 193.5835 | 9.183716
0.2544849 | 193.7569 | 9.19194
0.2544849 | 193.9309 | 9.200194
0.2544849 | 194.0935 | 9.207909
0.2544849 | 194.2712 | 9.216338
0.2544849 | 194.4479 | 9.22472
0.2581204 | 194.6261 | 9.233173
0.2581204 | 194.8028 | 9.24156
0.2581204 | 194.9733 | 9.249647
0.2581204 | 195.1529 | 9.258167
0.2581204 | 195.3269 | 9.266423
0.2581204 | 195.497 | 9.27449
0.2581204 | 195.6603 | 9.282239
0.2581204 | 195.8285 | 9.290217
0.2581204 | 195.9921 | 9.297977
0.2617559 | 196.1595 | 9.305919
0.2617559 | 196.3258 | 9.313811
0.2581204 | 196.4999 | 9.322071
0.2581204 | 196.6774 | 9.330489
0.2581204 | 196.8443 | 9.338408
0.2581204 | 197.0118 | 9.346354
0.2581204 | 197.181 | 9.354382
0.2581204 | 197.3565 | 9.362709
0.2617559 | 197.5315 | 9.371011
0.2617559 | 197.7082 | 9.379391
0.2617559 | 197.877 | 9.387398
0.2617559 | 198.0493 | 9.395576
0.2617559 | 198.2138 | 9.403377
0.2617559 | 198.3739 | 9.410975
0.2617559 | 198.5475 | 9.41921
0.2617559 | 198.7177 | 9.427282
0.2617559 | 198.8823 | 9.435092
0.2617559 | 199.0536 | 9.443219
0.2617559 | 199.2233 | 9.451269
0.2617559 | 199.3913 | 9.459238
0.2617559 | 199.56 | 9.467244
0.2617559 | 199.7298 | 9.475297
0.2617559 | 199.9027 | 9.483501
0.2617559 | 200.0769 | 9.491766
0.2653914 | 200.2389 | 9.499451
0.2653914 | 200.4112 | 9.507625
0.2653914 | 200.5886 | 9.516039
0.2653914 | 200.7574 | 9.524049
0.2653914 | 200.9218 | 9.531848
0.2653914 | 201.0894 | 9.539797
0.2653914 | 201.259 | 9.547846
0.2653914 | 201.4252 | 9.555729
0.2653914 | 201.5914 | 9.563611
0.2653914 | 201.7541 | 9.571332
0.2653914 | 201.9246 | 9.579418
0.2653914 | 202.0883 | 9.587186
0.2653914 | 202.2432 | 9.594537
0.2653914 | 202.4052 | 9.602218
0.2690269 | 202.5677 | 9.609932
0.2690269 | 202.7316 | 9.617703
0.2690269 | 202.8963 | 9.625518
0.2690269 | 203.0636 | 9.633454
0.2690269 | 203.2278 | 9.641247
0.2690269 | 203.3945 | 9.649152
0.2690269 | 203.5598 | 9.656994
0.2690269 | 203.724 | 9.664786
0.2690269 | 203.8991 | 9.673094
0.2690269 | 204.0725 | 9.681318
0.2690269 | 204.243 | 9.689404
0.2690269 | 204.406 | 9.697138
0.2690269 | 204.5693 | 9.704886
0.2690269 | 204.7275 | 9.71239
0.2690269 | 204.8904 | 9.720122
0.2690269 | 205.0621 | 9.728265
0.2690269 | 205.2276 | 9.736117
0.2690269 | 205.3911 | 9.743872
0.2690269 | 205.556 | 9.751697
0.2690269 | 205.7156 | 9.759269
0.2690269 | 205.8796 | 9.767047
0.2690269 | 206.0498 | 9.77512
0.2726624 | 206.2139 | 9.782908
0.2726624 | 206.385 | 9.791024
0.2726624 | 206.5544 | 9.799061
0.2726624 | 206.7145 | 9.806658
0.2726624 | 206.8806 | 9.814538
0.2726624 | 207.0499 | 9.822569
0.2726624 | 207.2172 | 9.830503
0.2726624 | 207.3806 | 9.838258
0.2726624 | 207.5508 | 9.846332
0.2726624 | 207.7155 | 9.854145
0.2726624 | 207.8843 | 9.862152
0.2726624 | 208.0495 | 9.869988
0.2726624 | 208.2124 | 9.877719
0.2726624 | 208.3744 | 9.885402
0.2726624 | 208.5341 | 9.892977
0.2726624 | 208.6956 | 9.900642
0.2762979 | 208.8541 | 9.90816
0.2762979 | 209.0245 | 9.916242
0.2762979 | 209.1828 | 9.923751
0.2762979 | 209.3438 | 9.931391
0.2762979 | 209.5049 | 9.939033
0.2762979 | 209.668 | 9.946774
0.2762979 | 209.8354 | 9.954715
0.2762979 | 209.9975 | 9.962405
0.2799334 | 210.1594 | 9.970085
0.2799334 | 210.3203 | 9.977718
0.2799334 | 210.4837 | 9.985467
0.2799334 | 210.6439 | 9.993069
0.2799334 | 210.8147 | 10.00117
0.2799334 | 210.9814 | 10.00908
0.2762979 | 211.1456 | 10.01687
0.2762979 | 211.3111 | 10.02472
0.2762979 | 211.4697 | 10.03224
0.2799334 | 211.6411 | 10.04038
0.2799334 | 211.8057 | 10.04819
0.2799334 | 211.9773 | 10.05632
0.2799334 | 212.1453 | 10.0643
0.2835689 | 212.3101 | 10.07211
0.2799334 | 212.4695 | 10.07968
0.2799334 | 212.632 | 10.08739
0.2799334 | 212.8002 | 10.09537
0.2835689 | 212.9691 | 10.10338
0.2835689 | 213.1379 | 10.11139
0.2835689 | 213.3003 | 10.11909
0.2835689 | 213.4759 | 10.12742
0.2835689 | 213.6431 | 10.13535
0.2799334 | 213.8126 | 10.14339
0.2799334 | 213.9789 | 10.15128
0.2835689 | 214.1508 | 10.15944
0.2835689 | 214.3192 | 10.16743
0.2835689 | 214.4827 | 10.17519
0.2835689 | 214.6486 | 10.18305
0.2835689 | 214.8217 | 10.19127
0.2835689 | 214.9935 | 10.19942
0.2835689 | 215.1562 | 10.20713
0.2835689 | 215.3242 | 10.2151
0.2835689 | 215.4935 | 10.22314
0.2835689 | 215.662 | 10.23113
0.2872044 | 215.8341 | 10.23929
0.2872044 | 216.0014 | 10.24723
0.2872044 | 216.1729 | 10.25537
0.2835689 | 216.3367 | 10.26314
0.2835689 | 216.5008 | 10.27092
0.2835689 | 216.6666 | 10.27879
0.2835689 | 216.8343 | 10.28674
0.2872044 | 216.9948 | 10.29436
0.2872044 | 217.153 | 10.30186
0.2872044 | 217.3191 | 10.30974
0.2872044 | 217.4768 | 10.31723
0.2872044 | 217.6451 | 10.32521
0.2872044 | 217.8096 | 10.33301
0.2872044 | 217.9759 | 10.3409
0.2872044 | 218.1364 | 10.34852
0.2908399 | 218.3017 | 10.35636
0.2908399 | 218.4646 | 10.36409
0.2908399 | 218.6315 | 10.37201
0.2872044 | 218.8013 | 10.38006
0.2872044 | 218.9639 | 10.38777
0.2872044 | 219.1253 | 10.39543
0.2872044 | 219.279 | 10.40272
0.2872044 | 219.4365 | 10.41019
0.2872044 | 219.5978 | 10.41785
0.2908399 | 219.7576 | 10.42543
0.2908399 | 219.92 | 10.43313
0.2908399 | 220.0842 | 10.44092
0.2908399 | 220.2467 | 10.44863
0.2908399 | 220.4044 | 10.45611
0.2908399 | 220.5651 | 10.46373
0.2944754 | 220.7362 | 10.47185
0.2944754 | 220.9083 | 10.48002
0.2944754 | 221.0765 | 10.488
0.2944754 | 221.244 | 10.49594
0.2944754 | 221.4176 | 10.50418
0.2944754 | 221.5866 | 10.5122
0.2944754 | 221.7526 | 10.52007
0.2944754 | 221.9154 | 10.52779
0.2944754 | 222.0882 | 10.53599
0.2944754 | 222.2621 | 10.54424
0.2944754 | 222.4278 | 10.55211
0.2944754 | 222.5964 | 10.5601
0.2944754 | 222.7635 | 10.56803
0.2944754 | 222.9263 | 10.57575
0.2944754 | 223.0863 | 10.58334
0.2981109 | 223.2486 | 10.59104
0.2981109 | 223.4136 | 10.59887
0.2981109 | 223.5895 | 10.60721
0.2981109 | 223.7495 | 10.6148
0.2981109 | 223.9146 | 10.62264
0.2981109 | 224.0798 | 10.63048
0.2981109 | 224.2381 | 10.63799
0.2981109 | 224.4102 | 10.64615
0.2981109 | 224.5824 | 10.65432
0.2981109 | 224.7585 | 10.66267
0.2981109 | 224.9251 | 10.67058
0.2981109 | 225.0979 | 10.67878
0.2981109 | 225.2598 | 10.68646
0.2981109 | 225.4304 | 10.69455
0.2981109 | 225.596 | 10.70241
0.2981109 | 225.7614 | 10.71025
0.3017464 | 225.9306 | 10.71828
0.3017464 | 226.0909 | 10.72589
0.3017464 | 226.2604 | 10.73393
0.3017464 | 226.4147 | 10.74124
0.3017464 | 226.5753 | 10.74886
0.3017464 | 226.7323 | 10.75631
0.3017464 | 226.9 | 10.76427
0.3017464 | 227.0681 | 10.77224
0.3017464 | 227.2307 | 10.77996
0.3017464 | 227.3973 | 10.78786
0.3017464 | 227.5686 | 10.79599
0.3017464 | 227.7381 | 10.80403
0.3017464 | 227.8962 | 10.81153
0.3017464 | 228.0647 | 10.81952
0.3017464 | 228.234 | 10.82755
0.3017464 | 228.4001 | 10.83543
0.3053819 | 228.565 | 10.84325
0.3053819 | 228.7256 | 10.85087
0.3053819 | 228.892 | 10.85877
0.3053819 | 229.0599 | 10.86673
0.3053819 | 229.2265625 | 10.87464
0.3053819 | 229.386 | 10.8822
0.3053819 | 229.5518 | 10.89007
0.3053819 | 229.7244 | 10.89826
0.3053819 | 229.8915 | 10.90619
0.3053819 | 230.0493 | 10.91367
0.3053819 | 230.2152 | 10.92154
0.3053819 | 230.3841 | 10.92956
0.3053819 | 230.5476 | 10.93731
0.3053819 | 230.7081 | 10.94493
0.3053819 | 230.8689 | 10.95256
0.3053819 | 231.0414 | 10.96074
0.3090174 | 231.2138 | 10.96892
0.3090174 | 231.3794 | 10.97677